## Result
Measurement area | X-Coordinate | Y-Coordinate | Mg 1s | Al 2p | Mn 2p | O 1s | Mn(II) 1 | Mn(II) 2 | Mn(II) 3 | Mn(II) 4 | Mn(II) 5 | Mn(II) 6 | Mn(III) 1 | Mn(III) 2 | Mn(III) 3 | Mn(III) 4 | Mn(III) 5 | MnOOH 1 | MnOOH 2 | MnOOH 3 | MnOOH 4 | MnOOH 5 | Mn 2+ | Mn 3+ | MnOOH 3+ | MgCO3 area of Mg 1s peak
| mm | mm | at. % | at. % | at. % | at. % | at. % | at. % | at. % | at. % | at. % | at. % | at. % | at. % | at. % | at. % | at. % | at. % | at. % | at. % | at. % | at. % | at. % | at. % | at. % | %
1 | 27 | 4.5 | 4.617998 | 20.43638 | 10.05203 | 64.89359 | 0.7278252 | 0.8433663 | 0.6704762 | 0.3795149 | 0.1425289 | 0.1834832 | 0.6663312 | 1.567838 | 0.8920998 | 0.2994571 | 0.1097487 | 0.8550562 | 0.8550562 | 0.9942514 | 0.6263784 | 0.2386203 | 2.947195 | 3.535475 | 3.569362 | 1.66
7 | 54 | 4.5 | 4.115447 | 14.56388 | 14.52206 | 66.79862 | 1.092842 | 1.266329 | 1.006731 | 0.569848 | 0.2140096 | 0.03381567 | 0.9374668 | 2.205804 | 1.255103 | 0.4213086 | 0.1544063 | 1.285064 | 1.285064 | 1.49426 | 0.9413837 | 0.3586224 | 4.0282 | 4.974089 | 5.364393 | 2.71
11 | 72 | 4.5 | 7.386499 | 10.66601 | 15.96315 | 65.98434 | 1.505959 | 1.745028 | 1.387297 | 0.7852624 | 0.2949097 | 0.2466322 | 0.5326391 | 1.253268 | 0.7131097 | 0.2393743 | 0.08772879 | 1.718071 | 1.718071 | 1.997757 | 1.258587 | 0.4794616 | 5.965087 | 2.82612 | 7.171946 | 3.2
29 | 36 | 13.5 | 5.412752 | 19.75496 | 10.06906 | 64.76323 | 0.7016439 | 0.8130289 | 0.646358 | 0.365863 | 0.1374019 | 0.1848701 | 0.6743392 | 1.58668 | 0.9028212 | 0.303056 | 0.1110676 | 0.8724408 | 0.8724408 | 1.014466 | 0.6391136 | 0.2434719 | 2.849166 | 3.577965 | 3.641933 | 2.68
35 | 63 | 13.5 | 7.504818 | 13.48714 | 13.52527 | 65.48278 | 1.222134 | 1.416146 | 1.125836 | 0.6372655 | 0.2393286 | 0.2089175 | 0.3751504 | 0.8827068 | 0.5022602 | 0.168597 | 0.06178947 | 1.601453 | 1.601453 | 1.862155 | 1.173158 | 0.4469171 | 4.849627 | 1.990504 | 6.685136 | 2.95
39 | 81 | 13.5 | 9.019335 | 9.708224 | 13.59142 | 67.68102 | 1.352189 | 1.566847 | 1.245643 | 0.7050812 | 0.2647971 | 0.06786693 | 0.5185054 | 1.220013 | 0.6941873 | 0.2330224 | 0.08540089 | 1.350576 | 1.350576 | 1.570437 | 0.9893752 | 0.3769048 | 5.202425 | 2.751129 | 5.637868 | 1.09
57 | 9 | 22.5 | 3.443008 | 26.46742 | 4.720041 | 65.36953 | 0.3518258 | 0.4076776 | 0.3241037 | 0.1834549 | 0.06889751 | 0.1733881 | 0.312179 | 0.7345387 | 0.4179525 | 0.1402969 | 0.05141771 | 0.3723413 | 0.3723413 | 0.432955 | 0.2727616 | 0.1039092 | 1.509348 | 1.656385 | 1.554308 | 0
63 | 36 | 22.5 | 6.146085 | 21.14279 | 8.258029 | 64.4531 | 0.4921474 | 0.5702751 | 0.4533687 | 0.2566238 | 0.09637649 | 0.05766699 | 0.7315028 | 1.721183 | 0.9793532 | 0.328746 | 0.1204828 | 0.5869806 | 0.5869806 | 0.6825355 | 0.4299974 | 0.1638085 | 1.926459 | 3.881268 | 2.450303 | 2.55
67 | 54 | 22.5 | 7.43073 | 16.19954 | 10.98249 | 65.38723 | 0.6128898 | 0.7101852 | 0.5645972 | 0.3195833 | 0.1200213 | 0.1048272 | 0.781342 | 1.838452 | 1.046079 | 0.3511443 | 0.1286916 | 1.05516 | 1.05516 | 1.226931 | 0.7729664 | 0.2944634 | 2.432104 | 4.145709 | 4.404681 | 0.84
71 | 72 | 22.5 | 9.223949 | 12.39738 | 11.4636 | 66.91507 | 0.868686 | 1.006589 | 0.800238 | 0.4529649 | 0.1701135 | 0.1106157 | 0.6766126 | 1.59203 | 0.9058649 | 0.3040777 | 0.1114421 | 1.069458 | 1.069458 | 1.243556 | 0.7834405 | 0.2984535 | 3.409207 | 3.590027 | 4.464367 | 5.92
75 | 90 | 22.5 | 11.26351 | 8.829415 | 11.94289 | 67.96419 | 0.9229216 | 1.069434 | 0.8502001 | 0.4812453 | 0.1807344 | 0.1231131 | 0.676988 | 1.592913 | 0.9063674 | 0.3042464 | 0.1115039 | 1.131469 | 1.131469 | 1.315661 | 0.8288666 | 0.3157587 | 3.627648 | 3.592019 | 4.723224 | 4.62
98 | 18 | 31.5 | 4.209397 | 25.38234 | 4.495529 | 65.91273 | 0.2878379 | 0.3335317 | 0.2651577 | 0.1500893 | 0.05636686 | 0.1643732 | 0.2956499 | 0.6956467 | 0.395823 | 0.1328685 | 0.04869527 | 0.3999332 | 0.3999332 | 0.4650386 | 0.2929743 | 0.1116093 | 1.257357 | 1.568683 | 1.669489 | 2.5
102 | 36 | 31.5 | 6.395925 | 22.20743 | 6.959047 | 64.4376 | 0.6021984 | 0.6977965 | 0.5547482 | 0.3140084 | 0.1179276 | 0.1085536 | 0.478474 | 1.125821 | 0.6405923 | 0.2150319 | 0.07880749 | 0.4851184 | 0.4851184 | 0.5640911 | 0.3553774 | 0.1353819 | 2.395233 | 2.538727 | 2.025087 | 3.28
106 | 54 | 31.5 | 7.679984 | 17.37 | 9.14727 | 65.80274 | 0.6374932 | 0.7386943 | 0.587262 | 0.3324124 | 0.1248393 | 0.01141629 | 0.6556637 | 1.542738 | 0.877818 | 0.294663 | 0.1079917 | 0.7752644 | 0.7752644 | 0.9014703 | 0.5679263 | 0.2163529 | 2.432118 | 3.478875 | 3.236278 | 2.5
112 | 81 | 31.5 | 10.77681 | 10.66894 | 9.445781 | 69.10847 | 0.6822912 | 0.7906039 | 0.6285301 | 0.3557718 | 0.1336121 | 0.03158447 | 0.7397599 | 1.740612 | 0.990408 | 0.3324568 | 0.1218428 | 0.6943023 | 0.6943023 | 0.8073283 | 0.5086168 | 0.1937588 | 2.622393 | 3.925079 | 2.898308 | 5.73
138 | 9 | 40.5 | 3.383526 | 27.8432 | 3.511848 | 65.26143 | 0.4221684 | 0.489187 | 0.3889037 | 0.2201341 | 0.0826726 | 0.3269205 | 0.1479141 | 0.3480332 | 0.1980309 | 0.06647433 | 0.02436232 | 0.190936 | 0.190936 | 0.2220186 | 0.1398717 | 0.05328445 | 1.929986 | 0.7848148 | 0.7970466 | 1.07
142 | 27 | 40.5 | 5.375561 | 25.041 | 4.348908 | 65.23453 | 0.3338512 | 0.3868496 | 0.3075454 | 0.1740823 | 0.06537758 | 0.1111304 | 0.2706307 | 0.6367782 | 0.3623268 | 0.1216246 | 0.04457447 | 0.367509 | 0.367509 | 0.427336 | 0.2692217 | 0.1025606 | 1.378837 | 1.435935 | 1.534136 | 1.41
146 | 45 | 40.5 | 7.605693 | 20.39299 | 7.234421 | 64.7669 | 0.4747425 | 0.5501072 | 0.4373352 | 0.2475482 | 0.09296812 | 0.07074462 | 0.512276 | 1.205355 | 0.6858471 | 0.2302229 | 0.08437487 | 0.6331177 | 0.6331177 | 0.7361834 | 0.4637956 | 0.176684 | 1.873446 | 2.718076 | 2.642898 | 3.6
150 | 63 | 40.5 | 10.5632 | 15.14481 | 7.438668 | 66.85333 | 0.4715622 | 0.5464221 | 0.4344055 | 0.2458899 | 0.09234533 | 0.08414566 | 0.5321212 | 1.25205 | 0.7124164 | 0.2391415 | 0.0876435 | 0.6565044 | 0.6565044 | 0.7633773 | 0.4809277 | 0.1832105 | 1.874771 | 2.823373 | 2.740524 | 7.7
156 | 90 | 40.5 | 12.51674 | 9.094248 | 8.090773 | 70.29823 | 0.5367722 | 0.621984 | 0.4944773 | 0.2798928 | 0.1051153 | 0.05697775 | 0.5456934 | 1.283984 | 0.7305872 | 0.245241 | 0.08987891 | 0.7426589 | 0.7426589 | 0.8635568 | 0.5440408 | 0.2072536 | 2.095219 | 2.895385 | 3.100169 | 9.98
168 | 49.5 | 45 | 7.85931 | 19.6662 | 7.015587 | 65.4589 | 0.3851147 | 0.4462511 | 0.3547696 | 0.200813 | 0.07541644 | 0.01122329 | 0.6130059 | 1.442367 | 0.8207067 | 0.275492 | 0.1009657 | 0.5484504 | 0.5484504 | 0.637733 | 0.4017718 | 0.1530559 | 1.473588 | 3.252537 | 2.289462 | 0
174 | 76.5 | 45 | 11.50402 | 12.08743 | 6.988862 | 69.41968 | 0.6275741 | 0.7272006 | 0.5781245 | 0.3272403 | 0.1228969 | 0.1361639 | 0.2977548 | 0.7005996 | 0.3986412 | 0.1338145 | 0.04904197 | 0.6922663 | 0.6922663 | 0.8049608 | 0.5071253 | 0.1931906 | 2.5192 | 1.579852 | 2.889809 | 9.99
186 | 36 | 49.5 | 6.647685 | 23.73428 | 4.508645 | 65.10939 | 0.4055915 | 0.4699786 | 0.373633 | 0.2114904 | 0.07942638 | 0.08049873 | 0.3409768 | 0.8022984 | 0.4565078 | 0.153239 | 0.05616089 | 0.2584416 | 0.2584416 | 0.3005135 | 0.1893235 | 0.07212323 | 1.620619 | 1.809183 | 1.078843 | 0.44
192 | 63 | 49.5 | 11.54617 | 15.8752 | 5.754995 | 66.82363 | 0.6220719 | 0.7208249 | 0.5730558 | 0.3243712 | 0.1218194 | 0.1469422 | 0.1040148 | 0.2447407 | 0.1392575 | 0.04674548 | 0.01713185 | 0.6453639 | 0.6453639 | 0.7504231 | 0.4727665 | 0.1801015 | 2.509085 | 0.5518904 | 2.694019 | 1.21
198 | 90 | 49.5 | 14.15041 | 9.023964 | 6.513376 | 70.31225 | 0.4790614 | 0.5551117 | 0.4413138 | 0.2498003 | 0.09381388 | 0.09500865 | 0.3969479 | 0.9339951 | 0.5314432 | 0.1783931 | 0.06537966 | 0.5972346 | 0.5972346 | 0.6944588 | 0.4375091 | 0.1666701 | 1.91411 | 2.106159 | 2.493107 | 8.59
222 | 9 | 58.5 | 3.043063 | 28.3765 | 2.377489 | 66.20295 | 0.3392041 | 0.3930523 | 0.3124765 | 0.1768735 | 0.06642583 | 0.3056734 | 0.007249941 | 0.01705868 | 0.009706391 | 0.003258209 | 0.001194108 | 0.1785437 | 0.1785437 | 0.207609 | 0.1307937 | 0.04982616 | 1.593706 | 0.03846733 | 0.7453163 | 1.89
226 | 27 | 58.5 | 5.06677 | 25.73343 | 3.055559 | 66.14424 | 0.2691964 | 0.3119309 | 0.2479851 | 0.1403689 | 0.05271632 | 0.09260647 | 0.2177825 | 0.5124294 | 0.2915723 | 0.09787401 | 0.03587006 | 0.1881045 | 0.1881045 | 0.2187262 | 0.1377975 | 0.05249429 | 1.114804 | 1.155528 | 0.7852271 | 3.66
230 | 45 | 58.5 | 8.022378 | 22.09254 | 4.921158 | 64.96392 | 0.4059152 | 0.4703536 | 0.3739311 | 0.2116591 | 0.07948976 | 0.09710776 | 0.2528046 | 0.5948344 | 0.3384608 | 0.1136134 | 0.04163841 | 0.4650587 | 0.4650587 | 0.5407659 | 0.3406825 | 0.1297838 | 1.638457 | 1.341352 | 1.94135 | 2.95
234 | 63 | 58.5 | 10.19264 | 16.77201 | 4.821462 | 68.21388 | 0.5584465 | 0.6470991 | 0.5144438 | 0.2911946 | 0.1093598 | 0.1473232 | 0.108099 | 0.2543506 | 0.1447255 | 0.04858096 | 0.01780454 | 0.4743258 | 0.4743258 | 0.5515417 | 0.3474712 | 0.13237 | 2.267867 | 0.5735605 | 1.980035 | 7.36
236 | 72 | 58.5 | 9.666619 | 14.29805 | 5.16253 | 70.8728 | 0.6341564 | 0.7348279 | 0.5841881 | 0.3306725 | 0.1241859 | 0.1706718 | 0.1172295 | 0.2758342 | 0.1569497 | 0.05268434 | 0.0193084 | 0.4699627 | 0.4699627 | 0.5464683 | 0.344275 | 0.1311524 | 2.578703 | 0.6220062 | 1.961821 | 6
240 | 90 | 58.5 | 12.38569 | 9.65971 | 5.457906 | 72.4967 | 0.6193163 | 0.7176318 | 0.5705173 | 0.3229343 | 0.1212798 | 0.1138057 | 0.1346267 | 0.3167687 | 0.1802414 | 0.06050282 | 0.02217381 | 0.5457305 | 0.5457305 | 0.6345704 | 0.3997793 | 0.1522969 | 2.465485 | 0.7143134 | 2.278108 | 14
297 | 18 | 76.5 | 2.998569 | 28.56287 | 2.256031 | 66.18253 | 0.3489395 | 0.4043331 | 0.3214448 | 0.1819499 | 0.06833229 | 0.293975 | 0.01551162 | 0.03649794 | 0.02076733 | 0.006971107 | 0.002554856 | 0.1328936 | 0.1328936 | 0.1545274 | 0.09735225 | 0.03708657 | 1.618975 | 0.08230286 | 0.5547533 | 1.82
301 | 36 | 76.5 | 6.38796 | 25.34651 | 2.649978 | 65.61555 | 0.1937351 | 0.2244903 | 0.1784698 | 0.1010206 | 0.03793886 | 0.0869231 | 0.222573 | 0.5237012 | 0.297986 | 0.1000269 | 0.03665908 | 0.1548609 | 0.1548609 | 0.1800708 | 0.1134446 | 0.04321699 | 0.8225778 | 1.180946 | 0.6464542 | 2.83
305 | 54 | 76.5 | 6.190301 | 21.1918 | 3.464627 | 69.15327 | 0.3431693 | 0.3976469 | 0.3161293 | 0.1789411 | 0.06720232 | 0.1005457 | 0.1727798 | 0.4065406 | 0.2313216 | 0.07764926 | 0.02845784 | 0.2741085 | 0.2741085 | 0.3187308 | 0.2008004 | 0.07649539 | 1.403635 | 0.9167491 | 1.144243 | 0
309 | 72 | 76.5 | 11.78953 | 15.54033 | 3.785461 | 68.88467 | 0.4805728 | 0.5568631 | 0.4427061 | 0.2505884 | 0.09410986 | 0.1155412 | 0.08086505 | 0.1902707 | 0.108264 | 0.03634171 | 0.01331895 | 0.3392135 | 0.3392135 | 0.3944343 | 0.2484936 | 0.09466424 | 1.940382 | 0.4290605 | 1.416019 | 4.63
325 | 27 | 85.5 | 4.995777 | 26.88863 | 2.244672 | 65.87092 | 0.160487 | 0.1859641 | 0.1478414 | 0.08368382 | 0.03142792 | 0.1814368 | 0.01123058 | 0.0264249 | 0.01503577 | 0.005047155 | 0.001849743 | 0.3339968 | 0.3339968 | 0.3883684 | 0.2446721 | 0.09320842 | 0.7908411 | 0.05958814 | 1.394243 | 1.91
329 | 45 | 85.5 | 8.091609 | 23.96869 | 2.638946 | 65.30076 | 0.3710736 | 0.429981 | 0.3418349 | 0.1934914 | 0.07266678 | 0.08825147 | 0.01031945 | 0.02428105 | 0.01381592 | 0.00463768 | 0.001699673 | 0.26037 | 0.26037 | 0.3027558 | 0.1907362 | 0.0726614 | 1.497299 | 0.05475376 | 1.086893 | 6.94
333 | 63 | 85.5 | 10.83207 | 18.26677 | 3.213365 | 67.6878 | 0.3898668 | 0.4517576 | 0.3591473 | 0.2032909 | 0.07634703 | 0.1268992 | 0.08860253 | 0.2084765 | 0.1186232 | 0.03981902 | 0.01459336 | 0.2721197 | 0.2721197 | 0.3164182 | 0.1993435 | 0.07594037 | 1.607309 | 0.4701146 | 1.135941 | 2.89
3.765789

## Tabelle12
0009838/0009838/M7/1: Sequence/Mn 2p
Binding energy (eV) | Spectrum | Background | Mn(II) 1 | Mn(II) 2 | Mn(II) 3 | Mn(II) 4 | Mn(II) 5 | Mn(II) 6 | Mn(III) 1 | Mn(III) 2 | Mn(III) 3 | Mn(III) 4 | Mn(III) 5 | MnOOH 1 | MnOOH 2 | MnOOH 3 | MnOOH 4 | MnOOH 5 | Envelope
663.5827 | 2549.111
663.5327 | 2535.556
663.4827 | 2561.556
663.4327 | 2567.333
663.3827 | 2530.889
663.3327 | 2569.556
663.2827 | 2514.444
663.2327 | 2525.778
663.1827 | 2529.778
663.1327 | 2555.333
663.0827 | 2550.667
663.0327 | 2526.889
662.9827 | 2514.444
662.9327 | 2519.556
662.8827 | 2537.111
662.8327 | 2510.667
662.7827 | 2509.333
662.7327 | 2538.889
662.6827 | 2528
662.6327 | 2497.111
662.5827 | 2520
662.5327 | 2535.778
662.4827 | 2496.889
662.4327 | 2491.778
662.3827 | 2500.222
662.3327 | 2484.444
662.2827 | 2511.333
662.2327 | 2470.889
662.1827 | 2495.778
662.1327 | 2507.111
662.0827 | 2497.556
662.0327 | 2483.556
661.9827 | 2462
661.9327 | 2478.889
661.8827 | 2463.333
661.8327 | 2466
661.7827 | 2448.889
661.7327 | 2447.111
661.6827 | 2450.667
661.6327 | 2449.556
661.5827 | 2484.444
661.5327 | 2444.444
661.4827 | 2443.778
661.4327 | 2456.444
661.3827 | 2449.778
661.3327 | 2478.444
661.2827 | 2466.667
661.2327 | 2457.556
661.1827 | 2443.778
661.1327 | 2425.333
661.0827 | 2406.444
661.0327 | 2415.111
660.9827 | 2414.222
660.9327 | 2458.222
660.8827 | 2446.444
660.8327 | 2412.222
660.7827 | 2421.333
660.7327 | 2394.667
660.6827 | 2424
660.6327 | 2423.111
660.5827 | 2418.444
660.5327 | 2417.333
660.4827 | 2420
660.4327 | 2422.889
660.3827 | 2420.444
660.3327 | 2400.667
660.2827 | 2377.111
660.2327 | 2406.889
660.1827 | 2403.556
660.1327 | 2402.222
660.0827 | 2401.333
660.0327 | 2382.889
659.9827 | 2422.222
659.9327 | 2414.444
659.8827 | 2442
659.8327 | 2426
659.7827 | 2382.667
659.7327 | 2368.667
659.6827 | 2424.444
659.6327 | 2444.667
659.5827 | 2422.222
659.5327 | 2437.778
659.4827 | 2428.222
659.4327 | 2442.667
659.3827 | 2409.111
659.3327 | 2386.222
659.2827 | 2434.889
659.2327 | 2401.556
659.1827 | 2400.667
659.1327 | 2380
659.0827 | 2388.667
659.0327 | 2417.556
658.9827 | 2382
658.9327 | 2423.111
658.8827 | 2406.667
658.8327 | 2406
658.7827 | 2436.444
658.7327 | 2430
658.6827 | 2422.444
658.6327 | 2418.444
658.5827 | 2393.778
658.5327 | 2423.333
658.4827 | 2452
658.4327 | 2435.556
658.3827 | 2437.778
658.3327 | 2426
658.2827 | 2444.667
658.2327 | 2462.889
658.1827 | 2396.444
658.1327 | 2417.556
658.0827 | 2426.444
658.0327 | 2461.778
657.9827 | 2429.111
657.9327 | 2430.222
657.8827 | 2462.444
657.8327 | 2431.556
657.7827 | 2435.778
657.7327 | 2438
657.6827 | 2488.222
657.6327 | 2473.556
657.5827 | 2418.222
657.5327 | 2479.778
657.4827 | 2444.222
657.4327 | 2459.556
657.3827 | 2405.778
657.3327 | 2472
657.2827 | 2460.889
657.2327 | 2469.778
657.1827 | 2505.556
657.1327 | 2534
657.0827 | 2491.333
657.0327 | 2524.444
656.9827 | 2543.778
656.9327 | 2504
656.8827 | 2496.222
656.8327 | 2566
656.7827 | 2532
656.7327 | 2534.222
656.6827 | 2558.222
656.6327 | 2528.444
656.5827 | 2546.667
656.5327 | 2541.778
656.4827 | 2560.667
656.4327 | 2616
656.3827 | 2621.556
656.3327 | 2581.111
656.2827 | 2592.444
656.2327 | 2589.556
656.1827 | 2623.556
656.1327 | 2649.556
656.0827 | 2665.111
656.0327 | 2618.222
655.9827 | 2665.778
655.9327 | 2649.556
655.8827 | 2681.778
655.8327 | 2691.556
655.7827 | 2721.556
655.7327 | 2721.778
655.6827 | 2706
655.6327 | 2744
655.5827 | 2771.111
655.5327 | 2766.667
655.4827 | 2767.111
655.4327 | 2785.778
655.3827 | 2841.778
655.3327 | 2870
655.2827 | 2918.222
655.2327 | 2905.556
655.1827 | 2954.222
655.1327 | 2950.667
655.0827 | 2958.444
655.0327 | 3002.444
654.9827 | 3030.444
654.9327 | 3038.222
654.8827 | 3068.444
654.8327 | 3109.556
654.7827 | 3141.778
654.7327 | 3149.333
654.6827 | 3150.889
654.6327 | 3152.222
654.5827 | 3143.333
654.5327 | 3234.889
654.4827 | 3252.444
654.4327 | 3261.333
654.3827 | 3269.111
654.3327 | 3309.111
654.2827 | 3330.222
654.2327 | 3344
654.1827 | 3324.222
654.1327 | 3344.444
654.0827 | 3344.444
654.0327 | 3357.556
653.9827 | 3381.556
653.9327 | 3380.222
653.8827 | 3401.778
653.8327 | 3388.222
653.7827 | 3376.667
653.7327 | 3372.889
653.6827 | 3375.333
653.6327 | 3366.889
653.5827 | 3358
653.5327 | 3297.778
653.4827 | 3330.667
653.4327 | 3334.444
653.3827 | 3296
653.3327 | 3287.111
653.2827 | 3303.556
653.2327 | 3268.889
653.1827 | 3257.111
653.1327 | 3263.556
653.0827 | 3192.444
653.0327 | 3176.222
652.9827 | 3134
652.9327 | 3129.556
652.8827 | 3131.778
652.8327 | 3050
652.7827 | 3038.667
652.7327 | 3052.222
652.6827 | 3049.111
652.6327 | 2976.222
652.5827 | 2949.111
652.5327 | 2902.444
652.4827 | 2904.667
652.4327 | 2902
652.3827 | 2815.556
652.3327 | 2833.778
652.2827 | 2824.667
652.2327 | 2808.222
652.1827 | 2796.667
652.1327 | 2696.889
652.0827 | 2689.111
652.0327 | 2689.556
651.9827 | 2682.667
651.9327 | 2626.222
651.8827 | 2596.889
651.8327 | 2594.222
651.7827 | 2548.889
651.7327 | 2530.889
651.6827 | 2487.333
651.6327 | 2504
651.5827 | 2506.444
651.5327 | 2494
651.4827 | 2446.889
651.4327 | 2460.222
651.3827 | 2438.889
651.3327 | 2446
651.2827 | 2425.333
651.2327 | 2415.556
651.1827 | 2408.444
651.1327 | 2371.556
651.0827 | 2364
651.0327 | 2342
650.9827 | 2318.222
650.9327 | 2357.556
650.8827 | 2331.111
650.8327 | 2307.333
650.7827 | 2319.778
650.7327 | 2293.333
650.6827 | 2287.333
650.6327 | 2274.222
650.5827 | 2275.333
650.5327 | 2270.889
650.4827 | 2298.444
650.4327 | 2257.333
650.3827 | 2261.556
650.3327 | 2268.889
650.2827 | 2268.889
650.2327 | 2247.778
650.1827 | 2248.222
650.1327 | 2226.444
650.0827 | 2229.333
650.0327 | 2211.778
649.9827 | 2219.333
649.9327 | 2185.333
649.8827 | 2211.333
649.8327 | 2255.556
649.7827 | 2239.778
649.7327 | 2242.222
649.6827 | 2203.111
649.6327 | 2233.111
649.5827 | 2180.222
649.5327 | 2191.778
649.4827 | 2203.556
649.4327 | 2205.556
649.3827 | 2199.333
649.3327 | 2176.667
649.2827 | 2197.556
649.2327 | 2187.333
649.1827 | 2174
649.1327 | 2164.889
649.0827 | 2168.889
649.0327 | 2168.222
648.9827 | 2153.333
648.9327 | 2168.222
648.8827 | 2195.778
648.8327 | 2166.222
648.7827 | 2194.667
648.7327 | 2163.556
648.6827 | 2149.333
648.6327 | 2206.889
648.5827 | 2206.222
648.5327 | 2195.333
648.4827 | 2204.222 | 2190.909 | 2190.909 | 2190.909 | 2190.909 | 2190.909 | 2190.911 | 2191.927 | 2190.909 | 2190.909 | 2190.909 | 2190.91 | 2191.479 | 2190.909 | 2190.909 | 2190.909 | 2190.909 | 2190.909 | 2192.499
648.4327 | 2230 | 2190.761 | 2190.761 | 2190.761 | 2190.761 | 2190.761 | 2190.763 | 2191.862 | 2190.761 | 2190.761 | 2190.761 | 2190.761 | 2191.45 | 2190.761 | 2190.761 | 2190.761 | 2190.761 | 2190.761 | 2192.555
648.3827 | 2190.444 | 2190.759 | 2190.759 | 2190.759 | 2190.759 | 2190.759 | 2190.762 | 2191.95 | 2190.759 | 2190.759 | 2190.759 | 2190.76 | 2191.59 | 2190.759 | 2190.759 | 2190.759 | 2190.759 | 2190.76 | 2192.784
648.3327 | 2192.667 | 2190.752 | 2190.752 | 2190.752 | 2190.752 | 2190.752 | 2190.755 | 2192.037 | 2190.752 | 2190.752 | 2190.752 | 2190.753 | 2191.749 | 2190.752 | 2190.752 | 2190.752 | 2190.752 | 2190.753 | 2193.039
648.2827 | 2188.889 | 2190.745 | 2190.745 | 2190.745 | 2190.745 | 2190.745 | 2190.749 | 2192.13 | 2190.745 | 2190.745 | 2190.745 | 2190.747 | 2191.937 | 2190.745 | 2190.745 | 2190.745 | 2190.745 | 2190.746 | 2193.328
648.2327 | 2172.444 | 2190.676 | 2190.676 | 2190.676 | 2190.676 | 2190.676 | 2190.681 | 2192.165 | 2190.676 | 2190.676 | 2190.676 | 2190.678 | 2192.096 | 2190.676 | 2190.676 | 2190.676 | 2190.676 | 2190.677 | 2193.594
648.1827 | 2192.444 | 2190.669 | 2190.669 | 2190.669 | 2190.669 | 2190.669 | 2190.675 | 2192.269 | 2190.669 | 2190.669 | 2190.669 | 2190.672 | 2192.355 | 2190.669 | 2190.669 | 2190.669 | 2190.669 | 2190.671 | 2193.966
648.1327 | 2175.111 | 2190.611 | 2190.611 | 2190.611 | 2190.611 | 2190.611 | 2190.618 | 2192.326 | 2190.611 | 2190.611 | 2190.611 | 2190.614 | 2192.605 | 2190.611 | 2190.611 | 2190.611 | 2190.611 | 2190.613 | 2194.335
648.0827 | 2174.889 | 2190.551 | 2190.551 | 2190.551 | 2190.551 | 2190.551 | 2190.561 | 2192.388 | 2190.551 | 2190.551 | 2190.551 | 2190.556 | 2192.902 | 2190.551 | 2190.551 | 2190.551 | 2190.551 | 2190.555 | 2194.756
648.0327 | 2206.889 | 2190.489 | 2190.489 | 2190.489 | 2190.489 | 2190.489 | 2190.501 | 2192.452 | 2190.489 | 2190.489 | 2190.489 | 2190.496 | 2193.249 | 2190.489 | 2190.489 | 2190.489 | 2190.489 | 2190.494 | 2195.235
647.9827 | 2180.444 | 2190.451 | 2190.451 | 2190.451 | 2190.451 | 2190.451 | 2190.465 | 2192.546 | 2190.451 | 2190.451 | 2190.451 | 2190.46 | 2193.679 | 2190.451 | 2190.451 | 2190.451 | 2190.451 | 2190.458 | 2195.804
647.9327 | 2202.889 | 2190.404 | 2190.404 | 2190.404 | 2190.404 | 2190.404 | 2190.421 | 2192.636 | 2190.404 | 2190.404 | 2190.404 | 2190.415 | 2194.165 | 2190.404 | 2190.404 | 2190.404 | 2190.404 | 2190.413 | 2196.435
647.8827 | 2180.667 | 2190.367 | 2190.367 | 2190.367 | 2190.367 | 2190.368 | 2190.389 | 2192.741 | 2190.367 | 2190.367 | 2190.367 | 2190.382 | 2194.733 | 2190.367 | 2190.367 | 2190.367 | 2190.367 | 2190.38 | 2197.155
647.8327 | 2178.889 | 2190.324 | 2190.324 | 2190.324 | 2190.324 | 2190.324 | 2190.35 | 2192.844 | 2190.324 | 2190.324 | 2190.324 | 2190.343 | 2195.372 | 2190.324 | 2190.324 | 2190.324 | 2190.324 | 2190.341 | 2197.954
647.7827 | 2180.667 | 2190.288 | 2190.288 | 2190.288 | 2190.288 | 2190.288 | 2190.319 | 2192.958 | 2190.288 | 2190.288 | 2190.288 | 2190.313 | 2196.102 | 2190.288 | 2190.288 | 2190.288 | 2190.288 | 2190.31 | 2198.852
647.7327 | 2202.667 | 2190.241 | 2190.241 | 2190.241 | 2190.241 | 2190.241 | 2190.279 | 2193.066 | 2190.241 | 2190.241 | 2190.241 | 2190.273 | 2196.911 | 2190.241 | 2190.241 | 2190.241 | 2190.241 | 2190.271 | 2199.838
647.6827 | 2206.444 | 2190.179 | 2190.179 | 2190.179 | 2190.179 | 2190.18 | 2190.226 | 2193.162 | 2190.179 | 2190.179 | 2190.179 | 2190.221 | 2197.801 | 2190.179 | 2190.179 | 2190.179 | 2190.179 | 2190.219 | 2200.914
647.6327 | 2175.778 | 2190.125 | 2190.125 | 2190.125 | 2190.125 | 2190.125 | 2190.182 | 2193.27 | 2190.125 | 2190.125 | 2190.125 | 2190.178 | 2198.799 | 2190.125 | 2190.125 | 2190.125 | 2190.125 | 2190.178 | 2202.108
647.5827 | 2183.778 | 2190.101 | 2190.101 | 2190.101 | 2190.101 | 2190.102 | 2190.17 | 2193.41 | 2190.101 | 2190.101 | 2190.101 | 2190.169 | 2199.932 | 2190.101 | 2190.101 | 2190.101 | 2190.101 | 2190.171 | 2203.449
647.5327 | 2202.444 | 2190.054 | 2190.054 | 2190.054 | 2190.054 | 2190.055 | 2190.137 | 2193.529 | 2190.054 | 2190.054 | 2190.054 | 2190.141 | 2201.149 | 2190.054 | 2190.054 | 2190.054 | 2190.054 | 2190.146 | 2204.888
647.4827 | 2191.111 | 2190.05 | 2190.05 | 2190.05 | 2190.05 | 2190.051 | 2190.15 | 2193.692 | 2190.05 | 2190.05 | 2190.05 | 2190.16 | 2202.519 | 2190.05 | 2190.05 | 2190.05 | 2190.05 | 2190.171 | 2206.494
647.4327 | 2206.667 | 2189.987 | 2189.987 | 2189.987 | 2189.987 | 2189.989 | 2190.107 | 2193.797 | 2189.987 | 2189.987 | 2189.987 | 2190.126 | 2203.939 | 2189.987 | 2189.987 | 2189.987 | 2189.987 | 2190.144 | 2208.169
647.3827 | 2224.444 | 2189.856 | 2189.856 | 2189.856 | 2189.856 | 2189.858 | 2189.999 | 2193.835 | 2189.856 | 2189.856 | 2189.856 | 2190.031 | 2205.399 | 2189.856 | 2189.856 | 2189.856 | 2189.856 | 2190.059 | 2209.903
647.3327 | 2223.778 | 2189.727 | 2189.727 | 2189.727 | 2189.727 | 2189.73 | 2189.898 | 2193.873 | 2189.727 | 2189.727 | 2189.727 | 2189.947 | 2206.964 | 2189.727 | 2189.727 | 2189.727 | 2189.727 | 2189.989 | 2211.767
647.2827 | 2189.556 | 2189.726 | 2189.726 | 2189.726 | 2189.726 | 2189.73 | 2189.931 | 2194.038 | 2189.726 | 2189.726 | 2189.726 | 2190.001 | 2208.753 | 2189.726 | 2189.726 | 2189.726 | 2189.726 | 2190.062 | 2213.886
647.2327 | 2200.444 | 2189.685 | 2189.685 | 2189.685 | 2189.685 | 2189.691 | 2189.928 | 2194.161 | 2189.685 | 2189.685 | 2189.686 | 2190.028 | 2210.59 | 2189.685 | 2189.685 | 2189.685 | 2189.686 | 2190.115 | 2216.086
647.1827 | 2230.444 | 2189.53 | 2189.53 | 2189.53 | 2189.531 | 2189.537 | 2189.818 | 2194.165 | 2189.53 | 2189.53 | 2189.531 | 2189.956 | 2212.387 | 2189.53 | 2189.53 | 2189.53 | 2189.531 | 2190.076 | 2218.289
647.1327 | 2254.444 | 2189.284 | 2189.284 | 2189.284 | 2189.284 | 2189.292 | 2189.624 | 2194.074 | 2189.284 | 2189.284 | 2189.284 | 2189.81 | 2214.151 | 2189.284 | 2189.284 | 2189.284 | 2189.284 | 2189.974 | 2220.508
647.0827 | 2252.444 | 2189.044 | 2189.044 | 2189.044 | 2189.044 | 2189.054 | 2189.446 | 2193.984 | 2189.044 | 2189.044 | 2189.044 | 2189.692 | 2215.962 | 2189.044 | 2189.044 | 2189.044 | 2189.044 | 2189.913 | 2222.835
647.0327 | 2235.111 | 2188.868 | 2188.868 | 2188.868 | 2188.869 | 2188.881 | 2189.342 | 2193.953 | 2188.868 | 2188.868 | 2188.87 | 2189.665 | 2217.856 | 2188.868 | 2188.868 | 2188.868 | 2188.869 | 2189.959 | 2225.317
646.9827 | 2223.778 | 2188.736 | 2188.736 | 2188.736 | 2188.736 | 2188.752 | 2189.291 | 2193.958 | 2188.736 | 2188.736 | 2188.737 | 2189.711 | 2219.788 | 2188.736 | 2188.736 | 2188.736 | 2188.737 | 2190.097 | 2227.921
646.9327 | 2232.222 | 2188.57 | 2188.57 | 2188.57 | 2188.571 | 2188.59 | 2189.221 | 2193.921 | 2188.57 | 2188.57 | 2188.572 | 2189.759 | 2221.654 | 2188.57 | 2188.57 | 2188.57 | 2188.572 | 2190.261 | 2230.559
646.8827 | 2248.444 | 2188.343 | 2188.343 | 2188.343 | 2188.343 | 2188.367 | 2189.103 | 2193.813 | 2188.343 | 2188.343 | 2188.346 | 2189.787 | 2223.396 | 2188.343 | 2188.343 | 2188.343 | 2188.345 | 2190.433 | 2233.193
646.8327 | 2233.556 | 2188.171 | 2188.171 | 2188.171 | 2188.171 | 2188.201 | 2189.057 | 2193.752 | 2188.171 | 2188.171 | 2188.175 | 2189.919 | 2225.102 | 2188.171 | 2188.171 | 2188.171 | 2188.174 | 2190.743 | 2235.929
646.7827 | 2226.444 | 2188.025 | 2188.025 | 2188.025 | 2188.026 | 2188.063 | 2189.056 | 2193.706 | 2188.025 | 2188.025 | 2188.03 | 2190.134 | 2226.711 | 2188.025 | 2188.025 | 2188.025 | 2188.029 | 2191.176 | 2238.732
646.7327 | 2233.778 | 2187.851 | 2187.851 | 2187.851 | 2187.852 | 2187.897 | 2189.047 | 2193.62 | 2187.851 | 2187.851 | 2187.858 | 2190.386 | 2228.137 | 2187.851 | 2187.851 | 2187.851 | 2187.857 | 2191.693 | 2241.542
646.6827 | 2268.889 | 2187.543 | 2187.543 | 2187.543 | 2187.545 | 2187.6 | 2188.927 | 2193.389 | 2187.543 | 2187.543 | 2187.552 | 2190.579 | 2229.247 | 2187.543 | 2187.543 | 2187.543 | 2187.551 | 2192.205 | 2244.253
646.6327 | 2226.444 | 2187.395 | 2187.395 | 2187.395 | 2187.397 | 2187.464 | 2188.993 | 2193.304 | 2187.395 | 2187.395 | 2187.407 | 2191.018 | 2230.306 | 2187.395 | 2187.395 | 2187.395 | 2187.406 | 2193.026 | 2247.164
646.5827 | 2271.556 | 2187.075 | 2187.075 | 2187.075 | 2187.077 | 2187.159 | 2188.915 | 2193.035 | 2187.075 | 2187.075 | 2187.091 | 2191.382 | 2230.959 | 2187.075 | 2187.075 | 2187.075 | 2187.09 | 2193.844 | 2249.957
646.5327 | 2273.778 | 2186.745 | 2186.745 | 2186.745 | 2186.748 | 2186.848 | 2188.859 | 2192.743 | 2186.745 | 2186.745 | 2186.767 | 2191.847 | 2231.348 | 2186.745 | 2186.745 | 2186.745 | 2186.766 | 2194.843 | 2252.81
646.4827 | 2291.778 | 2186.345 | 2186.345 | 2186.345 | 2186.35 | 2186.471 | 2188.768 | 2192.367 | 2186.345 | 2186.345 | 2186.374 | 2192.366 | 2231.398 | 2186.345 | 2186.345 | 2186.345 | 2186.374 | 2195.985 | 2255.691
646.4327 | 2260.889 | 2186.062 | 2186.062 | 2186.062 | 2186.067 | 2186.214 | 2188.83 | 2192.093 | 2186.062 | 2186.062 | 2186.099 | 2193.141 | 2231.284 | 2186.062 | 2186.062 | 2186.062 | 2186.101 | 2197.482 | 2258.819
646.3827 | 2258 | 2185.788 | 2185.788 | 2185.788 | 2185.795 | 2185.971 | 2188.945 | 2191.815 | 2185.788 | 2185.788 | 2185.837 | 2194.08 | 2230.898 | 2185.788 | 2185.788 | 2185.788 | 2185.841 | 2199.25 | 2262.13
646.3327 | 2268.222 | 2185.474 | 2185.474 | 2185.474 | 2185.483 | 2185.696 | 2189.064 | 2191.483 | 2185.474 | 2185.474 | 2185.538 | 2195.151 | 2230.192 | 2185.474 | 2185.474 | 2185.474 | 2185.545 | 2201.263 | 2265.623
646.2827 | 2304.667 | 2185.021 | 2185.021 | 2185.021 | 2185.032 | 2185.287 | 2189.093 | 2190.998 | 2185.021 | 2185.021 | 2185.103 | 2196.27 | 2229.074 | 2185.021 | 2185.021 | 2185.021 | 2185.115 | 2203.446 | 2269.254
646.2327 | 2297.778 | 2184.592 | 2184.592 | 2184.592 | 2184.606 | 2184.911 | 2189.2 | 2190.523 | 2184.592 | 2184.592 | 2184.698 | 2197.618 | 2227.722 | 2184.592 | 2184.592 | 2184.592 | 2184.717 | 2205.982 | 2273.247
646.1827 | 2275.111 | 2184.247 | 2184.247 | 2184.247 | 2184.265 | 2184.63 | 2189.447 | 2190.12 | 2184.247 | 2184.247 | 2184.384 | 2199.274 | 2226.217 | 2184.247 | 2184.247 | 2184.247 | 2184.413 | 2208.949 | 2277.724
646.1327 | 2296.222 | 2183.821 | 2183.821 | 2183.821 | 2183.844 | 2184.278 | 2189.675 | 2189.622 | 2183.821 | 2183.821 | 2183.996 | 2201.087 | 2224.414 | 2183.821 | 2183.821 | 2183.821 | 2184.039 | 2212.195 | 2282.585
646.0827 | 2310.667 | 2183.338 | 2183.338 | 2183.338 | 2183.366 | 2183.882 | 2189.91 | 2189.056 | 2183.338 | 2183.338 | 2183.561 | 2203.099 | 2222.365 | 2183.338 | 2183.338 | 2183.339 | 2183.624 | 2215.754 | 2287.916
646.0327 | 2284 | 2182.955 | 2182.955 | 2182.955 | 2182.99 | 2183.602 | 2190.313 | 2188.578 | 2182.955 | 2182.955 | 2183.239 | 2205.479 | 2220.256 | 2182.955 | 2182.955 | 2182.956 | 2183.328 | 2219.782 | 2293.93
645.9827 | 2310.222 | 2182.47 | 2182.47 | 2182.471 | 2182.514 | 2183.237 | 2190.687 | 2187.987 | 2182.47 | 2182.471 | 2182.83 | 2208.039 | 2217.917 | 2182.47 | 2182.47 | 2182.472 | 2182.954 | 2224.071 | 2300.477
645.9327 | 2315.778 | 2181.963 | 2181.963 | 2181.963 | 2182.017 | 2182.87 | 2191.114 | 2187.363 | 2181.963 | 2181.964 | 2182.417 | 2210.868 | 2215.456 | 2181.963 | 2181.963 | 2181.965 | 2182.587 | 2228.683 | 2307.676
645.8827 | 2352.889 | 2181.312 | 2181.312 | 2181.313 | 2181.379 | 2182.383 | 2191.476 | 2186.587 | 2181.312 | 2181.314 | 2181.883 | 2213.85 | 2212.784 | 2181.312 | 2181.312 | 2181.316 | 2182.114 | 2233.469 | 2315.434
645.8327 | 2309.111 | 2180.826 | 2180.826 | 2180.827 | 2180.908 | 2182.086 | 2192.082 | 2185.967 | 2180.826 | 2180.828 | 2181.541 | 2217.295 | 2210.238 | 2180.826 | 2180.826 | 2180.831 | 2181.852 | 2238.697 | 2324.068
645.7827 | 2294.222 | 2180.394 | 2180.394 | 2180.395 | 2180.494 | 2181.873 | 2192.825 | 2185.394 | 2180.394 | 2180.397 | 2181.286 | 2221.091 | 2207.735 | 2180.394 | 2180.394 | 2180.401 | 2181.7 | 2244.203 | 2333.464
645.7327 | 2325.111 | 2179.843 | 2179.843 | 2179.844 | 2179.965 | 2181.576 | 2193.533 | 2184.695 | 2179.843 | 2179.847 | 2180.953 | 2225.055 | 2205.127 | 2179.843 | 2179.843 | 2179.852 | 2181.499 | 2249.747 | 2343.424
645.6827 | 2351.333 | 2179.19 | 2179.19 | 2179.192 | 2179.34 | 2181.215 | 2194.222 | 2183.888 | 2179.19 | 2179.196 | 2180.566 | 2229.187 | 2202.454 | 2179.19 | 2179.19 | 2179.203 | 2181.279 | 2255.265 | 2353.921
645.6327 | 2374.222 | 2178.447 | 2178.447 | 2178.45 | 2178.63 | 2180.808 | 2194.905 | 2182.988 | 2178.447 | 2178.455 | 2180.148 | 2233.479 | 2199.746 | 2178.447 | 2178.447 | 2178.466 | 2181.072 | 2260.678 | 2364.905
645.5827 | 2346.889 | 2177.806 | 2177.806 | 2177.809 | 2178.027 | 2180.551 | 2195.771 | 2182.184 | 2177.806 | 2177.816 | 2179.899 | 2238.089 | 2197.211 | 2177.806 | 2177.806 | 2177.831 | 2181.087 | 2266.073 | 2376.485
645.5327 | 2374.889 | 2177.055 | 2177.056 | 2177.06 | 2177.324 | 2180.241 | 2196.605 | 2181.269 | 2177.055 | 2177.069 | 2179.623 | 2242.768 | 2194.652 | 2177.055 | 2177.056 | 2177.09 | 2181.138 | 2271.127 | 2388.356
645.4827 | 2378.222 | 2176.29 | 2176.29 | 2176.295 | 2176.614 | 2179.976 | 2197.498 | 2180.336 | 2176.29 | 2176.308 | 2179.427 | 2247.563 | 2192.172 | 2176.29 | 2176.29 | 2176.336 | 2181.347 | 2275.817 | 2400.503
645.4327 | 2382.444 | 2175.505 | 2175.505 | 2175.511 | 2175.896 | 2179.76 | 2198.44 | 2179.383 | 2175.505 | 2175.529 | 2179.325 | 2252.414 | 2189.774 | 2175.505 | 2175.505 | 2175.567 | 2181.74 | 2280.02 | 2412.81
645.3827 | 2411.556 | 2174.606 | 2174.606 | 2174.614 | 2175.076 | 2179.506 | 2199.329 | 2178.316 | 2174.606 | 2174.638 | 2179.241 | 2257.162 | 2187.37 | 2174.606 | 2174.606 | 2174.69 | 2182.258 | 2283.528 | 2425.066
645.3327 | 2387.111 | 2173.797 | 2173.797 | 2173.807 | 2174.361 | 2179.425 | 2200.359 | 2177.339 | 2173.797 | 2173.839 | 2179.4 | 2261.939 | 2185.165 | 2173.797 | 2173.797 | 2173.909 | 2183.143 | 2286.435 | 2437.362
645.2827 | 2417.778 | 2172.868 | 2172.868 | 2172.881 | 2173.544 | 2179.318 | 2201.312 | 2176.244 | 2172.868 | 2172.924 | 2179.618 | 2266.459 | 2182.949 | 2172.868 | 2172.868 | 2173.018 | 2184.231 | 2288.439 | 2449.392
645.2327 | 2446.222 | 2171.827 | 2171.827 | 2171.844 | 2172.634 | 2179.199 | 2202.182 | 2175.038 | 2171.827 | 2171.9 | 2179.929 | 2270.649 | 2180.729 | 2171.827 | 2171.828 | 2172.027 | 2185.576 | 2289.469 | 2461.083
645.1827 | 2474 | 2170.676 | 2170.677 | 2170.698 | 2171.638 | 2179.082 | 2202.959 | 2173.725 | 2170.677 | 2170.772 | 2180.366 | 2274.426 | 2178.506 | 2170.676 | 2170.678 | 2170.94 | 2187.234 | 2289.473 | 2472.38
645.1327 | 2432.444 | 2169.68 | 2169.68 | 2169.706 | 2170.823 | 2179.239 | 2203.891 | 2172.569 | 2169.68 | 2169.804 | 2181.225 | 2277.969 | 2176.537 | 2169.68 | 2169.682 | 2170.027 | 2189.524 | 2288.683 | 2483.522
645.0827 | 2479.111 | 2168.502 | 2168.502 | 2168.535 | 2169.857 | 2179.346 | 2204.626 | 2171.234 | 2168.502 | 2168.662 | 2182.207 | 2280.862 | 2174.484 | 2168.502 | 2168.505 | 2168.956 | 2192.17 | 2286.757 | 2494.181
645.0327 | 2454.444 | 2167.413 | 2167.413 | 2167.454 | 2169.015 | 2179.683 | 2205.417 | 2169.993 | 2167.413 | 2167.619 | 2183.624 | 2283.298 | 2172.61 | 2167.413 | 2167.417 | 2168.004 | 2195.505 | 2283.987 | 2504.675
644.9827 | 2520.889 | 2166.067 | 2166.068 | 2166.118 | 2167.958 | 2179.914 | 2205.9 | 2168.499 | 2166.067 | 2166.331 | 2185.171 | 2284.862 | 2170.566 | 2166.067 | 2166.073 | 2166.834 | 2199.246 | 2280.072 | 2514.742
644.9327 | 2504 | 2164.78 | 2164.781 | 2164.843 | 2167.006 | 2180.367 | 2206.373 | 2167.069 | 2164.781 | 2165.118 | 2187.21 | 2285.81 | 2168.659 | 2164.78 | 2164.789 | 2165.771 | 2203.772 | 2275.396 | 2524.82
644.8827 | 2518.444 | 2163.434 | 2163.435 | 2163.511 | 2166.048 | 2180.933 | 2206.695 | 2165.584 | 2163.434 | 2163.864 | 2189.669 | 2285.977 | 2166.765 | 2163.434 | 2163.445 | 2164.707 | 2209.024 | 2269.928 | 2534.946
644.8327 | 2525.556 | 2162.055 | 2162.056 | 2162.15 | 2165.117 | 2181.649 | 2206.876 | 2164.071 | 2162.055 | 2162.602 | 2192.625 | 2285.359 | 2164.905 | 2162.055 | 2162.071 | 2163.684 | 2215.088 | 2263.798 | 2545.337
644.7827 | 2541.333 | 2160.611 | 2160.613 | 2160.728 | 2164.189 | 2182.491 | 2206.864 | 2162.498 | 2160.612 | 2161.302 | 2196.096 | 2283.907 | 2163.04 | 2160.611 | 2160.632 | 2162.685 | 2221.98 | 2257.085 | 2556.171
644.7327 | 2549.111 | 2159.132 | 2159.134 | 2159.275 | 2163.303 | 2183.499 | 2206.671 | 2160.896 | 2159.133 | 2160.003 | 2200.163 | 2281.651 | 2161.195 | 2159.132 | 2159.161 | 2161.761 | 2229.772 | 2249.937 | 2567.709
644.6827 | 2577.111 | 2157.54 | 2157.543 | 2157.715 | 2162.391 | 2184.603 | 2206.203 | 2159.186 | 2157.541 | 2158.634 | 2204.8 | 2278.529 | 2159.286 | 2157.541 | 2157.58 | 2160.857 | 2238.413 | 2242.396 | 2580.116
644.6327 | 2597.333 | 2155.866 | 2155.87 | 2156.079 | 2161.493 | 2185.838 | 2205.475 | 2157.399 | 2155.868 | 2157.235 | 2210.086 | 2274.605 | 2157.337 | 2155.866 | 2155.92 | 2160.032 | 2247.943 | 2234.604 | 2593.662
644.5827 | 2612.889 | 2154.126 | 2154.131 | 2154.385 | 2160.638 | 2187.228 | 2204.489 | 2155.552 | 2154.128 | 2155.833 | 2216.082 | 2269.942 | 2155.362 | 2154.127 | 2154.198 | 2159.334 | 2258.369 | 2226.688 | 2608.597
644.5327 | 2677.111 | 2152.135 | 2152.142 | 2152.449 | 2159.653 | 2188.588 | 2203.052 | 2153.46 | 2152.138 | 2154.256 | 2222.644 | 2264.414 | 2153.169 | 2152.136 | 2152.232 | 2158.616 | 2269.473 | 2218.558 | 2624.954
644.4827 | 2685.778 | 2150.104 | 2150.112 | 2150.483 | 2158.761 | 2190.131 | 2201.365 | 2151.332 | 2150.108 | 2152.73 | 2230.015 | 2258.301 | 2150.966 | 2150.105 | 2150.233 | 2158.131 | 2281.402 | 2210.512 | 2643.132
644.4327 | 2683.333 | 2148.074 | 2148.084 | 2148.532 | 2158.018 | 2191.897 | 2199.465 | 2149.211 | 2148.079 | 2151.313 | 2238.264 | 2251.722 | 2148.79 | 2148.076 | 2148.246 | 2157.971 | 2294.106 | 2202.664 | 2663.331
644.3827 | 2690.667 | 2146.008 | 2146.021 | 2146.56 | 2157.403 | 2193.843 | 2197.314 | 2147.06 | 2146.015 | 2149.99 | 2247.366 | 2244.721 | 2146.601 | 2146.011 | 2146.235 | 2158.154 | 2307.419 | 2195.037 | 2685.626
644.3327 | 2700 | 2143.899 | 2143.915 | 2144.562 | 2156.924 | 2195.954 | 2194.904 | 2144.87 | 2143.909 | 2148.775 | 2257.313 | 2237.376 | 2144.388 | 2143.904 | 2144.198 | 2158.735 | 2321.173 | 2187.667 | 2710.078
644.2827 | 2741.333 | 2141.625 | 2141.645 | 2142.419 | 2156.475 | 2198.097 | 2192.119 | 2142.519 | 2141.638 | 2147.576 | 2267.968 | 2229.649 | 2142.027 | 2141.631 | 2142.016 | 2159.662 | 2335.048 | 2180.467 | 2736.579
644.2327 | 2762.889 | 2139.26 | 2139.285 | 2140.209 | 2156.149 | 2200.33 | 2189.04 | 2140.083 | 2139.277 | 2146.496 | 2279.371 | 2221.696 | 2139.589 | 2139.268 | 2139.769 | 2161.085 | 2348.888 | 2173.533 | 2765.165
644.1827 | 2827.556 | 2136.641 | 2136.671 | 2137.772 | 2155.799 | 2202.471 | 2185.512 | 2137.397 | 2136.662 | 2145.408 | 2291.304 | 2213.429 | 2136.909 | 2136.652 | 2137.301 | 2162.923 | 2362.268 | 2166.713 | 2795.582
644.1327 | 2893.556 | 2133.76 | 2133.798 | 2135.105 | 2155.437 | 2204.489 | 2181.544 | 2134.454 | 2133.788 | 2144.345 | 2303.683 | 2204.913 | 2133.978 | 2133.776 | 2134.612 | 2165.259 | 2374.895 | 2160.001 | 2827.679
644.0827 | 2927.111 | 2130.741 | 2130.788 | 2132.338 | 2155.204 | 2206.479 | 2177.27 | 2131.376 | 2130.777 | 2143.474 | 2316.529 | 2196.336 | 2130.918 | 2130.762 | 2131.836 | 2168.31 | 2386.589 | 2153.516 | 2861.391
644.0327 | 2913.778 | 2127.761 | 2127.819 | 2129.651 | 2155.298 | 2208.588 | 2172.887 | 2128.342 | 2127.808 | 2143.022 | 2329.893 | 2187.929 | 2127.903 | 2127.79 | 2129.161 | 2172.352 | 2397.215 | 2147.423 | 2896.673
643.9827 | 2948.222 | 2124.638 | 2124.711 | 2126.871 | 2155.553 | 2210.598 | 2168.229 | 2125.17 | 2124.7 | 2142.864 | 2343.444 | 2179.56 | 2124.753 | 2124.678 | 2126.422 | 2177.303 | 2406.285 | 2141.525 | 2933.091
643.9327 | 2947.778 | 2121.506 | 2121.594 | 2124.136 | 2156.121 | 2212.6 | 2163.448 | 2121.99 | 2121.585 | 2143.191 | 2357.137 | 2171.398 | 2121.598 | 2121.559 | 2123.766 | 2183.396 | 2413.64 | 2135.935 | 2970.512
643.8827 | 2986.222 | 2118.215 | 2118.324 | 2121.306 | 2156.87 | 2214.403 | 2158.415 | 2118.656 | 2118.317 | 2143.923 | 2370.625 | 2163.327 | 2118.288 | 2118.287 | 2121.067 | 2190.58 | 2418.869 | 2130.482 | 3008.519
643.8327 | 3025.556 | 2114.762 | 2114.895 | 2118.387 | 2157.81 | 2215.957 | 2153.146 | 2115.164 | 2114.893 | 2145.127 | 2383.684 | 2155.366 | 2114.82 | 2114.859 | 2118.345 | 2198.941 | 2421.749 | 2125.139 | 3046.853
643.7827 | 3064.667 | 2111.147 | 2111.31 | 2115.387 | 2158.957 | 2217.213 | 2147.66 | 2111.512 | 2111.314 | 2146.879 | 2396.081 | 2147.53 | 2111.194 | 2111.277 | 2115.626 | 2208.559 | 2422.109 | 2119.883 | 3085.282
643.7327 | 3116 | 2107.324 | 2107.522 | 2112.271 | 2160.275 | 2218.072 | 2141.928 | 2107.655 | 2107.536 | 2149.214 | 2407.519 | 2139.781 | 2107.36 | 2107.495 | 2112.897 | 2219.451 | 2419.795 | 2114.641 | 3123.559
643.6827 | 3166.222 | 2103.295 | 2103.535 | 2109.053 | 2161.774 | 2218.488 | 2135.973 | 2103.594 | 2103.563 | 2152.221 | 2417.753 | 2132.125 | 2103.323 | 2103.521 | 2110.198 | 2231.664 | 2414.769 | 2109.395 | 3161.532
643.6327 | 3185.556 | 2099.177 | 2099.468 | 2105.863 | 2163.577 | 2218.524 | 2129.926 | 2099.448 | 2099.515 | 2156.103 | 2426.648 | 2124.677 | 2099.199 | 2099.475 | 2107.688 | 2245.331 | 2407.175 | 2104.238 | 3199.207
643.5827 | 3206.444 | 2094.963 | 2095.316 | 2102.709 | 2165.679 | 2218.124 | 2123.797 | 2095.209 | 2095.39 | 2160.945 | 2433.96 | 2117.426 | 2094.981 | 2095.354 | 2105.409 | 2260.429 | 2397.101 | 2099.143 | 3236.518
643.5327 | 3244.889 | 2090.588 | 2091.013 | 2099.538 | 2168.009 | 2217.173 | 2117.533 | 2090.809 | 2091.122 | 2166.77 | 2439.398 | 2110.293 | 2090.602 | 2091.097 | 2103.347 | 2276.839 | 2384.637 | 2094.023 | 3273.381
643.4827 | 3288.889 | 2086.029 | 2086.54 | 2096.345 | 2170.538 | 2215.605 | 2111.125 | 2086.228 | 2086.696 | 2173.642 | 2442.748 | 2103.245 | 2086.04 | 2086.689 | 2101.541 | 2294.439 | 2369.973 | 2088.839 | 3309.796
643.4327 | 3354.222 | 2081.204 | 2081.817 | 2093.066 | 2173.168 | 2213.298 | 2104.501 | 2081.383 | 2082.034 | 2181.565 | 2443.764 | 2096.186 | 2081.212 | 2082.056 | 2099.973 | 2313 | 2353.282 | 2083.492 | 3345.736
643.3827 | 3372.222 | 2076.293 | 2077.026 | 2089.897 | 2176.059 | 2210.396 | 2097.849 | 2076.454 | 2077.321 | 2190.794 | 2442.503 | 2089.279 | 2076.299 | 2077.388 | 2098.895 | 2332.5 | 2335.029 | 2078.146 | 3381.449
643.3327 | 3424.667 | 2071.163 | 2072.039 | 2086.728 | 2179.053 | 2206.74 | 2091.046 | 2071.307 | 2072.433 | 2201.265 | 2438.757 | 2082.376 | 2071.168 | 2072.564 | 2098.252 | 2352.549 | 2315.389 | 2072.658 | 3416.883
643.2827 | 3452.444 | 2065.908 | 2066.952 | 2083.672 | 2182.208 | 2202.402 | 2084.191 | 2066.038 | 2067.471 | 2213.125 | 2432.589 | 2075.553 | 2065.912 | 2067.692 | 2098.218 | 2372.929 | 2294.764 | 2067.109 | 3452.203
643.2327 | 3528 | 2060.346 | 2061.587 | 2080.569 | 2185.3 | 2197.187 | 2077.106 | 2060.462 | 2062.264 | 2226.227 | 2423.836 | 2068.611 | 2060.349 | 2062.607 | 2098.695 | 2393.089 | 2273.279 | 2061.306 | 3487.282
643.1827 | 3519.778 | 2054.794 | 2056.265 | 2077.757 | 2188.599 | 2191.406 | 2070.112 | 2054.898 | 2057.137 | 2240.905 | 2412.883 | 2061.849 | 2054.796 | 2057.647 | 2100.086 | 2412.933 | 2251.542 | 2055.558 | 3522.462
643.1327 | 3550.444 | 2049.105 | 2050.844 | 2075.112 | 2191.9 | 2184.916 | 2063.063 | 2049.197 | 2051.958 | 2257 | 2399.697 | 2055.104 | 2049.106 | 2052.687 | 2102.331 | 2431.859 | 2229.672 | 2049.709 | 3557.587
643.0827 | 3595.333 | 2043.223 | 2045.276 | 2072.603 | 2195.084 | 2177.673 | 2055.905 | 2043.305 | 2046.685 | 2274.417 | 2384.376 | 2048.306 | 2043.224 | 2047.702 | 2105.457 | 2449.33 | 2207.851 | 2043.699 | 3592.554
643.0327 | 3670.444 | 2037.033 | 2039.45 | 2070.138 | 2197.966 | 2169.582 | 2048.523 | 2037.106 | 2041.219 | 2292.969 | 2366.996 | 2041.325 | 2037.034 | 2042.607 | 2109.427 | 2464.738 | 2186.169 | 2037.407 | 3627.158
642.9827 | 3688.889 | 2030.75 | 2033.587 | 2067.953 | 2200.682 | 2160.882 | 2041.131 | 2030.815 | 2035.792 | 2312.758 | 2347.985 | 2034.359 | 2030.751 | 2037.654 | 2114.524 | 2477.808 | 2165.009 | 2031.042 | 3661.483
642.9327 | 3700.222 | 2024.4 | 2027.723 | 2066.099 | 2203.178 | 2151.634 | 2033.752 | 2024.457 | 2030.451 | 2333.659 | 2327.608 | 2027.424 | 2024.4 | 2032.911 | 2120.829 | 2488.105 | 2144.531 | 2024.627 | 3695.395
642.8827 | 3706.444 | 2018.002 | 2021.886 | 2064.615 | 2205.384 | 2141.897 | 2026.404 | 2018.053 | 2025.239 | 2355.497 | 2306.132 | 2020.527 | 2018.002 | 2028.447 | 2128.399 | 2495.231 | 2124.855 | 2018.177 | 3728.721
642.8327 | 3774.667 | 2011.32 | 2015.848 | 2063.286 | 2206.976 | 2131.478 | 2018.848 | 2011.365 | 2019.943 | 2377.797 | 2283.573 | 2013.421 | 2011.32 | 2024.079 | 2137.012 | 2498.601 | 2105.813 | 2011.455 | 3761.017
642.7827 | 3790.889 | 2004.551 | 2009.817 | 2062.327 | 2208.059 | 2120.621 | 2011.279 | 2004.591 | 2014.789 | 2400.473 | 2260.375 | 2006.293 | 2004.551 | 2020.063 | 2146.852 | 2498.141 | 2087.641 | 2004.655 | 3792.258
642.7327 | 3829.333 | 1997.611 | 2003.719 | 2061.668 | 2208.457 | 2109.292 | 2003.606 | 1997.646 | 2009.72 | 2423.115 | 2236.692 | 1999.049 | 1997.611 | 2016.38 | 2157.787 | 2493.597 | 2070.269 | 1997.69 | 3822.136
642.6827 | 3822.444 | 1990.67 | 1997.739 | 2061.492 | 2208.253 | 2097.712 | 1995.999 | 1990.701 | 2004.94 | 2445.529 | 2212.918 | 1991.854 | 1990.67 | 2013.273 | 2169.903 | 2485.074 | 2053.863 | 1990.73 | 3850.6
642.6327 | 3874.444 | 1983.506 | 1991.666 | 2061.585 | 2207.139 | 2085.712 | 1988.23 | 1983.533 | 2000.259 | 2467.095 | 2189.034 | 1984.476 | 1983.506 | 2010.595 | 2182.85 | 2472.391 | 2038.173 | 1983.551 | 3877.212
642.5827 | 3900.889 | 1976.213 | 1985.611 | 2062.045 | 2205.131 | 2073.436 | 1980.391 | 1976.237 | 1995.809 | 2487.487 | 2165.317 | 1977.006 | 1976.213 | 2008.523 | 2196.552 | 2455.796 | 2023.258 | 1976.247 | 3901.862
642.5327 | 3948 | 1968.714 | 1979.509 | 2062.792 | 2202.08 | 2060.857 | 1972.399 | 1968.735 | 1991.547 | 2506.187 | 2141.843 | 1969.36 | 1968.714 | 2007.063 | 2210.707 | 2435.458 | 2008.992 | 1968.74 | 3924.271
642.4827 | 3973.333 | 1961.09 | 1973.46 | 2063.9 | 2198.007 | 2048.103 | 1964.332 | 1961.109 | 1987.595 | 2522.835 | 2118.827 | 1961.614 | 1961.09 | 2006.382 | 2225.128 | 2411.795 | 1995.399 | 1961.11 | 3944.332
642.4327 | 3967.778 | 1953.459 | 1967.597 | 2065.471 | 2192.979 | 2035.336 | 1956.304 | 1953.475 | 1984.106 | 2537.114 | 2096.491 | 1953.882 | 1953.459 | 2006.685 | 2239.618 | 2385.328 | 1982.538 | 1953.473 | 3961.974
642.3827 | 3953.556 | 1945.852 | 1961.973 | 2067.514 | 2186.992 | 2022.629 | 1948.342 | 1945.867 | 1981.152 | 2548.647 | 2074.95 | 1946.193 | 1945.852 | 2008.087 | 2253.852 | 2356.546 | 1970.377 | 1945.863 | 3977.052
642.3327 | 3964.889 | 1938.174 | 1956.507 | 2069.903 | 2179.926 | 2009.922 | 1940.348 | 1938.186 | 1978.672 | 2556.965 | 2054.167 | 1938.448 | 1938.174 | 2010.568 | 2267.343 | 2325.834 | 1958.756 | 1938.182 | 3989.292
642.2827 | 4034.667 | 1930.201 | 1950.998 | 2072.376 | 2171.549 | 1997.025 | 1932.095 | 1930.212 | 1976.477 | 2561.522 | 2033.958 | 1930.42 | 1930.201 | 2013.975 | 2279.454 | 2293.465 | 1947.392 | 1930.207 | 3998.307
642.2327 | 4011.111 | 1922.288 | 1945.819 | 2075.237 | 2162.221 | 1984.321 | 1923.933 | 1922.297 | 1974.952 | 2562.412 | 2014.694 | 1922.462 | 1922.288 | 2018.717 | 2290.114 | 2260.277 | 1936.577 | 1922.292 | 4004.297
642.1827 | 4045.111 | 1914.215 | 1940.771 | 2078.21 | 2151.744 | 1971.615 | 1915.641 | 1914.223 | 1973.903 | 2559.233 | 1996.162 | 1914.354 | 1914.215 | 2024.613 | 2298.685 | 2226.513 | 1926.036 | 1914.218 | 4006.909
642.1327 | 4028.667 | 1906.174 | 1936.067 | 2081.419 | 2140.343 | 1959.119 | 1907.407 | 1906.182 | 1973.54 | 2552.07 | 1978.54 | 1906.284 | 1906.174 | 2031.867 | 2304.961 | 2192.789 | 1915.907 | 1906.177 | 4006.229
642.0827 | 3999.778 | 1898.213 | 1931.772 | 2084.835 | 2128.113 | 1946.896 | 1899.276 | 1898.219 | 1973.92 | 2540.952 | 1961.854 | 1898.3 | 1898.213 | 2040.514 | 2308.63 | 2159.528 | 1906.188 | 1898.215 | 4002.23
642.0327 | 4012.889 | 1890.172 | 1927.748 | 2088.213 | 2114.953 | 1934.8 | 1891.086 | 1890.177 | 1974.883 | 2525.788 | 1945.912 | 1890.24 | 1890.172 | 2050.348 | 2309.233 | 2126.895 | 1896.677 | 1890.173 | 3994.722
641.9827 | 3983.333 | 1882.212 | 1924.173 | 2091.62 | 2101.094 | 1923 | 1882.997 | 1882.217 | 1976.581 | 2506.89 | 1930.838 | 1882.265 | 1882.212 | 2061.445 | 2306.7 | 2095.321 | 1887.493 | 1882.213 | 3983.878
641.9327 | 3968.667 | 1874.278 | 1921.009 | 2094.9 | 2086.557 | 1911.446 | 1874.95 | 1874.282 | 1978.931 | 2484.431 | 1916.529 | 1874.32 | 1874.278 | 2073.623 | 2300.827 | 2064.963 | 1878.546 | 1874.279 | 3969.697
641.8827 | 3911.778 | 1866.531 | 1918.43 | 2098.106 | 2071.587 | 1900.301 | 1867.105 | 1866.534 | 1982.052 | 2458.866 | 1903.099 | 1866.563 | 1866.531 | 2086.869 | 2291.718 | 2036.139 | 1869.963 | 1866.531 | 3952.435
641.8327 | 3906.444 | 1858.774 | 1916.254 | 2100.93 | 2056.076 | 1889.369 | 1859.263 | 1858.777 | 1985.693 | 2430.354 | 1890.302 | 1858.799 | 1858.774 | 2100.766 | 2279.215 | 2008.762 | 1861.522 | 1858.774 | 3932.025
641.7827 | 3866.889 | 1851.138 | 1914.619 | 2103.388 | 2040.246 | 1878.779 | 1851.554 | 1851.14 | 1989.907 | 2399.42 | 1878.216 | 1851.157 | 1851.138 | 2115.176 | 2263.579 | 1983.026 | 1853.328 | 1851.138 | 3908.745
641.7327 | 3821.556 | 1843.645 | 1913.555 | 2105.389 | 2024.209 | 1868.548 | 1843.998 | 1843.648 | 1994.623 | 2366.512 | 1866.814 | 1843.66 | 1843.645 | 2129.805 | 2245.045 | 1958.976 | 1845.383 | 1843.646 | 3882.775
641.6827 | 3814.889 | 1836.15 | 1912.914 | 2106.672 | 2007.911 | 1858.523 | 1836.448 | 1836.152 | 1999.581 | 2331.924 | 1855.899 | 1836.161 | 1836.15 | 2144.15 | 2223.756 | 1936.455 | 1837.522 | 1836.15 | 3854.12
641.6327 | 3823.556 | 1828.593 | 1912.636 | 2107.07 | 1991.379 | 1848.639 | 1828.845 | 1828.595 | 2004.592 | 2296.038 | 1845.365 | 1828.602 | 1828.593 | 2157.762 | 2200.001 | 1915.367 | 1829.672 | 1828.593 | 3822.852
641.5827 | 3786.889 | 1821.147 | 1912.884 | 2106.654 | 1974.87 | 1839.06 | 1821.359 | 1821.148 | 2009.678 | 2259.458 | 1835.337 | 1821.154 | 1821.147 | 2170.4 | 2174.343 | 1895.822 | 1821.991 | 1821.147 | 3789.246
641.5327 | 3710.667 | 1813.962 | 1913.792 | 2105.479 | 1958.612 | 1829.927 | 1814.14 | 1813.964 | 2014.827 | 2222.743 | 1825.924 | 1813.967 | 1813.962 | 2181.788 | 2147.35 | 1877.895 | 1814.62 | 1813.962 | 3753.518
641.4827 | 3648.667 | 1806.986 | 1915.286 | 2103.413 | 1942.625 | 1821.177 | 1807.135 | 1806.987 | 2019.81 | 2186.22 | 1817.033 | 1806.99 | 1806.986 | 2191.456 | 2119.393 | 1861.445 | 1807.496 | 1806.986 | 3715.644
641.4327 | 3682.667 | 1799.855 | 1916.973 | 2100.021 | 1926.609 | 1812.435 | 1799.979 | 1799.855 | 2024.078 | 2149.868 | 1808.262 | 1799.857 | 1799.855 | 2198.641 | 2090.525 | 1846.012 | 1800.248 | 1799.855 | 3675.254
641.3827 | 3601.556 | 1793.004 | 1919.251 | 2095.689 | 1911.059 | 1804.129 | 1793.108 | 1793.005 | 2027.881 | 2114.426 | 1800.014 | 1793.006 | 1793.004 | 2203.422 | 2061.581 | 1831.932 | 1793.306 | 1793.004 | 3632.754
641.3327 | 3598.667 | 1786.139 | 1921.781 | 2090.084 | 1895.73 | 1795.951 | 1786.225 | 1786.139 | 2030.735 | 2079.854 | 1791.962 | 1786.14 | 1786.139 | 2205.2 | 2032.627 | 1818.809 | 1786.37 | 1786.139 | 3587.805
641.2827 | 3550.667 | 1779.43 | 1924.68 | 2083.359 | 1880.836 | 1788.062 | 1779.502 | 1779.43 | 2032.634 | 2046.54 | 1784.25 | 1779.431 | 1779.43 | 2203.917 | 2004.161 | 1806.716 | 1779.606 | 1779.43 | 3540.537
641.2327 | 3489.556 | 1772.928 | 1927.937 | 2075.566 | 1866.463 | 1780.503 | 1772.987 | 1772.928 | 2033.463 | 2014.702 | 1776.904 | 1772.929 | 1772.928 | 2199.476 | 1976.51 | 1795.608 | 1773.061 | 1772.928 | 3490.976
641.1827 | 3448 | 1766.559 | 1931.41 | 2066.648 | 1852.566 | 1773.19 | 1766.608 | 1766.559 | 2033.001 | 1984.396 | 1769.827 | 1766.56 | 1766.559 | 2191.746 | 1949.833 | 1785.322 | 1766.66 | 1766.559 | 3439.058
641.1327 | 3420.222 | 1760.272 | 1934.97 | 2056.591 | 1839.115 | 1766.061 | 1760.312 | 1760.272 | 2031.077 | 1955.659 | 1762.948 | 1760.272 | 1760.272 | 2180.714 | 1924.261 | 1775.72 | 1760.347 | 1760.272 | 3384.785
641.0827 | 3346 | 1754.243 | 1938.711 | 2045.625 | 1826.301 | 1759.285 | 1754.276 | 1754.243 | 2027.775 | 1928.722 | 1756.426 | 1754.243 | 1754.243 | 2166.684 | 1900.106 | 1766.902 | 1754.299 | 1754.243 | 3328.441
641.0327 | 3332.667 | 1748.242 | 1942.312 | 2033.587 | 1813.905 | 1752.623 | 1748.269 | 1748.242 | 2022.807 | 1903.377 | 1750.017 | 1748.242 | 1748.242 | 2149.642 | 1877.232 | 1758.567 | 1748.284 | 1748.242 | 3269.962
640.9827 | 3234.444 | 1742.592 | 1946.002 | 2020.883 | 1802.253 | 1746.388 | 1742.614 | 1742.592 | 2016.474 | 1879.942 | 1744.03 | 1742.592 | 1742.592 | 2130.197 | 1856.016 | 1750.974 | 1742.623 | 1742.592 | 3209.89
640.9327 | 3178.444 | 1737.133 | 1949.524 | 2007.448 | 1791.185 | 1740.415 | 1737.151 | 1737.133 | 2008.632 | 1858.231 | 1738.293 | 1737.133 | 1737.133 | 2108.54 | 1836.317 | 1743.907 | 1737.156 | 1737.133 | 3148.34
640.8827 | 3167.556 | 1731.694 | 1952.609 | 1993.212 | 1780.527 | 1734.525 | 1731.709 | 1731.695 | 1999.16 | 1838.025 | 1732.628 | 1731.695 | 1731.694 | 2084.891 | 1817.957 | 1737.143 | 1731.711 | 1731.694 | 3085.459
640.8327 | 3113.333 | 1726.442 | 1955.323 | 1978.45 | 1770.436 | 1728.877 | 1726.454 | 1726.442 | 1988.308 | 1819.428 | 1727.19 | 1726.442 | 1726.442 | 2059.829 | 1801.067 | 1730.804 | 1726.454 | 1726.442 | 3021.761
640.7827 | 3016.889 | 1721.536 | 1957.73 | 1963.436 | 1761.062 | 1723.626 | 1721.545 | 1721.536 | 1976.352 | 1802.528 | 1722.133 | 1721.536 | 1721.536 | 2033.942 | 1785.756 | 1725.013 | 1721.545 | 1721.536 | 2957.775
640.7327 | 2900.222 | 1717.055 | 1959.816 | 1948.364 | 1752.47 | 1718.844 | 1717.063 | 1717.055 | 1963.512 | 1787.323 | 1717.53 | 1717.055 | 1717.055 | 2007.725 | 1772.037 | 1719.813 | 1717.061 | 1717.055 | 2893.957
640.6827 | 2807.556 | 1712.909 | 1961.407 | 1933.257 | 1744.555 | 1714.437 | 1712.915 | 1712.909 | 1949.86 | 1773.636 | 1713.286 | 1712.909 | 1712.909 | 1981.485 | 1759.743 | 1715.087 | 1712.913 | 1712.909 | 2830.586
640.6327 | 2770 | 1708.89 | 1962.217 | 1918.02 | 1737.094 | 1710.192 | 1708.895 | 1708.89 | 1935.364 | 1761.169 | 1709.188 | 1708.89 | 1708.89 | 1955.378 | 1748.585 | 1710.602 | 1708.893 | 1708.89 | 2767.809
640.5827 | 2732.444 | 1704.999 | 1962.18 | 1902.759 | 1730.068 | 1706.106 | 1705.003 | 1704.999 | 1920.211 | 1749.834 | 1705.233 | 1704.999 | 1704.999 | 1929.729 | 1738.477 | 1706.338 | 1705.001 | 1704.999 | 2705.954
640.5327 | 2610 | 1701.558 | 1961.566 | 1887.899 | 1723.784 | 1702.497 | 1701.561 | 1701.558 | 1904.91 | 1739.864 | 1701.742 | 1701.558 | 1701.558 | 1905.14 | 1729.655 | 1702.602 | 1701.56 | 1701.558 | 2645.641
640.4827 | 2572.889 | 1698.246 | 1960.011 | 1873.211 | 1717.899 | 1699.04 | 1698.248 | 1698.246 | 1889.326 | 1730.851 | 1698.389 | 1698.246 | 1698.246 | 1881.52 | 1721.712 | 1699.055 | 1698.247 | 1698.246 | 2586.808
640.4327 | 2475.333 | 1695.291 | 1957.722 | 1859.011 | 1712.626 | 1695.961 | 1695.293 | 1695.291 | 1873.867 | 1722.941 | 1695.403 | 1695.291 | 1695.291 | 1859.28 | 1714.797 | 1695.916 | 1695.292 | 1695.291 | 2529.904
640.3827 | 2408.667 | 1692.579 | 1954.571 | 1845.259 | 1707.829 | 1693.143 | 1692.581 | 1692.579 | 1858.582 | 1715.94 | 1692.666 | 1692.579 | 1692.579 | 1838.442 | 1708.715 | 1693.059 | 1692.58 | 1692.579 | 2474.996
640.3327 | 2400.222 | 1689.889 | 1950.345 | 1831.802 | 1703.271 | 1690.363 | 1689.89 | 1689.889 | 1843.403 | 1709.553 | 1689.956 | 1689.889 | 1689.889 | 1818.879 | 1703.174 | 1690.256 | 1689.889 | 1689.889 | 2422.004
640.2827 | 2321.778 | 1687.487 | 1945.333 | 1818.963 | 1699.201 | 1687.884 | 1687.488 | 1687.487 | 1828.733 | 1703.979 | 1687.539 | 1687.487 | 1687.487 | 1800.911 | 1698.374 | 1687.766 | 1687.487 | 1687.487 | 2371.302
640.2327 | 2314.667 | 1685.102 | 1939.301 | 1806.521 | 1695.33 | 1685.434 | 1685.103 | 1685.102 | 1814.416 | 1698.884 | 1685.142 | 1685.102 | 1685.102 | 1784.287 | 1693.982 | 1685.314 | 1685.103 | 1685.102 | 2322.692
640.1827 | 2267.333 | 1682.889 | 1932.453 | 1794.669 | 1691.797 | 1683.165 | 1682.89 | 1682.889 | 1800.706 | 1694.364 | 1682.919 | 1682.889 | 1682.889 | 1769.152 | 1690.098 | 1683.048 | 1682.889 | 1682.889 | 2276.372
640.1327 | 2205.778 | 1680.901 | 1924.909 | 1783.49 | 1688.641 | 1681.131 | 1680.902 | 1680.901 | 1787.735 | 1690.421 | 1680.924 | 1680.901 | 1680.901 | 1755.526 | 1686.727 | 1681.021 | 1680.901 | 1680.901 | 2232.416
640.0827 | 2164.222 | 1679.064 | 1916.667 | 1772.933 | 1685.771 | 1679.254 | 1679.064 | 1679.064 | 1775.49 | 1686.933 | 1679.081 | 1679.064 | 1679.064 | 1743.284 | 1683.75 | 1679.153 | 1679.064 | 1679.064 | 2190.745
640.0327 | 2150.667 | 1677.271 | 1907.707 | 1762.906 | 1683.07 | 1677.429 | 1677.271 | 1677.271 | 1763.909 | 1683.752 | 1677.284 | 1677.271 | 1677.271 | 1732.253 | 1681.023 | 1677.337 | 1677.271 | 1677.271 | 2151.234
639.9827 | 2087.778 | 1675.71 | 1898.306 | 1753.605 | 1680.712 | 1675.841 | 1675.71 | 1675.71 | 1753.208 | 1681.029 | 1675.72 | 1675.71 | 1675.71 | 1722.545 | 1678.7 | 1675.759 | 1675.71 | 1675.71 | 2114.035
639.9327 | 2063.778 | 1674.235 | 1888.414 | 1744.884 | 1678.538 | 1674.342 | 1674.235 | 1674.235 | 1743.255 | 1678.585 | 1674.242 | 1674.235 | 1674.235 | 1713.93 | 1676.607 | 1674.271 | 1674.235 | 1674.235 | 2078.956
639.8827 | 2033.778 | 1672.868 | 1878.151 | 1736.764 | 1676.561 | 1672.956 | 1672.868 | 1672.868 | 1734.076 | 1676.412 | 1672.874 | 1672.868 | 1672.868 | 1706.346 | 1674.741 | 1672.895 | 1672.868 | 1672.868 | 2045.965
639.8327 | 2033.333 | 1671.498 | 1867.506 | 1729.125 | 1674.66 | 1671.57 | 1671.498 | 1671.498 | 1725.549 | 1674.375 | 1671.502 | 1671.498 | 1671.498 | 1699.594 | 1672.97 | 1671.517 | 1671.498 | 1671.498 | 2014.89
639.7827 | 2006.889 | 1670.223 | 1856.675 | 1722.052 | 1672.923 | 1670.282 | 1670.223 | 1670.223 | 1717.757 | 1672.551 | 1670.226 | 1670.223 | 1670.223 | 1693.689 | 1671.375 | 1670.237 | 1670.223 | 1670.223 | 1985.763
639.7327 | 1968.667 | 1669.088 | 1845.798 | 1715.575 | 1671.389 | 1669.136 | 1669.088 | 1669.088 | 1710.722 | 1670.965 | 1669.09 | 1669.088 | 1669.088 | 1688.593 | 1669.985 | 1669.098 | 1669.088 | 1669.088 | 1958.56
639.6827 | 1932.667 | 1668.086 | 1834.958 | 1709.669 | 1670.042 | 1668.125 | 1668.086 | 1668.086 | 1704.405 | 1669.594 | 1668.088 | 1668.086 | 1668.086 | 1684.222 | 1668.782 | 1668.093 | 1668.086 | 1668.086 | 1933.204
639.6327 | 1924.444 | 1667.111 | 1824.134 | 1704.209 | 1668.77 | 1667.143 | 1667.112 | 1667.111 | 1698.67 | 1668.318 | 1667.113 | 1667.111 | 1667.111 | 1680.397 | 1667.648 | 1667.117 | 1667.111 | 1667.111 | 1909.515
639.5827 | 1895.333 | 1666.244 | 1813.484 | 1699.252 | 1667.647 | 1666.27 | 1666.244 | 1666.244 | 1693.558 | 1667.206 | 1666.245 | 1666.244 | 1666.244 | 1677.131 | 1666.656 | 1666.248 | 1666.244 | 1666.244 | 1887.502
639.5327 | 1902.667 | 1665.345 | 1802.941 | 1694.638 | 1666.529 | 1665.366 | 1665.345 | 1665.345 | 1688.894 | 1666.11 | 1665.346 | 1665.345 | 1665.345 | 1674.225 | 1665.661 | 1665.348 | 1665.345 | 1665.345 | 1866.952
639.4827 | 1848.444 | 1664.649 | 1792.802 | 1690.578 | 1665.646 | 1664.666 | 1664.649 | 1664.649 | 1684.875 | 1665.255 | 1664.65 | 1664.649 | 1664.649 | 1671.858 | 1664.889 | 1664.651 | 1664.649 | 1664.649 | 1848.027
639.4327 | 1835.111 | 1664.001 | 1782.966 | 1686.893 | 1664.838 | 1664.015 | 1664.001 | 1664.001 | 1681.306 | 1664.479 | 1664.001 | 1664.001 | 1664.001 | 1669.827 | 1664.183 | 1664.002 | 1664.001 | 1664.001 | 1830.501
639.3827 | 1827.333 | 1663.38 | 1773.46 | 1683.539 | 1664.081 | 1663.391 | 1663.38 | 1663.38 | 1678.131 | 1663.756 | 1663.38 | 1663.38 | 1663.38 | 1668.066 | 1663.517 | 1663.381 | 1663.38 | 1663.38 | 1814.282
639.3327 | 1800.889 | 1662.857 | 1764.393 | 1680.564 | 1663.443 | 1662.866 | 1662.857 | 1662.857 | 1675.384 | 1663.152 | 1662.858 | 1662.857 | 1662.857 | 1666.609 | 1662.96 | 1662.858 | 1662.857 | 1662.857 | 1799.372
639.2827 | 1805.333 | 1662.316 | 1755.679 | 1677.83 | 1662.804 | 1662.323 | 1662.316 | 1662.316 | 1672.915 | 1662.546 | 1662.316 | 1662.316 | 1662.316 | 1665.306 | 1662.393 | 1662.316 | 1662.316 | 1662.316 | 1785.586
639.2327 | 1785.111 | 1661.849 | 1747.436 | 1675.408 | 1662.255 | 1661.855 | 1661.849 | 1661.849 | 1670.783 | 1662.028 | 1661.849 | 1661.849 | 1661.849 | 1664.221 | 1661.906 | 1661.849 | 1661.849 | 1661.849 | 1772.95
639.1827 | 1769.111 | 1661.441 | 1739.663 | 1673.262 | 1661.779 | 1661.446 | 1661.441 | 1661.441 | 1668.945 | 1661.58 | 1661.441 | 1661.441 | 1661.441 | 1663.314 | 1661.484 | 1661.441 | 1661.441 | 1661.441 | 1761.384
639.1327 | 1767.111 | 1661.04 | 1732.319 | 1671.32 | 1661.319 | 1661.043 | 1661.04 | 1661.04 | 1667.319 | 1661.147 | 1661.04 | 1661.04 | 1661.04 | 1662.512 | 1661.071 | 1661.04 | 1661.04 | 1661.04 | 1750.772
639.0827 | 1742.889 | 1660.728 | 1725.492 | 1669.647 | 1660.959 | 1660.731 | 1660.728 | 1660.728 | 1665.964 | 1660.811 | 1660.728 | 1660.728 | 1660.728 | 1661.881 | 1660.751 | 1660.729 | 1660.728 | 1660.728 | 1741.137
639.0327 | 1708.667 | 1660.546 | 1719.222 | 1668.264 | 1660.736 | 1660.548 | 1660.546 | 1660.546 | 1664.896 | 1660.609 | 1660.546 | 1660.546 | 1660.546 | 1661.444 | 1660.563 | 1660.546 | 1660.546 | 1660.546 | 1732.458
638.9827 | 1712.444 | 1660.349 | 1713.358 | 1667.011 | 1660.505 | 1660.351 | 1660.349 | 1660.349 | 1663.949 | 1660.397 | 1660.349 | 1660.349 | 1660.349 | 1661.045 | 1660.361 | 1660.349 | 1660.349 | 1660.349 | 1724.535
638.9327 | 1709.111 | 1660.163 | 1707.921 | 1665.901 | 1660.291 | 1660.165 | 1660.163 | 1660.163 | 1663.133 | 1660.2 | 1660.163 | 1660.163 | 1660.163 | 1660.7 | 1660.172 | 1660.163 | 1660.163 | 1660.163 | 1717.339
638.8827 | 1691.556 | 1660.044 | 1702.951 | 1664.973 | 1660.149 | 1660.045 | 1660.044 | 1660.044 | 1662.485 | 1660.072 | 1660.044 | 1660.044 | 1660.044 | 1660.457 | 1660.05 | 1660.044 | 1660.044 | 1660.044 | 1710.872
638.8327 | 1709.556 | 1659.856 | 1698.3 | 1664.079 | 1659.941 | 1659.857 | 1659.856 | 1659.856 | 1661.854 | 1659.877 | 1659.856 | 1659.856 | 1659.856 | 1660.171 | 1659.86 | 1659.856 | 1659.856 | 1659.856 | 1704.95
638.7827 | 1672 | 1659.81 | 1694.163 | 1663.42 | 1659.879 | 1659.81 | 1659.81 | 1659.81 | 1661.44 | 1659.826 | 1659.81 | 1659.81 | 1659.81 | 1660.05 | 1659.813 | 1659.81 | 1659.81 | 1659.81 | 1699.734
638.7327 | 1680.444 | 1659.731 | 1690.348 | 1662.811 | 1659.788 | 1659.732 | 1659.731 | 1659.731 | 1661.057 | 1659.743 | 1659.731 | 1659.731 | 1659.731 | 1659.913 | 1659.734 | 1659.731 | 1659.731 | 1659.731 | 1695.006
638.6827 | 1695.778 | 1659.594 | 1686.808 | 1662.214 | 1659.64 | 1659.595 | 1659.594 | 1659.594 | 1660.668 | 1659.603 | 1659.594 | 1659.594 | 1659.594 | 1659.731 | 1659.596 | 1659.594 | 1659.594 | 1659.594 | 1690.696
638.6327 | 1696.889 | 1659.452 | 1683.579 | 1661.676 | 1659.489 | 1659.453 | 1659.452 | 1659.452 | 1660.319 | 1659.459 | 1659.452 | 1659.452 | 1659.452 | 1659.555 | 1659.454 | 1659.452 | 1659.452 | 1659.452 | 1686.818
638.5827 | 1689.556 | 1659.338 | 1680.672 | 1661.221 | 1659.368 | 1659.338 | 1659.338 | 1659.338 | 1660.035 | 1659.343 | 1659.338 | 1659.338 | 1659.338 | 1659.415 | 1659.339 | 1659.338 | 1659.338 | 1659.338 | 1683.365
638.5327 | 1687.111 | 1659.232 | 1678.049 | 1660.822 | 1659.256 | 1659.233 | 1659.232 | 1659.232 | 1659.791 | 1659.236 | 1659.232 | 1659.232 | 1659.232 | 1659.29 | 1659.233 | 1659.232 | 1659.232 | 1659.232 | 1680.284
638.4827 | 1707.778 | 1659.048 | 1675.602 | 1660.388 | 1659.067 | 1659.048 | 1659.048 | 1659.048 | 1659.494 | 1659.05 | 1659.048 | 1659.048 | 1659.048 | 1659.09 | 1659.048 | 1659.048 | 1659.048 | 1659.048 | 1677.453
638.4327 | 1706.889 | 1658.866 | 1673.393 | 1659.992 | 1658.881 | 1658.866 | 1658.866 | 1658.866 | 1659.221 | 1658.868 | 1658.866 | 1658.866 | 1658.866 | 1658.897 | 1658.866 | 1658.866 | 1658.866 | 1658.866 | 1674.923
638.3827 | 1659.556 | 1658.863 | 1671.579 | 1659.808 | 1658.876 | 1658.863 | 1658.863 | 1658.863 | 1659.145 | 1658.865 | 1658.863 | 1658.863 | 1658.863 | 1658.886 | 1658.863 | 1658.863 | 1658.863 | 1658.863 | 1672.842
638.3327 | 1664.444 | 1658.842 | 1669.945 | 1659.632 | 1658.852 | 1658.842 | 1658.842 | 1658.842 | 1659.065 | 1658.843 | 1658.842 | 1658.842 | 1658.842 | 1658.859 | 1658.842 | 1658.842 | 1658.842 | 1658.842 | 1670.985
638.2827 | 1672.444 | 1658.79 | 1668.46 | 1659.45 | 1658.798 | 1658.79 | 1658.79 | 1658.79 | 1658.966 | 1658.791 | 1658.79 | 1658.79 | 1658.79 | 1658.803 | 1658.79 | 1658.79 | 1658.79 | 1658.79 | 1669.316
638.2327 | 1667.333 | 1658.758 | 1667.159 | 1659.307 | 1658.764 | 1658.758 | 1658.758 | 1658.758 | 1658.895 | 1658.758 | 1658.758 | 1658.758 | 1658.758 | 1658.767 | 1658.758 | 1658.758 | 1658.758 | 1658.758 | 1667.862
638.1827 | 1657.778 | 1658.754 | 1666.036 | 1659.21 | 1658.759 | 1658.754 | 1658.754 | 1658.754 | 1658.862 | 1658.755 | 1658.754 | 1658.754 | 1658.754 | 1658.761 | 1658.754 | 1658.754 | 1658.754 | 1658.754 | 1666.611
638.1327 | 1648.667 | 1658.716 | 1665.011 | 1659.094 | 1658.72 | 1658.716 | 1658.716 | 1658.716 | 1658.8 | 1658.716 | 1658.716 | 1658.716 | 1658.716 | 1658.721 | 1658.716 | 1658.716 | 1658.716 | 1658.716 | 1665.482
638.0827 | 1691.333 | 1658.592 | 1664.021 | 1658.904 | 1658.595 | 1658.592 | 1658.592 | 1658.592 | 1658.657 | 1658.592 | 1658.592 | 1658.592 | 1658.592 | 1658.595 | 1658.592 | 1658.592 | 1658.592 | 1658.592 | 1664.405
638.0327 | 1715.556 | 1658.376 | 1663.047 | 1658.633 | 1658.378 | 1658.376 | 1658.376 | 1658.376 | 1658.426 | 1658.376 | 1658.376 | 1658.376 | 1658.376 | 1658.378 | 1658.376 | 1658.376 | 1658.376 | 1658.376 | 1663.359
637.9827 | 1684 | 1658.278 | 1662.287 | 1658.49 | 1658.28 | 1658.278 | 1658.278 | 1658.278 | 1658.317 | 1658.278 | 1658.278 | 1658.278 | 1658.278 | 1658.28 | 1658.278 | 1658.278 | 1658.278 | 1658.278 | 1662.541
637.9327 | 1660.667 | 1658.269 | 1661.702 | 1658.443 | 1658.271 | 1658.269 | 1658.269 | 1658.269 | 1658.299 | 1658.269 | 1658.269 | 1658.269 | 1658.269 | 1658.27 | 1658.269 | 1658.269 | 1658.269 | 1658.269 | 1661.908
637.8827 | 1654.889 | 1658.256 | 1661.188 | 1658.399 | 1658.258 | 1658.256 | 1658.256 | 1658.256 | 1658.279 | 1658.256 | 1658.256 | 1658.256 | 1658.256 | 1658.257 | 1658.256 | 1658.256 | 1658.256 | 1658.256 | 1661.355
637.8327 | 1639.778 | 1658.187 | 1660.685 | 1658.303 | 1658.188 | 1658.187 | 1658.187 | 1658.187 | 1658.204 | 1658.187 | 1658.187 | 1658.187 | 1658.187 | 1658.187 | 1658.187 | 1658.187 | 1658.187 | 1658.187 | 1660.82
637.7827 | 1650.667 | 1658.158 | 1660.281 | 1658.253 | 1658.159 | 1658.158 | 1658.158 | 1658.158 | 1658.172 | 1658.158 | 1658.158 | 1658.158 | 1658.158 | 1658.159 | 1658.158 | 1658.158 | 1658.158 | 1658.158 | 1660.39
637.7327 | 1677.778 | 1658.084 | 1659.884 | 1658.161 | 1658.084 | 1658.084 | 1658.084 | 1658.084 | 1658.094 | 1658.084 | 1658.084 | 1658.084 | 1658.084 | 1658.084 | 1658.084 | 1658.084 | 1658.084 | 1658.084 | 1659.972
637.6827 | 1657.333 | 1658.081 | 1659.604 | 1658.143 | 1658.081 | 1658.081 | 1658.081 | 1658.081 | 1658.088 | 1658.081 | 1658.081 | 1658.081 | 1658.081 | 1658.081 | 1658.081 | 1658.081 | 1658.081 | 1658.081 | 1659.674
637.6327 | 1654.667 | 1658.068 | 1659.353 | 1658.119 | 1658.068 | 1658.068 | 1658.068 | 1658.068 | 1658.074 | 1658.068 | 1658.068 | 1658.068 | 1658.068 | 1658.068 | 1658.068 | 1658.068 | 1658.068 | 1658.068 | 1659.41
637.5827 | 1646.667 | 1658.025 | 1659.107 | 1658.066 | 1658.025 | 1658.025 | 1658.025 | 1658.025 | 1658.029 | 1658.025 | 1658.025 | 1658.025 | 1658.025 | 1658.025 | 1658.025 | 1658.025 | 1658.025 | 1658.025 | 1659.152
637.5327 | 1640.667 | 1657.96 | 1658.868 | 1657.992 | 1657.96 | 1657.96 | 1657.96 | 1657.96 | 1657.963 | 1657.96 | 1657.96 | 1657.96 | 1657.96 | 1657.96 | 1657.96 | 1657.96 | 1657.96 | 1657.96 | 1658.904
637.4827 | 1645.333 | 1657.96 | 1658.721 | 1657.986 | 1657.96 | 1657.96 | 1657.96 | 1657.96 | 1657.962 | 1657.96 | 1657.96 | 1657.96 | 1657.96 | 1657.96 | 1657.96 | 1657.96 | 1657.96 | 1657.96 | 1658.75
637.4327 | 1677.333
637.3827 | 1675.778
637.3327 | 1664
637.2827 | 1645.556
637.2327 | 1652.444
637.1827 | 1638.222
637.1327 | 1658
637.0827 | 1632.444
637.0327 | 1627.778
636.9827 | 1630.667
636.9327 | 1645.333
636.8827 | 1642.444
636.8327 | 1670
636.7827 | 1650.667
636.7327 | 1625.333
636.6827 | 1632.667
636.6327 | 1628
636.5827 | 1644.444
636.5327 | 1626.222
636.4827 | 1651.778
636.4327 | 1686.444
636.3827 | 1654.889
636.3327 | 1639.778
636.2827 | 1676.444
636.2327 | 1640
636.1827 | 1668.889
636.1327 | 1634.222
636.0827 | 1656.222
636.0327 | 1676.889
635.9827 | 1667.556
635.9327 | 1639.778
635.8827 | 1627.778
635.8327 | 1660.444
635.7827 | 1654.667
635.7327 | 1654.444
635.6827 | 1646.444
635.6327 | 1652.889
635.5827 | 1678.667
635.5327 | 1680.222
635.4827 | 1675.556
635.4327 | 1647.333
635.3827 | 1629.111
635.3327 | 1666.889
635.2827 | 1659.111
635.2327 | 1647.556
635.1827 | 1631.333
635.1327 | 1648
635.0827 | 1647.333
635.0327 | 1648
634.9827 | 1656
634.9327 | 1640
634.8827 | 1620.889
634.8327 | 1638.667
634.7827 | 1687.778
634.7327 | 1679.778
634.6827 | 1647.778
634.6327 | 1628.889
634.5827 | 1645.111
634.5327 | 1660.444
634.4827 | 1642.889
634.4327 | 1636.667
634.3827 | 1615.333
634.3327 | 1646
634.2827 | 1630.667
634.2327 | 1686
634.1827 | 1665.778
634.1327 | 1621.778
634.0827 | 1651.778
634.0327 | 1636.444
633.9827 | 1654.667
633.9327 | 1621.556
633.8827 | 1661.333
633.8327 | 1640.444
633.7827 | 1641.556
633.7327 | 1650.889
633.6827 | 1651.778
633.6327 | 1638.667
633.5827 | 1662
633.5327 | 1668.889
633.4827 | 1659.333
633.4327 | 1657.333
633.3827 | 1662.889
633.3327 | 1656
633.2827 | 1644
633.2327 | 1655.556
633.1827 | 1652
633.1327 | 1672.889
633.0827 | 1670
633.0327 | 1661.333
632.9827 | 1642.667
632.9327 | 1674.222
632.8827 | 1640.667
632.8327 | 1680.889
632.7827 | 1652
632.7327 | 1647.333
632.6827 | 1645.556
632.6327 | 1662.889
632.5827 | 1652
632.5327 | 1656.444
632.4827 | 1658
632.4327 | 1621.778
632.3827 | 1687.556
632.3327 | 1668.667
632.2827 | 1649.111
632.2327 | 1656.222
632.1827 | 1659.111
632.1327 | 1668.222
632.0827 | 1650.667
632.0327 | 1658
631.9827 | 1645.556
631.9327 | 1628.667
631.8827 | 1615.556
631.8327 | 1638.222
631.7827 | 1658.444
631.7327 | 1644.667
631.6827 | 1648.222
631.6327 | 1664
631.5827 | 1622.444
631.5327 | 1638.889
631.4827 | 1666.222
631.4327 | 1611.111
631.3827 | 1665.111
631.3327 | 1634.889
631.2827 | 1639.778
631.2327 | 1633.556
631.1827 | 1630.444
631.1327 | 1610.889
631.0827 | 1661.333
631.0327 | 1634.222
630.9827 | 1635.111
630.9327 | 1618.667
630.8827 | 1633.333
630.8327 | 1661.111
630.7827 | 1666.222
630.7327 | 1635.556
630.6827 | 1658.889
630.6327 | 1654.444
630.5827 | 1647.556
630.5327 | 1642.889
630.4827 | 1652.667
630.4327 | 1628
630.3827 | 1632
630.3327 | 1656.667
630.2827 | 1636.444
630.2327 | 1659.111
630.1827 | 1637.111
630.1327 | 1659.556
630.0827 | 1637.556
630.0327 | 1669.556
629.9827 | 1637.556
629.9327 | 1621.111
629.8827 | 1629.111
629.8327 | 1663.111
629.7827 | 1647.556
629.7327 | 1651.333
629.6827 | 1658.667
629.6327 | 1650.667
629.5827 | 1669.333
629.5327 | 1655.778
629.4827 | 1640.444
629.4327 | 1673.556
629.3827 | 1662.667
629.3327 | 1621.333
629.2827 | 1648.889
629.2327 | 1654.444
629.1827 | 1620.667
629.1327 | 1673.778
629.0827 | 1624.889
629.0327 | 1642
628.9827 | 1650.889
628.9327 | 1626.889
628.8827 | 1628.444
628.8327 | 1662
628.7827 | 1666.889
628.7327 | 1657.556
628.6827 | 1649.556
628.6327 | 1639.556
628.5827 | 1656.667
628.5327 | 1658.222
628.4827 | 1673.111
628.4327 | 1637.111
628.3827 | 1649.778
628.3327 | 1622.222
628.2827 | 1665.778
628.2327 | 1675.556
628.1827 | 1652
628.1327 | 1646.444
628.0827 | 1637.333
628.0327 | 1654.444
627.9827 | 1641.111
627.9327 | 1647.111
627.8827 | 1674.667
627.8327 | 1650.889
627.7827 | 1652.222
627.7327 | 1645.111
627.6827 | 1690.222
627.6327 | 1660
627.5827 | 1638.667
627.5327 | 1651.111
627.4827 | 1654.444
627.4327 | 1684
627.3827 | 1648
627.3327 | 1672.667
627.2827 | 1637.111
627.2327 | 1636.667
627.1827 | 1654.889
627.1327 | 1634.444
627.0827 | 1662.889
627.0327 | 1657.111
626.9827 | 1677.333
626.9327 | 1623.333
626.8827 | 1633.333
626.8327 | 1626.222
626.7827 | 1641.556
626.7327 | 1654.667
626.6827 | 1636.222
626.6327 | 1627.111
626.5827 | 1663.556
626.5327 | 1662.889
626.4827 | 1675.111
626.4327 | 1666.222
626.3827 | 1674.889
626.3327 | 1667.556
626.2827 | 1669.111
626.2327 | 1668.444
626.1827 | 1659.556
626.1327 | 1645.111
626.0827 | 1662
626.0327 | 1631.556
625.9827 | 1615.556
625.9327 | 1627.556
625.8827 | 1632.667
625.8327 | 1637.333
625.7827 | 1659.556
625.7327 | 1646.889
625.6827 | 1659.111
625.6327 | 1659.111
625.5827 | 1653.333
625.5327 | 1669.333
625.4827 | 1660.444
625.4327 | 1642.222
625.3827 | 1645.556
625.3327 | 1616
625.2827 | 1662.889
625.2327 | 1666.889
625.1827 | 1700.444
625.1327 | 1663.111
625.0827 | 1641.556
625.0327 | 1662.444
624.9827 | 1675.556
624.9327 | 1623.333
624.8827 | 1668.222
624.8327 | 1640.889
624.7827 | 1654.222
624.7327 | 1598.889
624.6827 | 1614.222
624.6327 | 1651.778
624.5827 | 1647.111
624.5327 | 1670
624.4827 | 1677.333
624.4327 | 1663.556
624.3827 | 1671.556
624.3327 | 1667.778
624.2827 | 1646.889
624.2327 | 1674
624.1827 | 1674.889
624.1327 | 1667.556
624.0827 | 1646.667
624.0327 | 1641.556
623.9827 | 1659.111
623.9327 | 1656.667
623.8827 | 1643.333
623.8327 | 1677.778
623.7827 | 1657.111
623.7327 | 1673.111
623.6827 | 1656.444
623.6327 | 1649.333
623.5827 | 1678.444

## Tabelle10
0009838/0009838/M7/1: Sequence/O 1s
Binding energy (eV) | Spectrum | Background | Metal oxides, MnOOH | Devective oxides, MgCO3 | Organic, water | Envelope
543.5827 | 1386.667
543.5327 | 1448.333
543.4827 | 1473.333
543.4327 | 1486.667
543.3827 | 1456.667
543.3327 | 1478.333
543.2827 | 1410
543.2327 | 1406.667
543.1827 | 1490
543.1327 | 1490
543.0827 | 1386.667
543.0327 | 1456.667
542.9827 | 1466.667
542.9327 | 1401.667
542.8827 | 1440
542.8327 | 1426.667
542.7827 | 1493.333
542.7327 | 1493.333
542.6827 | 1486.667
542.6327 | 1446.667
542.5827 | 1433.333
542.5327 | 1455
542.4827 | 1405
542.4327 | 1438.333
542.3827 | 1351.667
542.3327 | 1523.333
542.2827 | 1478.333
542.2327 | 1358.333
542.1827 | 1378.333
542.1327 | 1398.333
542.0827 | 1421.667
542.0327 | 1428.333
541.9827 | 1465
541.9327 | 1475
541.8827 | 1386.667
541.8327 | 1371.667
541.7827 | 1431.667
541.7327 | 1385
541.6827 | 1430
541.6327 | 1436.667
541.5827 | 1456.667
541.5327 | 1373.333
541.4827 | 1405
541.4327 | 1421.667
541.3827 | 1376.667
541.3327 | 1383.333
541.2827 | 1405
541.2327 | 1426.667
541.1827 | 1481.667
541.1327 | 1333.333
541.0827 | 1375
541.0327 | 1401.667
540.9827 | 1418.333
540.9327 | 1361.667
540.8827 | 1361.667
540.8327 | 1386.667
540.7827 | 1308.333
540.7327 | 1340
540.6827 | 1386.667
540.6327 | 1418.333
540.5827 | 1395
540.5327 | 1386.667
540.4827 | 1361.667
540.4327 | 1343.333
540.3827 | 1348.333
540.3327 | 1383.333
540.2827 | 1395
540.2327 | 1386.667
540.1827 | 1345
540.1327 | 1285
540.0827 | 1281.667
540.0327 | 1340
539.9827 | 1385
539.9327 | 1401.667
539.8827 | 1316.667
539.8327 | 1366.667
539.7827 | 1375
539.7327 | 1323.333
539.6827 | 1346.667
539.6327 | 1328.333
539.5827 | 1363.333
539.5327 | 1373.333
539.4827 | 1421.667
539.4327 | 1308.333
539.3827 | 1323.333
539.3327 | 1266.667
539.2827 | 1293.333
539.2327 | 1256.667
539.1827 | 1216.667
539.1327 | 1268.333
539.0827 | 1270
539.0327 | 1296.667
538.9827 | 1313.333
538.9327 | 1270
538.8827 | 1278.333
538.8327 | 1303.333
538.7827 | 1323.333
538.7327 | 1155
538.6827 | 1253.333
538.6327 | 1310
538.5827 | 1250
538.5327 | 1285
538.4827 | 1305
538.4327 | 1261.667
538.3827 | 1268.333
538.3327 | 1265
538.2827 | 1321.667
538.2327 | 1256.667
538.1827 | 1283.333
538.1327 | 1340
538.0827 | 1273.333
538.0327 | 1248.333
537.9827 | 1250
537.9327 | 1303.333
537.8827 | 1275
537.8327 | 1243.333
537.7827 | 1205
537.7327 | 1271.667
537.6827 | 1253.333
537.6327 | 1240
537.5827 | 1210
537.5327 | 1248.333
537.4827 | 1270
537.4327 | 1238.333
537.3827 | 1235
537.3327 | 1246.667
537.2827 | 1256.667
537.2327 | 1250
537.1827 | 1286.667
537.1327 | 1271.667
537.0827 | 1245
537.0327 | 1266.667
536.9827 | 1300
536.9327 | 1258.333
536.8827 | 1225
536.8327 | 1213.333
536.7827 | 1283.333
536.7327 | 1200
536.6827 | 1220
536.6327 | 1250
536.5827 | 1233.333
536.5327 | 1245
536.4827 | 1296.667
536.4327 | 1335
536.3827 | 1276.667
536.3327 | 1266.667
536.2827 | 1310
536.2327 | 1281.667
536.1827 | 1216.667
536.1327 | 1261.667
536.0827 | 1296.667
536.0327 | 1263.333
535.9827 | 1230
535.9327 | 1233.333
535.8827 | 1265
535.8327 | 1260
535.7827 | 1215
535.7327 | 1196.667
535.6827 | 1216.667
535.6327 | 1296.667
535.5827 | 1231.667
535.5327 | 1246.667
535.4827 | 1318.333
535.4327 | 1235
535.3827 | 1260
535.3327 | 1193.333
535.2827 | 1188.333
535.2327 | 1180
535.1827 | 1228.333 | 1227.619 | 1227.619 | 1228.111 | 1238.815 | 1239.308
535.1327 | 1310 | 1227.555 | 1227.555 | 1228.151 | 1240.955 | 1241.552
535.0827 | 1261.667 | 1227.528 | 1227.528 | 1228.248 | 1243.494 | 1244.215
535.0327 | 1231.667 | 1227.524 | 1227.524 | 1228.393 | 1246.461 | 1247.33
534.9827 | 1253.333 | 1227.504 | 1227.504 | 1228.55 | 1249.859 | 1250.905
534.9327 | 1260 | 1227.478 | 1227.478 | 1228.735 | 1253.746 | 1255.003
534.8827 | 1263.333 | 1227.449 | 1227.449 | 1228.956 | 1258.17 | 1259.677
534.8327 | 1263.333 | 1227.42 | 1227.42 | 1229.224 | 1263.176 | 1264.98
534.7827 | 1340 | 1227.332 | 1227.332 | 1229.486 | 1268.747 | 1270.901
534.7327 | 1283.333 | 1227.287 | 1227.287 | 1229.855 | 1275.021 | 1277.589
534.6827 | 1230 | 1227.283 | 1227.283 | 1230.339 | 1282.025 | 1285.08
534.6327 | 1370 | 1227.171 | 1227.171 | 1230.799 | 1289.628 | 1293.256
534.5827 | 1295 | 1227.117 | 1227.117 | 1231.416 | 1298.006 | 1302.306
534.5327 | 1268.333 | 1227.083 | 1227.083 | 1232.169 | 1307.116 | 1312.202
534.4827 | 1383.333 | 1226.959 | 1226.959 | 1232.964 | 1316.826 | 1322.83
534.4327 | 1341.667 | 1226.868 | 1226.868 | 1233.943 | 1327.215 | 1334.289
534.3827 | 1370 | 1226.755 | 1226.755 | 1235.074 | 1338.166 | 1346.485
534.3327 | 1386.667 | 1226.628 | 1226.628 | 1236.393 | 1349.603 | 1359.367
534.2827 | 1338.333 | 1226.539 | 1226.539 | 1237.977 | 1361.465 | 1372.904
534.2327 | 1331.667 | 1226.455 | 1226.455 | 1239.828 | 1373.586 | 1386.959
534.1827 | 1325 | 1226.375 | 1226.375 | 1241.98 | 1385.806 | 1401.411
534.1327 | 1426.667 | 1226.217 | 1226.217 | 1244.39 | 1397.86 | 1416.033
534.0827 | 1431.667 | 1226.054 | 1226.054 | 1247.177 | 1409.624 | 1430.747
534.0327 | 1515 | 1225.826 | 1225.826 | 1250.33 | 1420.822 | 1445.326
533.9827 | 1458.333 | 1225.642 | 1225.642 | 1254.013 | 1431.341 | 1459.712
533.9327 | 1466.667 | 1225.451 | 1225.451 | 1258.235 | 1440.909 | 1473.693
533.8827 | 1483.333 | 1225.247 | 1225.247 | 1263.057 | 1449.304 | 1487.114
533.8327 | 1493.333 | 1225.035 | 1225.035 | 1268.555 | 1456.332 | 1499.852
533.7827 | 1458.333 | 1224.85 | 1224.85 | 1274.845 | 1461.853 | 1511.847
533.7327 | 1591.667 | 1224.561 | 1224.561 | 1281.88 | 1465.594 | 1522.913
533.6827 | 1501.667 | 1224.342 | 1224.342 | 1289.929 | 1467.626 | 1533.214
533.6327 | 1551.667 | 1224.083 | 1224.084 | 1298.984 | 1467.782 | 1542.684
533.5827 | 1520 | 1223.849 | 1223.849 | 1309.216 | 1466.116 | 1551.484
533.5327 | 1523.333 | 1223.611 | 1223.613 | 1320.714 | 1462.636 | 1559.74
533.4827 | 1553.333 | 1223.351 | 1223.352 | 1333.582 | 1457.405 | 1567.639
533.4327 | 1601.667 | 1223.052 | 1223.054 | 1347.936 | 1450.535 | 1575.422
533.3827 | 1636.667 | 1222.725 | 1222.729 | 1363.927 | 1442.196 | 1583.401
533.3327 | 1580 | 1222.443 | 1222.448 | 1381.771 | 1432.648 | 1591.982
533.2827 | 1608.333 | 1222.138 | 1222.146 | 1401.555 | 1422.036 | 1601.461
533.2327 | 1623.333 | 1221.821 | 1221.832 | 1423.447 | 1410.589 | 1612.227
533.1827 | 1688.333 | 1221.453 | 1221.468 | 1447.573 | 1398.493 | 1624.63
533.1327 | 1756.667 | 1221.031 | 1221.053 | 1474.098 | 1385.961 | 1639.051
533.0827 | 1605 | 1220.727 | 1220.758 | 1503.364 | 1373.373 | 1656.041
533.0327 | 1681.667 | 1220.363 | 1220.407 | 1535.363 | 1360.741 | 1675.785
532.9827 | 1635 | 1220.035 | 1220.096 | 1570.364 | 1348.329 | 1698.719
532.9327 | 1713.333 | 1219.645 | 1219.73 | 1608.437 | 1336.187 | 1725.063
532.8827 | 1758.333 | 1219.221 | 1219.337 | 1649.771 | 1324.462 | 1755.128
532.8327 | 1771.667 | 1218.785 | 1218.944 | 1694.547 | 1313.274 | 1789.196
532.7827 | 1868.333 | 1218.273 | 1218.491 | 1742.844 | 1302.634 | 1827.421
532.7327 | 1811.667 | 1217.806 | 1218.101 | 1794.912 | 1292.709 | 1870.111
532.6827 | 1891.667 | 1217.275 | 1217.675 | 1850.759 | 1283.425 | 1917.309
532.6327 | 1983.333 | 1216.673 | 1217.211 | 1910.468 | 1274.786 | 1969.119
532.5827 | 1955 | 1216.092 | 1216.813 | 1974.199 | 1266.882 | 2025.71
532.5327 | 2026.667 | 1215.455 | 1216.417 | 2041.911 | 1259.62 | 2087.039
532.4827 | 2150 | 1214.721 | 1215.999 | 2113.569 | 1252.936 | 2153.062
532.4327 | 2230 | 1213.924 | 1215.615 | 2189.17 | 1246.828 | 2223.765
532.3827 | 2276.667 | 1213.09 | 1215.316 | 2268.664 | 1241.286 | 2299.086
532.3327 | 2391.667 | 1212.166 | 1215.085 | 2351.874 | 1236.212 | 2378.839
532.2827 | 2460 | 1211.188 | 1214.998 | 2438.661 | 1231.599 | 2462.882
532.2327 | 2580 | 1210.115 | 1215.067 | 2528.755 | 1227.361 | 2550.952
532.1827 | 2600 | 1209.026 | 1215.432 | 2621.949 | 1223.53 | 2642.859
532.1327 | 2821.667 | 1207.764 | 1216.016 | 2717.736 | 1219.906 | 2738.131
532.0827 | 2856.667 | 1206.473 | 1217.056 | 2815.855 | 1216.593 | 2836.558
532.0327 | 2970 | 1205.093 | 1218.606 | 2915.772 | 1213.489 | 2937.681
531.9827 | 3108.333 | 1203.604 | 1220.782 | 3016.933 | 1210.539 | 3041.047
531.9327 | 3146.667 | 1202.084 | 1223.826 | 3118.824 | 1207.787 | 3146.269
531.8827 | 3205 | 1200.517 | 1227.913 | 3220.776 | 1205.187 | 3252.841
531.8327 | 3396.667 | 1198.8 | 1233.169 | 3321.981 | 1202.606 | 3360.156
531.7827 | 3510 | 1196.993 | 1239.92 | 3421.749 | 1200.082 | 3467.765
531.7327 | 3516.667 | 1195.18 | 1248.558 | 3519.373 | 1197.676 | 3575.247
531.6827 | 3658.333 | 1193.255 | 1259.335 | 3613.929 | 1195.263 | 3682.017
531.6327 | 3900 | 1191.14 | 1272.583 | 3704.5 | 1192.748 | 3787.551
531.5827 | 3998.333 | 1188.947 | 1288.876 | 3790.355 | 1190.229 | 3891.567
531.5327 | 3910 | 1186.821 | 1308.885 | 3870.8 | 1187.839 | 3993.883
531.4827 | 4086.667 | 1184.555 | 1332.989 | 3944.813 | 1185.361 | 4094.052
531.4327 | 4288.333 | 1182.131 | 1361.817 | 4011.595 | 1182.765 | 4191.915
531.3827 | 4331.667 | 1179.672 | 1396.203 | 4070.539 | 1180.169 | 4287.567
531.3327 | 4235 | 1177.285 | 1437.027 | 4121.088 | 1177.673 | 4381.218
531.2827 | 4381.667 | 1174.783 | 1484.927 | 4162.467 | 1175.084 | 4472.912
531.2327 | 4520 | 1172.171 | 1540.78 | 4194.189 | 1172.404 | 4563.031
531.1827 | 4596.667 | 1169.497 | 1605.542 | 4215.907 | 1169.677 | 4652.132
531.1327 | 4738.333 | 1166.711 | 1680.091 | 4227.29 | 1166.849 | 4740.807
531.0827 | 4793.333 | 1163.88 | 1765.418 | 4228.24 | 1163.986 | 4829.883
531.0327 | 4866.667 | 1160.99 | 1862.409 | 4218.697 | 1161.07 | 4920.196
530.9827 | 4948.333 | 1158.034 | 1971.897 | 4198.734 | 1158.095 | 5012.658
530.9327 | 5158.333 | 1154.912 | 2094.531 | 4168.448 | 1154.958 | 5108.112
530.8827 | 5316.667 | 1151.665 | 2230.96 | 4128.192 | 1151.699 | 5207.522
530.8327 | 5273.333 | 1148.448 | 2381.772 | 4078.546 | 1148.474 | 5311.895
530.7827 | 5383.333 | 1145.144 | 2547.043 | 4019.911 | 1145.163 | 5421.829
530.7327 | 5541.667 | 1141.714 | 2726.647 | 3952.859 | 1141.728 | 5537.806
530.6827 | 5715 | 1138.146 | 2920.143 | 3878.061 | 1138.157 | 5660.068
530.6327 | 5813.333 | 1134.499 | 3126.771 | 3796.322 | 1134.507 | 5788.601
530.5827 | 6078.333 | 1130.643 | 3345.142 | 3708.303 | 1130.649 | 5922.807
530.5327 | 6198.333 | 1126.691 | 3573.636 | 3614.941 | 1126.695 | 6061.89
530.4827 | 6290 | 1122.664 | 3810.04 | 3517.098 | 1122.667 | 6204.477
530.4327 | 6423.333 | 1118.531 | 4051.577 | 3415.586 | 1118.533 | 6348.635
530.3827 | 6323.333 | 1114.472 | 4295.191 | 3311.42 | 1114.473 | 6492.14
530.3327 | 6503.333 | 1110.27 | 4536.968 | 3205.195 | 1110.271 | 6631.894
530.2827 | 6646.667 | 1105.953 | 4772.854 | 3097.718 | 1105.954 | 6764.62
530.2327 | 6896.667 | 1101.439 | 4998.393 | 2989.647 | 1101.439 | 6886.601
530.1827 | 7015 | 1096.829 | 5209.147 | 2881.773 | 1096.829 | 6994.091
530.1327 | 7215 | 1092.059 | 5400.499 | 2774.669 | 1092.06 | 7083.109
530.0827 | 7073.333 | 1087.397 | 5568.316 | 2669.179 | 1087.397 | 7150.098
530.0327 | 7253.333 | 1082.591 | 5708.282 | 2565.569 | 1082.591 | 7191.261
529.9827 | 7275 | 1077.764 | 5816.97 | 2464.417 | 1077.764 | 7203.623
529.9327 | 7046.667 | 1073.112 | 5891.699 | 2366.309 | 1073.112 | 7184.896
529.8827 | 7035 | 1068.466 | 5930.246 | 2271.407 | 1068.466 | 7133.187
529.8327 | 7013.333 | 1063.832 | 5931.483 | 2179.988 | 1063.832 | 7047.639
529.7827 | 6833.333 | 1059.336 | 5895.379 | 2092.392 | 1059.336 | 6928.434
529.7327 | 6951.667 | 1054.744 | 5822.534 | 2008.544 | 1054.744 | 6776.334
529.6827 | 6368.333 | 1050.603 | 5715.272 | 1929.104 | 1050.604 | 6593.772
529.6327 | 6466.667 | 1046.383 | 5575.693 | 1853.604 | 1046.383 | 6382.914
529.5827 | 6181.667 | 1042.381 | 5407.453 | 1782.367 | 1042.381 | 6147.439
529.5327 | 5986.667 | 1038.529 | 5214.406 | 1715.31 | 1038.529 | 5891.187
529.4827 | 5683.333 | 1034.91 | 5000.95 | 1652.471 | 1034.91 | 5618.511
529.4327 | 5318.333 | 1031.572 | 4771.658 | 1593.824 | 1031.572 | 5333.91
529.3827 | 5008.333 | 1028.473 | 4531.047 | 1539.229 | 1028.473 | 5041.802
529.3327 | 4731.667 | 1025.588 | 4283.533 | 1488.54 | 1025.588 | 4746.485
529.2827 | 4511.667 | 1022.872 | 4033.257 | 1441.578 | 1022.872 | 4451.963
529.2327 | 4285 | 1020.33 | 3784.049 | 1398.202 | 1020.33 | 4161.92
529.1827 | 3970 | 1018.032 | 3539.364 | 1358.321 | 1018.032 | 3879.653
529.1327 | 3453.333 | 1016.134 | 3302.261 | 1321.929 | 1016.134 | 3608.056
529.0827 | 3283.333 | 1014.368 | 3074.865 | 1288.586 | 1014.368 | 3349.083
529.0327 | 3205 | 1012.661 | 2858.992 | 1258.05 | 1012.661 | 3104.381
528.9827 | 2933.333 | 1011.165 | 2656.196 | 1230.299 | 1011.165 | 2875.331
528.9327 | 2690 | 1009.857 | 2467.407 | 1205.143 | 1009.857 | 2662.694
528.8827 | 2483.333 | 1008.709 | 2293.142 | 1182.386 | 1008.709 | 2466.819
528.8327 | 2268.333 | 1007.728 | 2133.595 | 1161.872 | 1007.728 | 2287.74
528.7827 | 2071.667 | 1006.899 | 1988.642 | 1143.43 | 1006.899 | 2125.173
528.7327 | 1896.667 | 1006.206 | 1857.901 | 1126.893 | 1006.206 | 1978.589
528.6827 | 1850 | 1005.548 | 1740.715 | 1112.016 | 1005.548 | 1847.183
528.6327 | 1606.667 | 1005.08 | 1636.527 | 1098.816 | 1005.08 | 1730.262
528.5827 | 1586.667 | 1004.627 | 1544.347 | 1086.989 | 1004.627 | 1626.709
528.5327 | 1486.667 | 1004.251 | 1463.353 | 1076.476 | 1004.251 | 1535.578
528.4827 | 1450 | 1003.904 | 1392.577 | 1067.114 | 1003.904 | 1455.787
528.4327 | 1401.667 | 1003.594 | 1331.097 | 1058.805 | 1003.594 | 1386.308
528.3827 | 1343.333 | 1003.329 | 1278.007 | 1051.459 | 1003.329 | 1326.137
528.3327 | 1313.333 | 1003.088 | 1232.399 | 1044.961 | 1003.088 | 1274.273
528.2827 | 1228.333 | 1002.912 | 1193.475 | 1039.272 | 1002.912 | 1229.834
528.2327 | 1266.667 | 1002.707 | 1160.349 | 1034.217 | 1002.707 | 1191.859
528.1827 | 1183.333 | 1002.566 | 1132.386 | 1029.82 | 1002.566 | 1159.64
528.1327 | 1173.333 | 1002.433 | 1108.861 | 1025.96 | 1002.433 | 1132.387
528.0827 | 1116.667 | 1002.344 | 1089.204 | 1022.613 | 1002.344 | 1109.473
528.0327 | 1145 | 1002.233 | 1072.807 | 1019.662 | 1002.233 | 1090.236
527.9827 | 1085 | 1002.168 | 1059.256 | 1017.126 | 1002.168 | 1074.214
527.9327 | 1071.667 | 1002.114 | 1048.088 | 1014.926 | 1002.114 | 1060.9
527.8827 | 1021.667 | 1002.099 | 1038.958 | 1013.052 | 1002.099 | 1049.911
527.8327 | 1066.667 | 1002.049 | 1031.471 | 1011.394 | 1002.049 | 1040.815
527.7827 | 968.3333 | 1002.023 | 1025.404 | 1009.98 | 1002.023 | 1033.362
527.7327 | 1026.667 | 1002.003 | 1020.503 | 1008.766 | 1002.003 | 1027.266
527.6827 | 1048.333 | 1001.967 | 1016.54 | 1007.704 | 1001.967 | 1022.276
527.6327 | 976.6667 | 1001.948 | 1013.376 | 1006.804 | 1001.948 | 1018.233
527.5827 | 1045 | 1001.914 | 1010.838 | 1006.018 | 1001.914 | 1014.941
527.5327 | 990 | 1001.905 | 1008.842 | 1005.366 | 1001.905 | 1012.303
527.4827 | 1060 | 1001.905 | 1007.274 | 1004.818 | 1001.905 | 1010.187
527.4327 | 988.3333
527.3827 | 978.3333
527.3327 | 975
527.2827 | 943.3333
527.2327 | 978.3333
527.1827 | 935
527.1327 | 1021.667
527.0827 | 1053.333
527.0327 | 1015
526.9827 | 970
526.9327 | 1050
526.8827 | 1006.667
526.8327 | 996.6667
526.7827 | 976.6667
526.7327 | 985
526.6827 | 971.6667
526.6327 | 1011.667
526.5827 | 1046.667
526.5327 | 1010
526.4827 | 933.3333
526.4327 | 963.3333
526.3827 | 1013.333
526.3327 | 960
526.2827 | 983.3333
526.2327 | 991.6667
526.1827 | 961.6667
526.1327 | 1006.667
526.0827 | 926.6667
526.0327 | 931.6667
525.9827 | 1011.667
525.9327 | 971.6667
525.8827 | 943.3333
525.8327 | 921.6667
525.7827 | 975
525.7327 | 976.6667
525.6827 | 888.3333
525.6327 | 938.3333
525.5827 | 958.3333
525.5327 | 948.3333
525.4827 | 976.6667
525.4327 | 923.3333
525.3827 | 950
525.3327 | 961.6667
525.2827 | 913.3333
525.2327 | 891.6667
525.1827 | 946.6667
525.1327 | 910
525.0827 | 978.3333
525.0327 | 1001.667
524.9827 | 976.6667
524.9327 | 993.3333
524.8827 | 966.6667
524.8327 | 908.3333
524.7827 | 918.3333
524.7327 | 973.3333
524.6827 | 921.6667
524.6327 | 958.3333
524.5827 | 948.3333
524.5327 | 970
524.4827 | 966.6667
524.4327 | 996.6667
524.3827 | 956.6667
524.3327 | 1023.333
524.2827 | 908.3333
524.2327 | 1008.333
524.1827 | 1043.333
524.1327 | 955
524.0827 | 935
524.0327 | 968.3333
523.9827 | 878.3333
523.9327 | 946.6667
523.8827 | 981.6667
523.8327 | 958.3333
523.7827 | 990
523.7327 | 1003.333
523.6827 | 931.6667
523.6327 | 905
523.5827 | 980
523.5327 | 953.3333
523.4827 | 946.6667
523.4327 | 958.3333
523.3827 | 960
523.3327 | 911.6667
523.2827 | 933.3333
523.2327 | 906.6667
523.1827 | 941.6667
523.1327 | 925
523.0827 | 956.6667
523.0327 | 898.3333
522.9827 | 998.3333
522.9327 | 953.3333
522.8827 | 970
522.8327 | 898.3333
522.7827 | 961.6667
522.7327 | 963.3333
522.6827 | 983.3333
522.6327 | 953.3333
522.5827 | 988.3333
522.5327 | 916.6667
522.4827 | 933.3333
522.4327 | 946.6667
522.3827 | 958.3333
522.3327 | 940
522.2827 | 951.6667
522.2327 | 973.3333
522.1827 | 973.3333
522.1327 | 970
522.0827 | 923.3333
522.0327 | 923.3333
521.9827 | 1000
521.9327 | 871.6667
521.8827 | 945
521.8327 | 955
521.7827 | 921.6667
521.7327 | 943.3333
521.6827 | 970
521.6327 | 880
521.5827 | 915
521.5327 | 935
521.4827 | 918.3333
521.4327 | 956.6667
521.3827 | 913.3333
521.3327 | 930
521.2827 | 938.3333
521.2327 | 931.6667
521.1827 | 966.6667
521.1327 | 896.6667
521.0827 | 928.3333
521.0327 | 943.3333
520.9827 | 971.6667
520.9327 | 971.6667
520.8827 | 1020
520.8327 | 963.3333
520.7827 | 1008.333
520.7327 | 991.6667
520.6827 | 966.6667
520.6327 | 878.3333
520.5827 | 891.6667
520.5327 | 978.3333
520.4827 | 943.3333
520.4327 | 981.6667
520.3827 | 968.3333
520.3327 | 1016.667
520.2827 | 1000
520.2327 | 915
520.1827 | 906.6667
520.1327 | 945
520.0827 | 948.3333
520.0327 | 958.3333
519.9827 | 988.3333
519.9327 | 901.6667
519.8827 | 923.3333
519.8327 | 950
519.7827 | 973.3333
519.7327 | 1033.333
519.6827 | 928.3333
519.6327 | 926.6667
519.5827 | 940
519.5327 | 913.3333
519.4827 | 883.3333
519.4327 | 891.6667
519.3827 | 1023.333
519.3327 | 873.3333
519.2827 | 986.6667
519.2327 | 965
519.1827 | 953.3333
519.1327 | 986.6667
519.0827 | 928.3333
519.0327 | 920
518.9827 | 953.3333
518.9327 | 936.6667
518.8827 | 931.6667
518.8327 | 993.3333
518.7827 | 1003.333
518.7327 | 1021.667
518.6827 | 911.6667
518.6327 | 903.3333
518.5827 | 938.3333

## Tabelle19
0009838/0009838/M11/1: Sequence/Mg 1s
Binding energy (eV) | Spectrum | Background | MgO | MgCO3 | Envelope
1314.192 | 2729.444
1314.142 | 2755
1314.092 | 2731.111
1314.042 | 2722.778
1313.992 | 2760
1313.942 | 2752.222
1313.892 | 2727.593
1313.842 | 2727.037
1313.792 | 2725
1313.742 | 2747.222
1313.692 | 2708.148
1313.642 | 2709.074
1313.592 | 2732.037
1313.542 | 2737.778
1313.492 | 2707.037
1313.442 | 2737.778
1313.392 | 2737.593
1313.342 | 2725.185
1313.292 | 2717.407
1313.242 | 2761.667
1313.192 | 2740.556
1313.142 | 2721.667
1313.092 | 2715
1313.042 | 2693.333
1312.992 | 2699.63
1312.942 | 2765.37
1312.892 | 2743.704
1312.842 | 2765.185
1312.792 | 2698.333
1312.742 | 2721.852
1312.692 | 2743.148
1312.642 | 2715.37
1312.592 | 2722.593
1312.542 | 2742.222
1312.492 | 2730.37
1312.442 | 2718.704
1312.392 | 2733.333
1312.342 | 2700.741
1312.292 | 2713.704
1312.242 | 2686.481
1312.192 | 2701.296
1312.142 | 2680
1312.092 | 2663.704
1312.042 | 2697.407
1311.992 | 2713.333
1311.942 | 2701.481
1311.892 | 2710.185
1311.842 | 2702.778
1311.792 | 2707.963
1311.742 | 2678.333
1311.692 | 2671.667
1311.642 | 2693.889
1311.592 | 2674.074
1311.542 | 2696.852
1311.492 | 2704.074
1311.442 | 2643.889
1311.392 | 2705
1311.342 | 2748.889
1311.292 | 2699.444
1311.242 | 2673.704
1311.192 | 2727.778
1311.142 | 2703.148
1311.092 | 2698.333
1311.042 | 2708.519
1310.992 | 2683.889
1310.942 | 2685
1310.892 | 2672.593
1310.842 | 2667.593
1310.792 | 2705.37
1310.742 | 2657.222
1310.692 | 2695.185
1310.642 | 2706.481
1310.592 | 2684.815
1310.542 | 2650.556
1310.492 | 2640.185
1310.442 | 2680.556
1310.392 | 2679.444
1310.342 | 2669.074
1310.292 | 2694.63
1310.242 | 2686.852
1310.192 | 2697.222
1310.142 | 2702.222
1310.092 | 2683.333
1310.042 | 2703.889
1309.992 | 2700.556
1309.942 | 2686.296
1309.892 | 2666.111
1309.842 | 2691.481
1309.792 | 2677.778
1309.742 | 2693.148
1309.692 | 2680.556
1309.642 | 2684.444
1309.592 | 2695.37
1309.542 | 2661.481
1309.492 | 2653.148
1309.442 | 2702.593
1309.392 | 2715
1309.342 | 2677.407
1309.292 | 2684.259
1309.242 | 2657.778
1309.192 | 2654.815
1309.142 | 2687.037
1309.092 | 2641.481
1309.042 | 2653.148
1308.992 | 2667.778
1308.942 | 2637.593
1308.892 | 2665.741
1308.842 | 2649.074
1308.792 | 2657.593
1308.742 | 2700.37
1308.692 | 2680.185
1308.642 | 2662.222
1308.592 | 2675.741
1308.542 | 2668.519
1308.492 | 2678.519
1308.442 | 2701.852
1308.392 | 2685.741
1308.342 | 2670.185
1308.292 | 2669.63
1308.242 | 2662.222
1308.192 | 2676.296
1308.142 | 2673.889
1308.092 | 2684.815
1308.042 | 2670.556
1307.992 | 2671.667
1307.942 | 2671.667
1307.892 | 2676.667
1307.842 | 2694.815
1307.792 | 2655.185
1307.742 | 2665.37
1307.692 | 2648.333
1307.642 | 2706.296
1307.592 | 2650.926
1307.542 | 2669.444
1307.492 | 2692.407
1307.442 | 2683.519
1307.392 | 2698.889
1307.342 | 2668.519
1307.292 | 2672.222
1307.242 | 2674.074
1307.192 | 2698.148
1307.142 | 2698.704
1307.092 | 2673.148
1307.042 | 2681.852
1306.992 | 2677.037
1306.942 | 2697.222
1306.892 | 2649.63
1306.842 | 2687.407
1306.792 | 2701.111
1306.742 | 2690.556
1306.692 | 2701.296
1306.642 | 2726.852
1306.592 | 2704.63
1306.542 | 2687.222
1306.492 | 2680.185 | 2696.65 | 2704.224 | 2698.392 | 2705.966
1306.442 | 2689.259 | 2696.645 | 2706.004 | 2699.026 | 2708.385
1306.392 | 2743.148 | 2696.616 | 2708.138 | 2699.836 | 2711.358
1306.342 | 2663.333 | 2696.595 | 2710.731 | 2700.904 | 2715.04
1306.292 | 2676.667 | 2696.582 | 2713.862 | 2702.288 | 2719.568
1306.242 | 2700 | 2696.58 | 2717.626 | 2704.055 | 2725.101
1306.192 | 2721.852 | 2696.564 | 2722.104 | 2706.252 | 2731.792
1306.142 | 2752.222 | 2696.528 | 2727.411 | 2708.947 | 2739.83
1306.092 | 2797.037 | 2696.464 | 2733.67 | 2712.209 | 2749.415
1306.042 | 2728.148 | 2696.444 | 2741.105 | 2716.183 | 2760.844
1305.992 | 2767.593 | 2696.399 | 2749.812 | 2720.866 | 2774.279
1305.942 | 2789.63 | 2696.339 | 2759.985 | 2726.32 | 2789.965
1305.892 | 2809.074 | 2696.268 | 2771.826 | 2732.576 | 2808.134
1305.842 | 2819.815 | 2696.189 | 2785.557 | 2739.639 | 2829.008
1305.792 | 2851.852 | 2696.09 | 2801.399 | 2747.461 | 2852.77
1305.742 | 2872.963 | 2695.977 | 2819.605 | 2755.967 | 2879.595
1305.692 | 2897.593 | 2695.849 | 2840.436 | 2765.027 | 2909.613
1305.642 | 2949.259 | 2695.688 | 2864.146 | 2774.443 | 2942.901
1305.592 | 2941.296 | 2695.532 | 2891.055 | 2784.025 | 2979.549
1305.542 | 2996.296 | 2695.341 | 2921.406 | 2793.461 | 3019.527
1305.492 | 3052.593 | 2695.113 | 2955.482 | 2802.444 | 3062.813
1305.442 | 3092.778 | 2694.861 | 2993.57 | 2810.661 | 3109.37
1305.392 | 3154.444 | 2694.569 | 3035.919 | 2817.774 | 3159.125
1305.342 | 3185.556 | 2694.257 | 3082.792 | 2823.502 | 3212.037
1305.292 | 3230.37 | 2693.916 | 3134.393 | 2827.577 | 3268.054
1305.242 | 3329.259 | 2693.512 | 3190.863 | 2829.768 | 3327.119
1305.192 | 3333.704 | 2693.105 | 3252.391 | 2830.017 | 3389.302
1305.142 | 3450.37 | 2692.624 | 3318.974 | 2828.223 | 3454.572
1305.092 | 3547.963 | 2692.081 | 3390.626 | 2824.458 | 3523.003
1305.042 | 3651.667 | 2691.472 | 3467.269 | 2818.864 | 3594.661
1304.992 | 3677.593 | 2690.845 | 3548.787 | 2811.709 | 3669.651
1304.942 | 3788.333 | 2690.148 | 3634.869 | 2803.215 | 3747.935
1304.892 | 3847.963 | 2689.413 | 3725.185 | 2793.725 | 3829.497
1304.842 | 3961.481 | 2688.605 | 3819.23 | 2783.532 | 3914.157
1304.792 | 4044.444 | 2687.744 | 3916.442 | 2772.974 | 4001.672
1304.742 | 4106.667 | 2686.843 | 4016.14 | 2762.36 | 4091.657
1304.692 | 4187.407 | 2685.89 | 4117.509 | 2751.937 | 4183.556
1304.642 | 4318.519 | 2684.854 | 4219.61 | 2741.886 | 4276.643
1304.592 | 4375.926 | 2683.78 | 4321.488 | 2732.416 | 4370.123
1304.542 | 4463.889 | 2682.65 | 4422.039 | 2723.619 | 4463.008
1304.492 | 4591.111 | 2681.438 | 4520.093 | 2715.535 | 4554.19
1304.442 | 4662.037 | 2680.18 | 4614.492 | 2708.224 | 4642.536
1304.392 | 4751.852 | 2678.865 | 4704.012 | 2701.663 | 4726.81
1304.342 | 4795.556 | 2677.521 | 4787.473 | 2695.844 | 4805.795
1304.292 | 4870 | 2676.129 | 4863.679 | 2690.689 | 4878.239
1304.242 | 4900.926 | 2674.717 | 4931.541 | 2686.159 | 4942.983
1304.192 | 4937.778 | 2673.28 | 4990.027 | 2682.173 | 4998.92
1304.142 | 5020 | 2671.791 | 5038.195 | 2678.628 | 5045.032
1304.092 | 5021.111 | 2670.299 | 5075.324 | 2675.499 | 5080.524
1304.042 | 5028.333 | 2668.802 | 5100.799 | 2672.715 | 5104.712
1303.992 | 5077.222 | 2667.273 | 5114.161 | 2670.187 | 5117.075
1303.942 | 5043.519 | 2665.765 | 5115.224 | 2667.912 | 5117.371
1303.892 | 5077.778 | 2664.234 | 5103.901 | 2665.799 | 5105.466
1303.842 | 5095.37 | 2662.691 | 5080.362 | 2663.82 | 5081.492
1303.792 | 5048.519 | 2661.176 | 5045.002 | 2661.983 | 5045.808
1303.742 | 5033.889 | 2659.67 | 4998.337 | 2660.24 | 4998.908
1303.692 | 4953.148 | 2658.214 | 4941.119 | 2658.613 | 4941.518
1303.642 | 4900.185 | 2656.791 | 4874.188 | 2657.067 | 4874.464
1303.592 | 4835.741 | 2655.408 | 4798.533 | 2655.597 | 4798.722
1303.542 | 4710.37 | 2654.104 | 4715.277 | 2654.232 | 4715.406
1303.492 | 4627.037 | 2652.851 | 4625.549 | 2652.938 | 4625.635
1303.442 | 4593.519 | 2651.619 | 4530.516 | 2651.677 | 4530.573
1303.392 | 4437.778 | 2650.486 | 4431.469 | 2650.523 | 4431.507
1303.342 | 4368.148 | 2649.395 | 4329.558 | 2649.42 | 4329.583
1303.292 | 4296.481 | 2648.35 | 4225.953 | 2648.366 | 4225.969
1303.242 | 4178.704 | 2647.379 | 4121.795 | 2647.389 | 4121.805
1303.192 | 4032.778 | 2646.499 | 4018.139 | 2646.506 | 4018.146
1303.142 | 3929.63 | 2645.685 | 3915.906 | 2645.689 | 3915.91
1303.092 | 3809.074 | 2644.946 | 3815.955 | 2644.949 | 3815.957
1303.042 | 3691.111 | 2644.282 | 3719.023 | 2644.284 | 3719.024
1302.992 | 3644.444 | 2643.648 | 3625.694 | 2643.648 | 3625.695
1302.942 | 3543.889 | 2643.076 | 3536.52 | 2643.077 | 3536.52
1302.892 | 3429.074 | 2642.577 | 3451.914 | 2642.578 | 3451.914
1302.842 | 3370.37 | 2642.115 | 3372.143 | 2642.115 | 3372.143
1302.792 | 3285.741 | 2641.707 | 3297.424 | 2641.707 | 3297.424
1302.742 | 3251.667 | 2641.32 | 3227.837 | 2641.32 | 3227.837
1302.692 | 3147.963 | 2640.998 | 3163.456 | 2640.998 | 3163.456
1302.642 | 3080 | 2640.719 | 3104.213 | 2640.719 | 3104.213
1302.592 | 3004.259 | 2640.489 | 3050.011 | 2640.489 | 3050.011
1302.542 | 2963.148 | 2640.284 | 3000.669 | 2640.284 | 3000.669
1302.492 | 2906.667 | 2640.115 | 2955.999 | 2640.115 | 2955.999
1302.442 | 2871.296 | 2639.968 | 2915.757 | 2639.968 | 2915.757
1302.392 | 2861.667 | 2639.827 | 2879.669 | 2639.827 | 2879.669
1302.342 | 2851.111 | 2639.693 | 2847.465 | 2639.693 | 2847.465
1302.292 | 2791.296 | 2639.597 | 2818.894 | 2639.597 | 2818.894
1302.242 | 2774.074 | 2639.512 | 2793.645 | 2639.512 | 2793.645
1302.192 | 2738.333 | 2639.449 | 2771.447 | 2639.449 | 2771.447
1302.142 | 2731.296 | 2639.391 | 2752.005 | 2639.391 | 2752.005
1302.092 | 2707.593 | 2639.347 | 2735.065 | 2639.347 | 2735.065
1302.042 | 2681.667 | 2639.321 | 2720.372 | 2639.321 | 2720.372
1301.992 | 2709.074 | 2639.276 | 2707.654 | 2639.276 | 2707.654
1301.942 | 2722.593 | 2639.223 | 2696.696 | 2639.223 | 2696.696
1301.892 | 2659.444 | 2639.211 | 2687.339 | 2639.211 | 2687.339
1301.842 | 2684.444 | 2639.182 | 2679.338 | 2639.182 | 2679.338
1301.792 | 2651.111 | 2639.174 | 2672.556 | 2639.174 | 2672.556
1301.742 | 2659.815 | 2639.161 | 2666.81 | 2639.161 | 2666.81
1301.692 | 2653.333 | 2639.152 | 2661.97 | 2639.152 | 2661.97
1301.642 | 2630.37 | 2639.147 | 2657.909 | 2639.147 | 2657.909
1301.592 | 2639.444 | 2639.146 | 2654.519 | 2639.146 | 2654.519
1301.542 | 2653.148 | 2639.138 | 2651.687 | 2639.138 | 2651.687
1301.492 | 2645.37 | 2639.134 | 2649.342 | 2639.134 | 2649.342
1301.442 | 2653.333 | 2639.125 | 2647.398 | 2639.125 | 2647.398
1301.392 | 2656.852 | 2639.125 | 2645.806 | 2639.125 | 2645.806
1301.342 | 2649.63
1301.292 | 2635.185
1301.242 | 2624.63
1301.192 | 2630.37
1301.142 | 2612.037
1301.092 | 2589.074
1301.042 | 2632.407
1300.992 | 2645.37
1300.942 | 2633.704
1300.892 | 2612.407
1300.842 | 2595.741
1300.792 | 2588.333
1300.742 | 2579.259
1300.692 | 2640
1300.642 | 2613.519
1300.592 | 2625.185
1300.542 | 2628.889
1300.492 | 2612.963
1300.442 | 2610.556
1300.392 | 2603.333
1300.342 | 2622.963
1300.292 | 2642.778
1300.242 | 2601.111
1300.192 | 2586.481
1300.142 | 2601.111
1300.092 | 2631.481
1300.042 | 2612.407
1299.992 | 2628.333
1299.942 | 2636.852
1299.892 | 2598.148
1299.842 | 2616.481
1299.792 | 2609.444
1299.742 | 2612.778
1299.692 | 2617.963
1299.642 | 2592.593
1299.592 | 2605.37
1299.542 | 2602.222
1299.492 | 2603.148
1299.442 | 2653.519
1299.392 | 2632.778
1299.342 | 2602.407
1299.292 | 2630.185
1299.242 | 2640.37
1299.192 | 2628.889
1299.142 | 2620.926
1299.092 | 2596.667
1299.042 | 2593.704
1298.992 | 2581.296
1298.942 | 2583.704
1298.892 | 2615.741
1298.842 | 2594.259
1298.792 | 2618.333
1298.742 | 2626.296
1298.692 | 2592.963
1298.642 | 2583.889
1298.592 | 2568.148
1298.542 | 2588.333
1298.492 | 2581.852
1298.442 | 2604.074
1298.392 | 2589.444
1298.342 | 2592.593
1298.292 | 2637.407
1298.242 | 2622.963
1298.192 | 2599.259
1298.142 | 2633.148
1298.092 | 2616.111
1298.042 | 2596.111
1297.992 | 2591.852
1297.942 | 2610
1297.892 | 2627.037
1297.842 | 2613.148
1297.792 | 2615.185
1297.742 | 2603.148
1297.692 | 2592.593
1297.642 | 2558.704
1297.592 | 2625.741
1297.542 | 2622.407
1297.492 | 2618.333
1297.442 | 2606.667
1297.392 | 2607.593
1297.342 | 2601.111
1297.292 | 2595.556
1297.242 | 2626.667
1297.192 | 2642.778
1297.142 | 2614.63
1297.092 | 2604.259
1297.042 | 2622.407
1296.992 | 2617.593
1296.942 | 2620
1296.892 | 2607.407
1296.842 | 2607.222
1296.792 | 2606.852
1296.742 | 2600.926
1296.692 | 2622.963
1296.642 | 2602.778
1296.592 | 2602.593
1296.542 | 2605
1296.492 | 2616.481
1296.442 | 2597.222
1296.392 | 2646.481
1296.342 | 2625
1296.292 | 2583.148
1296.242 | 2621.481
1296.192 | 2583.889
1296.142 | 2609.444
1296.092 | 2616.852
1296.042 | 2637.407
1295.992 | 2603.704
1295.942 | 2595.185
1295.892 | 2612.222
1295.842 | 2628.148
1295.792 | 2604.815
1295.742 | 2601.111
1295.692 | 2600.741
1295.642 | 2624.63
1295.592 | 2629.259
1295.542 | 2608.889
1295.492 | 2587.778
1295.442 | 2633.889
1295.392 | 2610.741
1295.342 | 2638.148
1295.292 | 2586.852
1295.242 | 2583.333
1295.192 | 2616.111
1295.142 | 2598.889
1295.092 | 2605
1295.042 | 2646.296
1294.992 | 2610.741
1294.942 | 2610.185
1294.892 | 2603.519
1294.842 | 2586.296
1294.792 | 2632.963
1294.742 | 2622.778
1294.692 | 2626.111
1294.642 | 2625.556
1294.592 | 2592.963
1294.542 | 2601.852
1294.492 | 2607.593
1294.442 | 2596.667
1294.392 | 2553.889
1294.342 | 2597.222
1294.292 | 2614.63
1294.242 | 2575.741
1294.192 | 2584.259

## Tabelle18
0009838/0009838/M11/Sequence/Mn 3s
Binding energy (eV) | Spectrum | Background | Al 2p 73.7
98.60305 | 300.2381
98.55305 | 309.0476
98.50305 | 310.8333
98.45305 | 310.8333
98.40305 | 310.4762
98.35305 | 311.3095
98.30305 | 306.9048
98.25305 | 309.7619
98.20305 | 305
98.15305 | 303.8095
98.10305 | 297.9762
98.05305 | 292.7381
98.00305 | 294.6429
97.95305 | 313.9286
97.90305 | 305.9524
97.85305 | 302.381
97.80305 | 312.1429
97.75305 | 295.3571
97.70305 | 305.4762
97.65305 | 307.8571
97.60305 | 307.1429
97.55305 | 312.0238
97.50305 | 302.7381
97.45305 | 305.5952
97.40305 | 315.8333
97.35305 | 311.1905
97.30305 | 299.7619
97.25305 | 314.881
97.20305 | 310
97.15305 | 315.8333
97.10305 | 304.0476
97.05305 | 296.6667
97.00305 | 288.2143
96.95305 | 302.619
96.90305 | 302.5
96.85305 | 302.9762
96.80305 | 307.1429
96.75305 | 300.119
96.70305 | 295.7143
96.65305 | 307.5
96.60305 | 301.6667
96.55305 | 301.0714
96.50305 | 295
96.45305 | 307.7381
96.40305 | 305.3571
96.35305 | 304.5238
96.30305 | 310.2381
96.25305 | 304.7619
96.20305 | 295.3571
96.15305 | 308.8095
96.10305 | 314.5238
96.05305 | 308.3333
96.00305 | 310.119
95.95305 | 309.1667
95.90305 | 305.7143
95.85305 | 288.6905
95.80305 | 295.7143
95.75305 | 303.6905
95.70305 | 299.7619
95.65305 | 307.2619
95.60305 | 307.619
95.55305 | 299.881
95.50305 | 307.5
95.45305 | 304.6429
95.40305 | 299.881
95.35305 | 297.619
95.30305 | 294.7619
95.25305 | 299.4048
95.20305 | 306.3095
95.15305 | 311.6667
95.10305 | 303.8095
95.05305 | 301.9048
95.00305 | 312.381
94.95305 | 318.9286
94.90305 | 305.3571
94.85305 | 308.8095
94.80305 | 313.5714
94.75305 | 310.4762
94.70305 | 297.381
94.65305 | 301.0714
94.60305 | 305.3571
94.55305 | 304.7619
94.50305 | 309.5238
94.45305 | 302.2619
94.40305 | 309.0476
94.35305 | 305.7143
94.30305 | 309.4048
94.25305 | 296.3095
94.20305 | 307.619
94.15305 | 308.8095
94.10305 | 300.7143
94.05305 | 305.119
94.00305 | 298.8095
93.95305 | 307.9762
93.90305 | 307.2619
93.85305 | 302.9762
93.80305 | 310.2381
93.75305 | 310.8333
93.70305 | 298.6905
93.65305 | 309.0476
93.60305 | 302.8571
93.55305 | 310.2381
93.50305 | 300.3571
93.45305 | 306.9048
93.40305 | 307.8571
93.35305 | 308.2143
93.30305 | 302.0238
93.25305 | 306.7857
93.20305 | 308.4524
93.15305 | 303.9286
93.10305 | 304.1667
93.05305 | 296.1905
93.00305 | 308.4524
92.95305 | 310.4762
92.90305 | 297.0238
92.85305 | 297.8571
92.80305 | 308.5714
92.75305 | 302.381
92.70305 | 298.3333
92.65305 | 304.5238
92.60305 | 301.0714
92.55305 | 308.8095
92.50305 | 301.6667
92.45305 | 302.7381
92.40305 | 307.0238
92.35305 | 306.7857
92.30305 | 306.0714
92.25305 | 330.3571
92.20305 | 312.7381
92.15305 | 304.881
92.10305 | 314.2857
92.05305 | 315
92.00305 | 297.381
91.95305 | 312.1429
91.90305 | 316.3095
91.85305 | 314.0476
91.80305 | 316.6667
91.75305 | 309.2857
91.70305 | 311.4286
91.65305 | 306.7857
91.60305 | 308.3333
91.55305 | 310
91.50305 | 310.5952
91.45305 | 311.9048
91.40305 | 313.0952
91.35305 | 322.0238
91.30305 | 308.0952
91.25305 | 321.5476
91.20305 | 314.881
91.15305 | 324.4048
91.10305 | 322.381
91.05305 | 321.9048
91.00305 | 330.7143
90.95305 | 323.8095
90.90305 | 314.881
90.85305 | 333.0952
90.80305 | 331.6667
90.75305 | 325.4762
90.70305 | 334.2857
90.65305 | 342.0238
90.60305 | 340.4762
90.55305 | 344.1667
90.50305 | 352.9762
90.45305 | 345.2381
90.40305 | 364.0476
90.35305 | 358.8095
90.30305 | 353.4524
90.25305 | 360.7143
90.20305 | 366.4286
90.15305 | 377.8571
90.10305 | 376.7857
90.05305 | 390.2381
90.00305 | 393.9286
89.95305 | 393.5714
89.90305 | 401.7857
89.85305 | 407.7381
89.80305 | 420.4762
89.75305 | 437.1429
89.70305 | 438.2143
89.65305 | 457.9762
89.60305 | 462.8571
89.55305 | 476.4286
89.50305 | 488.6905
89.45305 | 490
89.40305 | 512.619
89.35305 | 540.8333
89.30305 | 549.1667
89.25305 | 551.1905
89.20305 | 581.0714
89.15305 | 606.9048
89.10305 | 626.7857
89.05305 | 636.0714
89.00305 | 657.0238
88.95305 | 680.2381
88.90305 | 696.7857
88.85305 | 710.9524
88.80305 | 740.8333
88.75305 | 763.2143
88.70305 | 787.7381
88.65305 | 806.3095
88.60305 | 818.3333
88.55305 | 841.4286
88.50305 | 850.8333
88.45305 | 858.3333
88.40305 | 875
88.35305 | 894.7619
88.30305 | 906.0714
88.25305 | 898.0952
88.20305 | 895.7143
88.15305 | 897.8571
88.10305 | 916.4286
88.05305 | 896.0714
88.00305 | 880
87.95305 | 887.1429
87.90305 | 865.8333
87.85305 | 843.5714
87.80305 | 830
87.75305 | 807.381
87.70305 | 790.9524
87.65305 | 754.2857
87.60305 | 743.5714
87.55305 | 714.6429
87.50305 | 677.8571
87.45305 | 665.3571
87.40305 | 643.8095
87.35305 | 610.3571
87.30305 | 610.119
87.25305 | 587.8571
87.20305 | 556.3095
87.15305 | 543.6905
87.10305 | 531.9048
87.05305 | 508.6905
87.00305 | 480.4762
86.95305 | 464.1667
86.90305 | 447.9762
86.85305 | 450.8333
86.80305 | 438.3333
86.75305 | 419.6429
86.70305 | 414.0476
86.65305 | 411.5476
86.60305 | 393.4524
86.55305 | 395.7143
86.50305 | 382.8571
86.45305 | 371.7857
86.40305 | 370.3571
86.35305 | 368.8095
86.30305 | 366.5476
86.25305 | 366.5476
86.20305 | 358.4524
86.15305 | 356.0714
86.10305 | 352.7381
86.05305 | 351.9048
86.00305 | 348.3333
85.95305 | 343.8095
85.90305 | 347.9762
85.85305 | 346.3095
85.80305 | 354.0476
85.75305 | 350
85.70305 | 333.4524
85.65305 | 336.6667
85.60305 | 348.2143
85.55305 | 352.619
85.50305 | 355.2381
85.45305 | 356.6667
85.40305 | 345.119
85.35305 | 345.7143
85.30305 | 360.119
85.25305 | 344.0476
85.20305 | 336.9048
85.15305 | 357.5
85.10305 | 359.4048
85.05305 | 362.7381
85.00305 | 369.4048
84.95305 | 357.619
84.90305 | 349.6429
84.85305 | 356.7857
84.80305 | 367.0238
84.75305 | 370.119
84.70305 | 369.0476
84.65305 | 376.6667
84.60305 | 375.2381
84.55305 | 370.3571
84.50305 | 374.4048
84.45305 | 385
84.40305 | 371.6667
84.35305 | 374.7619
84.30305 | 381.6667
84.25305 | 391.7857
84.20305 | 381.7857
84.15305 | 387.0238
84.10305 | 378.5714
84.05305 | 377.0238
84.00305 | 378.6905
83.95305 | 399.1667
83.90305 | 384.2857
83.85305 | 390
83.80305 | 381.3095
83.75305 | 374.7619
83.70305 | 377.7381
83.65305 | 376.4286
83.60305 | 377.7381
83.55305 | 374.1667
83.50305 | 369.2857
83.45305 | 371.3095
83.40305 | 366.6667
83.35305 | 363.9286
83.30305 | 363.8095
83.25305 | 356.4286
83.20305 | 354.0476
83.15305 | 356.6667
83.10305 | 348.0952
83.05305 | 340.4762
83.00305 | 343.9286
82.95305 | 345.5952
82.90305 | 334.1667
82.85305 | 330.5952
82.80305 | 326.6667
82.75305 | 318.5714
82.70305 | 324.881
82.65305 | 328.8095
82.60305 | 317.619
82.55305 | 321.3095
82.50305 | 320.5952
82.45305 | 314.5238
82.40305 | 310.2381
82.35305 | 305.119
82.30305 | 288.5714
82.25305 | 296.4286
82.20305 | 296.0714
82.15305 | 291.5476
82.10305 | 285.8333
82.05305 | 281.6667
82.00305 | 290.5952
81.95305 | 275.119
81.90305 | 278.2143
81.85305 | 286.9048
81.80305 | 277.9762
81.75305 | 269.5238
81.70305 | 278.8095
81.65305 | 284.5238
81.60305 | 275.3571
81.55305 | 277.619
81.50305 | 265.2381
81.45305 | 263.5714
81.40305 | 254.5238
81.35305 | 267.8571
81.30305 | 252.9762
81.25305 | 259.2857
81.20305 | 257.381
81.15305 | 259.1667
81.10305 | 257.7381
81.05305 | 249.0476
81.00305 | 244.2857
80.95305 | 251.7857
80.90305 | 250.4762
80.85305 | 243.5714
80.80305 | 246.6667
80.75305 | 250.7143
80.70305 | 251.0714
80.65305 | 245
80.60305 | 245.4762
80.55305 | 246.4286
80.50305 | 244.0476
80.45305 | 248.5714
80.40305 | 246.3095
80.35305 | 243.6905
80.30305 | 242.0238
80.25305 | 242.7381
80.20305 | 242.2619
80.15305 | 240.4762
80.10305 | 236.5476
80.05305 | 243.0952
80.00305 | 245.5952
79.95305 | 238.8095
79.90305 | 236.1905
79.85305 | 240.7143
79.80305 | 232.8571
79.75305 | 236.0714
79.70305 | 236.1905
79.65305 | 242.8571
79.60305 | 244.0476
79.55305 | 235
79.50305 | 245.9524
79.45305 | 238.2143
79.40305 | 229.1667
79.35305 | 243.4524
79.30305 | 237.7381
79.25305 | 229.7619
79.20305 | 238.4524
79.15305 | 247.0238
79.10305 | 235.8333
79.05305 | 237.9762
79.00305 | 242.0238
78.95305 | 237.7381
78.90305 | 234.5238
78.85305 | 235.2381
78.80305 | 237.9762
78.75305 | 230.3571
78.70305 | 239.2857
78.65305 | 238.4524
78.60305 | 238.0952
78.55305 | 232.381
78.50305 | 242.5
78.45305 | 238.2143
78.40305 | 236.9048
78.35305 | 228.8095
78.30305 | 239.2857
78.25305 | 237.619
78.20305 | 238.9286
78.15305 | 244.0476
78.10305 | 229.7619
78.05305 | 228.8095
78.00305 | 233.6905
77.95305 | 237.7381
77.90305 | 241.7857
77.85305 | 232.2619
77.80305 | 235.2381
77.75305 | 240.9524
77.70305 | 231.1905
77.65305 | 233.8095
77.60305 | 237.0238
77.55305 | 237.7381
77.50305 | 236.3095
77.45305 | 231.6667
77.40305 | 235.4762
77.35305 | 239.881
77.30305 | 235
77.25305 | 240.4762
77.20305 | 233.0952
77.15305 | 230.3571
77.10305 | 236.1905
77.05305 | 232.1429
77.00305 | 233.4524
76.95305 | 240
76.90305 | 235.7143
76.85305 | 240.119
76.80305 | 238.0952
76.75305 | 235.9524
76.70305 | 238.2143
76.65305 | 242.2619
76.60305 | 236.4286
76.55305 | 236.9048
76.50305 | 240
76.45305 | 238.0952
76.40305 | 235.8333
76.35305 | 231.4286
76.30305 | 233.2143
76.25305 | 246.0714
76.20305 | 239.4048
76.15305 | 237.8571
76.10305 | 235.2381
76.05305 | 247.2619
76.00305 | 238.8095 | 238.9935 | 239.4256
75.95305 | 232.0238 | 239.0245 | 239.5836
75.90305 | 230.2381 | 239.0554 | 239.7757
75.85305 | 242.1429 | 239.0864 | 240.0103
75.80305 | 240.119 | 239.1174 | 240.297
75.75305 | 239.7619 | 239.1484 | 240.648
75.70305 | 243.6905 | 239.1793 | 241.0773
75.65305 | 237.381 | 239.2103 | 241.6017
75.60305 | 251.4286 | 239.2413 | 242.241
75.55305 | 245.5952 | 239.2722 | 243.0183
75.50305 | 243.3333 | 239.3032 | 243.9604
75.45305 | 245.2381 | 239.3342 | 245.0983
75.40305 | 250.3571 | 239.3652 | 246.4673
75.35305 | 250 | 239.3961 | 248.1076
75.30305 | 248.2143 | 239.4271 | 250.0644
75.25305 | 265.3571 | 239.4581 | 252.388
75.20305 | 261.3095 | 239.489 | 255.1342
75.15305 | 266.6667 | 239.52 | 258.3637
75.10305 | 263.0952 | 239.551 | 262.1426
75.05305 | 269.5238 | 239.582 | 266.541
75.00305 | 273.2143 | 239.6129 | 271.6328
74.95305 | 279.7619 | 239.6439 | 277.4946
74.90305 | 283.6905 | 239.6749 | 284.204
74.85305 | 296.9048 | 239.7058 | 291.8379
74.80305 | 310.8333 | 239.7368 | 300.4702
74.75305 | 311.9048 | 239.7678 | 310.169
74.70305 | 320.3571 | 239.7987 | 320.9935
74.65305 | 340.9524 | 239.8297 | 332.9901
74.60305 | 344.4048 | 239.8607 | 346.1887
74.55305 | 370.7143 | 239.8917 | 360.5982
74.50305 | 375.3571 | 239.9226 | 376.2018
74.45305 | 390 | 239.9536 | 392.953
74.40305 | 407.5 | 239.9846 | 410.7706
74.35305 | 425.3571 | 240.0155 | 429.5359
74.30305 | 453.8095 | 240.0465 | 449.0888
74.25305 | 459.4048 | 240.0775 | 469.2271
74.20305 | 490.2381 | 240.1085 | 489.706
74.15305 | 520.4762 | 240.1394 | 510.2399
74.10305 | 529.4048 | 240.1704 | 530.5071
74.05305 | 557.5 | 240.2014 | 550.1559
74.00305 | 557.381 | 240.2323 | 568.814
73.95305 | 577.0238 | 240.2633 | 586.1001
73.90305 | 596.1905 | 240.2943 | 601.6369
73.85305 | 612.7381 | 240.3253 | 615.0661
73.80305 | 622.619 | 240.3562 | 626.0636
73.75305 | 629.5238 | 240.3872 | 634.3541
73.70305 | 633.9286 | 240.4182 | 639.7246
73.65305 | 641.9048 | 240.4491 | 642.0345
73.60305 | 629.7619 | 240.4801 | 641.2232
73.55305 | 635.8333 | 240.5111 | 637.3133
73.50305 | 635.7143 | 240.542 | 630.4089
73.45305 | 616.1905 | 240.573 | 620.6908
73.40305 | 602.9762 | 240.604 | 608.4073
73.35305 | 583.9286 | 240.635 | 593.8615
73.30305 | 573.3333 | 240.6659 | 577.3979
73.25305 | 563.4524 | 240.6969 | 559.387
73.20305 | 541.1905 | 240.7279 | 540.2098
73.15305 | 517.1429 | 240.7588 | 520.2446
73.10305 | 505.7143 | 240.7898 | 499.8536
73.05305 | 485.7143 | 240.8208 | 479.3735
73.00305 | 468.0952 | 240.8518 | 459.1071
72.95305 | 451.4286 | 240.8827 | 439.3185
72.90305 | 423.6905 | 240.9137 | 420.2296
72.85305 | 391.1905 | 240.9447 | 402.0197
72.80305 | 381.6667 | 240.9756 | 384.8264
72.75305 | 369.881 | 241.0066 | 368.7478
72.70305 | 365.8333 | 241.0376 | 353.8458
72.65305 | 345.3571 | 241.0686 | 340.1504
72.60305 | 316.9048 | 241.0995 | 327.664
72.55305 | 314.4048 | 241.1305 | 316.3658
72.50305 | 297.9762 | 241.1615 | 306.2166
72.45305 | 285 | 241.1924 | 297.1624
72.40305 | 268.9286 | 241.2234 | 289.139
72.35305 | 278.6905 | 241.2544 | 282.0747
72.30305 | 261.7857 | 241.2853 | 275.8936
72.25305 | 264.6429 | 241.3163 | 270.5183
72.20305 | 264.881 | 241.3473 | 265.8715
72.15305 | 258.9286 | 241.3783 | 261.8778
72.10305 | 265.9524 | 241.4092 | 258.4654
72.05305 | 259.0476 | 241.4402 | 255.5661
72.00305 | 259.2857 | 241.4712 | 253.1168
71.95305 | 253.8095 | 241.5021 | 251.0594
71.90305 | 249.1667 | 241.5331 | 249.3411
71.85305 | 248.4524 | 241.5641 | 247.9142
71.80305 | 253.3333 | 241.5951 | 246.7363
71.75305 | 244.4048 | 241.626 | 245.77
71.70305 | 243.0952 | 241.657 | 244.9822
71.65305 | 239.881 | 241.688 | 244.3443
71.60305 | 245.2381 | 241.7189 | 243.8315
71.55305 | 248.4524 | 241.7499 | 243.4225
71.50305 | 242.9762 | 241.7809 | 243.0993
71.45305 | 242.9762 | 241.8118 | 242.8465
71.40305 | 243.0952 | 241.8428 | 242.6511
71.35305 | 240.7143 | 241.8738 | 242.5025
71.30305 | 241.0714 | 241.9048 | 242.3916
71.25305 | 238.8095
71.20305 | 237.9762
71.15305 | 239.7619
71.10305 | 239.1667
71.05305 | 245.9524
71.00305 | 245.2381
70.95305 | 246.3095
70.90305 | 237.0238
70.85305 | 242.1429
70.80305 | 247.9762
70.75305 | 244.7619
70.70305 | 240.8333
70.65305 | 237.2619
70.60305 | 239.2857
70.55305 | 244.6429
70.50305 | 237.619
70.45305 | 247.619
70.40305 | 242.8571
70.35305 | 239.2857
70.30305 | 237.8571
70.25305 | 236.9048
70.20305 | 246.3095
70.15305 | 244.6429
70.10305 | 245.2381
70.05305 | 235.5952
70.00305 | 241.0714
69.95305 | 239.6429
69.90305 | 240.8333
69.85305 | 235.119
69.80305 | 238.8095
69.75305 | 237.1429
69.70305 | 238.2143
69.65305 | 245.4762
69.60305 | 240.7143
69.55305 | 238.4524
69.50305 | 230.8333
69.45305 | 240.119
69.40305 | 241.9048
69.35305 | 247.381
69.30305 | 245
69.25305 | 242.381
69.20305 | 240.8333
69.15305 | 241.3095
69.10305 | 227.9762
69.05305 | 236.5476
69.00305 | 235
68.95305 | 238.6905
68.90305 | 246.7857
68.85305 | 235.9524
68.80305 | 230.119
68.75305 | 235.4762
68.70305 | 234.4048
68.65305 | 240
68.60305 | 242.9762
68.55305 | 249.4048
68.50305 | 242.2619
68.45305 | 245.7143
68.40305 | 238.4524
68.35305 | 234.6429
68.30305 | 237.5
68.25305 | 239.7619
68.20305 | 237.381
68.15305 | 233.4524
68.10305 | 242.619
68.05305 | 241.1905
68.00305 | 237.8571
67.95305 | 239.1667
67.90305 | 236.6667
67.85305 | 230.119
67.80305 | 228.6905
67.75305 | 230.4762
67.70305 | 238.3333
67.65305 | 228.3333
67.60305 | 239.6429
67.55305 | 241.9048
67.50305 | 242.5
67.45305 | 235
67.40305 | 244.2857
67.35305 | 241.4286
67.30305 | 242.1429
67.25305 | 247.1429
67.20305 | 238.0952
67.15305 | 239.0476
67.10305 | 231.0714
67.05305 | 240.3571
67.00305 | 234.0476
66.95305 | 235.9524
66.90305 | 242.8571
66.85305 | 244.2857
66.80305 | 235.7143
66.75305 | 235.7143
66.70305 | 236.6667
66.65305 | 238.2143
66.60305 | 236.4286
66.55305 | 240.2381
66.50305 | 246.1905
66.45305 | 246.1905
66.40305 | 227.9762
66.35305 | 230.119
66.30305 | 233.9286
66.25305 | 244.5238
66.20305 | 237.8571
66.15305 | 231.5476
66.10305 | 229.881
66.05305 | 245.5952
66.00305 | 239.5238
65.95305 | 232.8571
65.90305 | 229.881
65.85305 | 233.3333
65.80305 | 233.9286
65.75305 | 236.4286
65.70305 | 234.2857
65.65305 | 228.9286
65.60305 | 233.0952
65.55305 | 237.5
65.50305 | 236.4286
65.45305 | 236.0714
65.40305 | 234.5238
65.35305 | 229.5238
65.30305 | 237.619
65.25305 | 235.4762
65.20305 | 236.6667
65.15305 | 230.4762
65.10305 | 241.1905
65.05305 | 235.3571
65.00305 | 232.1429
64.95305 | 230.3571
64.90305 | 233.6905
64.85305 | 230.9524
64.80305 | 222.1429
64.75305 | 227.0238
64.70305 | 226.0714
64.65305 | 233.8095
64.60305 | 232.7381
64.55305 | 229.6429
64.50305 | 226.3095
64.45305 | 228.6905
64.40305 | 223.2143
64.35305 | 223.8095
64.30305 | 236.7857
64.25305 | 229.881
64.20305 | 227.381
64.15305 | 232.0238
64.10305 | 227.7381
64.05305 | 236.0714
64.00305 | 226.5476
63.95305 | 225.7143
63.90305 | 217.619
63.85305 | 227.2619
63.80305 | 222.381
63.75305 | 219.4048
63.70305 | 222.9762
63.65305 | 221.6667
63.60305 | 222.619

## Tabelle34
0009838/0009838/M39/1: Sequence/Mg 1s
Binding energy (eV) | Spectrum | Background | MgO | MgCO3 | Envelope
1314.036 | 2675.128
1313.986 | 2605.897
1313.936 | 2651.538
1313.886 | 2653.077
1313.836 | 2600.769
1313.786 | 2602.564
1313.736 | 2628.718
1313.686 | 2604.615
1313.636 | 2625.641
1313.586 | 2630.256
1313.536 | 2656.667
1313.486 | 2629.744
1313.436 | 2662.051
1313.386 | 2626.154
1313.336 | 2609.487
1313.286 | 2606.41
1313.236 | 2643.846
1313.186 | 2608.974
1313.136 | 2607.179
1313.086 | 2617.179
1313.036 | 2624.359
1312.986 | 2617.949
1312.936 | 2612.564
1312.886 | 2605.128
1312.836 | 2620.256
1312.786 | 2650.256
1312.736 | 2598.462
1312.686 | 2612.308
1312.636 | 2628.462
1312.586 | 2594.103
1312.536 | 2610
1312.486 | 2632.821
1312.436 | 2591.538
1312.386 | 2568.462
1312.336 | 2590.769
1312.286 | 2605.897
1312.236 | 2563.846
1312.186 | 2571.795
1312.136 | 2584.103
1312.086 | 2641.282
1312.036 | 2610
1311.986 | 2584.103
1311.936 | 2615.128
1311.886 | 2613.333
1311.836 | 2610.513
1311.786 | 2609.487
1311.736 | 2593.59
1311.686 | 2548.462
1311.636 | 2586.154
1311.586 | 2633.846
1311.536 | 2612.308
1311.486 | 2568.718
1311.436 | 2596.923
1311.386 | 2575.897
1311.336 | 2594.359
1311.286 | 2568.462
1311.236 | 2548.974
1311.186 | 2576.41
1311.136 | 2561.538
1311.086 | 2571.026
1311.036 | 2597.949
1310.986 | 2586.154
1310.936 | 2612.308
1310.886 | 2592.051
1310.836 | 2568.462
1310.786 | 2553.077
1310.736 | 2567.436
1310.686 | 2555.641
1310.636 | 2559.231
1310.586 | 2582.564
1310.536 | 2553.333
1310.486 | 2612.308
1310.436 | 2589.487
1310.386 | 2627.949
1310.336 | 2613.333
1310.286 | 2543.333
1310.236 | 2601.282
1310.186 | 2562.564
1310.136 | 2563.846
1310.086 | 2561.795
1310.036 | 2578.462
1309.986 | 2571.795
1309.936 | 2594.103
1309.886 | 2578.462
1309.836 | 2597.692
1309.786 | 2593.846
1309.736 | 2581.538
1309.686 | 2578.462
1309.636 | 2580.513
1309.586 | 2583.077
1309.536 | 2587.179
1309.486 | 2576.923
1309.436 | 2539.231
1309.386 | 2580
1309.336 | 2577.692
1309.286 | 2587.949
1309.236 | 2548.974
1309.186 | 2557.692
1309.136 | 2584.615
1309.086 | 2585.897
1309.036 | 2589.487
1308.986 | 2577.436
1308.936 | 2560.769
1308.886 | 2564.615
1308.836 | 2551.795
1308.786 | 2535.385
1308.736 | 2572.821
1308.686 | 2542.308
1308.636 | 2583.077
1308.586 | 2599.744
1308.536 | 2565.897
1308.486 | 2575.641
1308.436 | 2594.872
1308.386 | 2565.385
1308.336 | 2553.59
1308.286 | 2545.641
1308.236 | 2575.641
1308.186 | 2553.59
1308.136 | 2563.846
1308.086 | 2551.538
1308.036 | 2555.385
1307.986 | 2591.795
1307.936 | 2605.128
1307.886 | 2581.538
1307.836 | 2543.077
1307.786 | 2517.692
1307.736 | 2552.821
1307.686 | 2548.205
1307.636 | 2550.769
1307.586 | 2542.564
1307.536 | 2574.615
1307.486 | 2538.718
1307.436 | 2561.795
1307.386 | 2575.128
1307.336 | 2554.359
1307.286 | 2534.359
1307.236 | 2572.051
1307.186 | 2556.667
1307.136 | 2565.385
1307.086 | 2539.231
1307.036 | 2562.821
1306.986 | 2553.077
1306.936 | 2558.462
1306.886 | 2590.513
1306.836 | 2585.385
1306.786 | 2581.026
1306.736 | 2563.846
1306.686 | 2607.692
1306.636 | 2537.692
1306.586 | 2600.256
1306.536 | 2609.487
1306.486 | 2569.744 | 2591.748 | 2602.109 | 2593.814 | 2604.174
1306.436 | 2574.872 | 2591.74 | 2604.435 | 2594.453 | 2607.148
1306.386 | 2621.795 | 2591.725 | 2607.229 | 2595.25 | 2610.755
1306.336 | 2576.154 | 2591.717 | 2610.589 | 2596.25 | 2615.122
1306.286 | 2593.59 | 2591.716 | 2614.608 | 2597.482 | 2620.374
1306.236 | 2654.103 | 2591.684 | 2619.358 | 2598.939 | 2626.613
1306.186 | 2625.897 | 2591.667 | 2625.008 | 2600.695 | 2634.036
1306.136 | 2640 | 2591.642 | 2631.675 | 2602.751 | 2642.783
1306.086 | 2653.077 | 2591.611 | 2639.513 | 2605.125 | 2653.026
1306.036 | 2681.538 | 2591.566 | 2648.686 | 2607.816 | 2664.937
1305.986 | 2650.513 | 2591.536 | 2659.414 | 2610.848 | 2678.727
1305.936 | 2693.333 | 2591.484 | 2671.868 | 2614.162 | 2694.546
1305.886 | 2738.974 | 2591.41 | 2686.271 | 2617.715 | 2712.577
1305.836 | 2738.462 | 2591.335 | 2702.892 | 2621.471 | 2733.028
1305.786 | 2730.769 | 2591.264 | 2721.995 | 2625.352 | 2756.083
1305.736 | 2791.538 | 2591.163 | 2743.823 | 2629.226 | 2781.886
1305.686 | 2781.795 | 2591.067 | 2768.702 | 2633.012 | 2810.648
1305.636 | 2838.462 | 2590.941 | 2796.903 | 2636.551 | 2842.512
1305.586 | 2852.821 | 2590.809 | 2828.756 | 2639.733 | 2877.68
1305.536 | 2937.436 | 2590.634 | 2864.541 | 2642.396 | 2916.304
1305.486 | 2918.718 | 2590.468 | 2904.625 | 2644.475 | 2958.633
1305.436 | 2977.949 | 2590.272 | 2949.275 | 2645.836 | 3004.839
1305.386 | 3056.41 | 2590.036 | 2998.773 | 2646.401 | 3055.137
1305.336 | 3111.795 | 2589.772 | 3053.402 | 2646.144 | 3109.774
1305.286 | 3183.846 | 2589.472 | 3113.395 | 2645.057 | 3168.981
1305.236 | 3298.974 | 2589.113 | 3178.931 | 2643.155 | 3232.973
1305.186 | 3322.564 | 2588.742 | 3250.209 | 2640.55 | 3302.017
1305.136 | 3428.462 | 2588.318 | 3327.277 | 2637.297 | 3376.257
1305.086 | 3444.872 | 2587.885 | 3410.204 | 2633.557 | 3455.876
1305.036 | 3575.385 | 2587.385 | 3498.871 | 2629.399 | 3540.885
1304.986 | 3625.897 | 2586.861 | 3593.17 | 2624.994 | 3631.303
1304.936 | 3731.795 | 2586.282 | 3692.821 | 2620.441 | 3726.98
1304.886 | 3859.231 | 2585.638 | 3797.456 | 2615.844 | 3827.661
1304.836 | 3945.385 | 2584.951 | 3906.622 | 2611.324 | 3932.994
1304.786 | 4018.974 | 2584.226 | 4019.734 | 2606.967 | 4042.475
1304.736 | 4135.897 | 2583.442 | 4136.059 | 2602.813 | 4155.429
1304.686 | 4229.231 | 2582.611 | 4254.776 | 2598.913 | 4271.079
1304.636 | 4344.615 | 2581.72 | 4374.928 | 2595.28 | 4388.488
1304.586 | 4481.026 | 2580.76 | 4495.451 | 2591.909 | 4506.599
1304.536 | 4581.026 | 2579.75 | 4615.213 | 2588.812 | 4624.275
1304.486 | 4656.923 | 2578.7 | 4732.997 | 2585.984 | 4740.282
1304.436 | 4827.179 | 2577.564 | 4847.465 | 2583.354 | 4853.256
1304.386 | 4876.667 | 2576.402 | 4957.347 | 2580.955 | 4961.9
1304.336 | 4950.256 | 2575.203 | 5061.286 | 2578.744 | 5064.827
1304.286 | 5041.026 | 2573.957 | 5157.941 | 2576.682 | 5160.666
1304.236 | 5154.359 | 2572.653 | 5246.011 | 2574.729 | 5248.087
1304.186 | 5279.231 | 2571.285 | 5324.274 | 2572.849 | 5325.838
1304.136 | 5331.538 | 2569.891 | 5391.647 | 2571.057 | 5392.814
1304.086 | 5374.872 | 2568.473 | 5447.147 | 2569.334 | 5448.008
1304.036 | 5401.026 | 2567.042 | 5489.947 | 2567.671 | 5490.577
1303.986 | 5420.513 | 2565.6 | 5519.392 | 2566.055 | 5519.848
1303.936 | 5485.641 | 2564.125 | 5534.994 | 2564.451 | 5535.319
1303.886 | 5473.846 | 2562.655 | 5536.531 | 2562.886 | 5536.762
1303.836 | 5494.615 | 2561.174 | 5523.942 | 2561.336 | 5524.104
1303.786 | 5508.718 | 2559.684 | 5497.398 | 2559.797 | 5497.511
1303.736 | 5534.615 | 2558.181 | 5457.274 | 2558.259 | 5457.351
1303.686 | 5470 | 2556.71 | 5404.193 | 2556.763 | 5404.245
1303.636 | 5372.821 | 2555.288 | 5338.933 | 2555.323 | 5338.969
1303.586 | 5285.128 | 2553.908 | 5262.417 | 2553.932 | 5262.441
1303.536 | 5247.436 | 2552.548 | 5175.686 | 2552.563 | 5175.701
1303.486 | 5192.564 | 2551.214 | 5079.926 | 2551.224 | 5079.936
1303.436 | 5130.769 | 2549.911 | 4976.404 | 2549.917 | 4976.41
1303.386 | 4987.692 | 2548.679 | 4866.478 | 2548.683 | 4866.482
1303.336 | 4870.256 | 2547.506 | 4751.478 | 2547.509 | 4751.481
1303.286 | 4770.513 | 2546.383 | 4632.735 | 2546.385 | 4632.736
1303.236 | 4613.333 | 2545.339 | 4511.588 | 2545.34 | 4511.589
1303.186 | 4505.128 | 2544.349 | 4389.272 | 2544.349 | 4389.273
1303.136 | 4387.179 | 2543.418 | 4266.977 | 2543.418 | 4266.977
1303.086 | 4230.513 | 2542.565 | 4145.818 | 2542.566 | 4145.818
1303.036 | 4042.308 | 2541.808 | 4026.804 | 2541.808 | 4026.804
1302.986 | 3914.615 | 2541.114 | 3910.787 | 2541.114 | 3910.787
1302.936 | 3835.897 | 2540.46 | 3798.505 | 2540.46 | 3798.505
1302.886 | 3737.436 | 2539.855 | 3690.61 | 2539.855 | 3690.61
1302.836 | 3587.179 | 2539.326 | 3587.652 | 2539.326 | 3587.652
1302.786 | 3485.897 | 2538.848 | 3490.013 | 2538.848 | 3490.013
1302.736 | 3408.974 | 2538.408 | 3397.975 | 2538.408 | 3397.975
1302.686 | 3320.769 | 2538.013 | 3311.736 | 2538.013 | 3311.736
1302.636 | 3208.974 | 2537.674 | 3231.406 | 2537.674 | 3231.406
1302.586 | 3171.026 | 2537.354 | 3156.957 | 2537.354 | 3156.957
1302.536 | 3011.795 | 2537.115 | 3088.389 | 2537.115 | 3088.389
1302.486 | 2964.359 | 2536.899 | 3025.518 | 2536.899 | 3025.518
1302.436 | 2926.923 | 2536.702 | 2968.156 | 2536.702 | 2968.156
1302.386 | 2844.103 | 2536.546 | 2916.103 | 2536.546 | 2916.103
1302.336 | 2813.59 | 2536.407 | 2869.072 | 2536.407 | 2869.072
1302.286 | 2743.077 | 2536.302 | 2826.799 | 2536.302 | 2826.799
1302.236 | 2753.846 | 2536.192 | 2788.94 | 2536.192 | 2788.94
1302.186 | 2737.436 | 2536.091 | 2755.2 | 2536.091 | 2755.2
1302.136 | 2656.923 | 2536.03 | 2725.294 | 2536.03 | 2725.294
1302.086 | 2640.513 | 2535.977 | 2698.877 | 2535.977 | 2698.877
1302.036 | 2632.051 | 2535.928 | 2675.639 | 2535.928 | 2675.639
1301.986 | 2593.59 | 2535.899 | 2655.298 | 2535.899 | 2655.298
1301.936 | 2631.538 | 2535.851 | 2637.533 | 2535.851 | 2637.533
1301.886 | 2558.718 | 2535.839 | 2622.13 | 2535.839 | 2622.13
1301.836 | 2602.308 | 2535.806 | 2608.78 | 2535.806 | 2608.78
1301.786 | 2602.564 | 2535.772 | 2597.271 | 2535.772 | 2597.271
1301.736 | 2570.769 | 2535.754 | 2587.404 | 2535.754 | 2587.404
1301.686 | 2523.077 | 2535.748 | 2578.976 | 2535.748 | 2578.976
1301.636 | 2555.128 | 2535.738 | 2571.794 | 2535.738 | 2571.794
1301.586 | 2534.615 | 2535.737 | 2565.708 | 2535.737 | 2565.708
1301.536 | 2542.051 | 2535.734 | 2560.562 | 2535.734 | 2560.562
1301.486 | 2532.051 | 2535.734 | 2556.231 | 2535.734 | 2556.231
1301.436 | 2550.256
1301.386 | 2489.744
1301.336 | 2523.333
1301.286 | 2534.103
1301.236 | 2537.949
1301.186 | 2538.974
1301.136 | 2548.974
1301.086 | 2539.744
1301.036 | 2521.795
1300.986 | 2550.256
1300.936 | 2498.974
1300.886 | 2480.256
1300.836 | 2510.256
1300.786 | 2556.667
1300.736 | 2489.744
1300.686 | 2479.487
1300.636 | 2476.154
1300.586 | 2467.692
1300.536 | 2482.821
1300.486 | 2486.154
1300.436 | 2490.513
1300.386 | 2512.051
1300.336 | 2483.333
1300.286 | 2466.41
1300.236 | 2510.513
1300.186 | 2534.615
1300.136 | 2505.385
1300.086 | 2494.103
1300.036 | 2431.538
1299.986 | 2490.513
1299.936 | 2485.641
1299.886 | 2517.949
1299.836 | 2498.974
1299.786 | 2487.436
1299.736 | 2498.462
1299.686 | 2542.051
1299.636 | 2500.256
1299.586 | 2453.333
1299.536 | 2495.641
1299.486 | 2517.692
1299.436 | 2474.359
1299.386 | 2501.795
1299.336 | 2469.231
1299.286 | 2479.231
1299.236 | 2483.846
1299.186 | 2522.308
1299.136 | 2485.641
1299.086 | 2489.487
1299.036 | 2488.205
1298.986 | 2489.744
1298.936 | 2503.846
1298.886 | 2477.179
1298.836 | 2506.923
1298.786 | 2457.949
1298.736 | 2478.718
1298.686 | 2518.462
1298.636 | 2470.513
1298.586 | 2490.256
1298.536 | 2464.359
1298.486 | 2511.538
1298.436 | 2495.128
1298.386 | 2503.333
1298.336 | 2502.564
1298.286 | 2493.077
1298.236 | 2527.692
1298.186 | 2506.923
1298.136 | 2520
1298.086 | 2491.282
1298.036 | 2503.59
1297.986 | 2503.077
1297.936 | 2509.487
1297.886 | 2463.846
1297.836 | 2462.051
1297.786 | 2508.462
1297.736 | 2457.949
1297.686 | 2468.205
1297.636 | 2497.436
1297.586 | 2431.282
1297.536 | 2477.436
1297.486 | 2473.077
1297.436 | 2469.487
1297.386 | 2486.154
1297.336 | 2487.949
1297.286 | 2484.615
1297.236 | 2462.564
1297.186 | 2485.385
1297.136 | 2494.359
1297.086 | 2476.41
1297.036 | 2493.077
1296.986 | 2483.846
1296.936 | 2515.897
1296.886 | 2472.821
1296.836 | 2474.359
1296.786 | 2479.487
1296.736 | 2502.308
1296.686 | 2520.769
1296.636 | 2477.692
1296.586 | 2480.513
1296.536 | 2502.308
1296.486 | 2476.667
1296.436 | 2510
1296.386 | 2488.462
1296.336 | 2501.282
1296.286 | 2481.795
1296.236 | 2503.846
1296.186 | 2485.641
1296.136 | 2484.103
1296.086 | 2472.051
1296.036 | 2494.103
1295.986 | 2495.128
1295.936 | 2448.974
1295.886 | 2472.564
1295.836 | 2481.026
1295.786 | 2524.872
1295.736 | 2494.615
1295.686 | 2467.692
1295.636 | 2488.974
1295.586 | 2471.282
1295.536 | 2511.282
1295.486 | 2500
1295.436 | 2495.897
1295.386 | 2507.436
1295.336 | 2468.718
1295.286 | 2474.872
1295.236 | 2491.282
1295.186 | 2474.872
1295.136 | 2476.41
1295.086 | 2512.821
1295.036 | 2485.385
1294.986 | 2488.462
1294.936 | 2475.897
1294.886 | 2518.462
1294.836 | 2525.128
1294.786 | 2461.538
1294.736 | 2476.41
1294.686 | 2532.308
1294.636 | 2523.333
1294.586 | 2505.897
1294.536 | 2482.821
1294.486 | 2507.949
1294.436 | 2526.923
1294.386 | 2491.795
1294.336 | 2499.744
1294.286 | 2525.385
1294.236 | 2516.154
1294.186 | 2513.077
1294.136 | 2479.487
1294.086 | 2496.41
1294.036 | 2525.641

## Tabelle33
0009838/0009838/M39/Sequence/Mn 3s
Binding energy (eV) | Spectrum | Background | Al 2p 73.6
98.53302 | 297.6812
98.48302 | 301.1594
98.43302 | 295.942
98.38302 | 306.087
98.33302 | 291.8841
98.28302 | 294.6377
98.23302 | 292.3188
98.18302 | 291.7391
98.13302 | 303.1884
98.08302 | 297.2464
98.03302 | 285.7971
97.98302 | 281.0145
97.93302 | 294.3478
97.88302 | 308.2609
97.83302 | 290
97.78302 | 297.6812
97.73302 | 292.3188
97.68302 | 295.7971
97.63302 | 301.7391
97.58302 | 292.029
97.53302 | 299.7101
97.48302 | 287.5362
97.43302 | 292.3188
97.38302 | 296.2319
97.33302 | 287.2464
97.28302 | 288.5507
97.23302 | 285.3623
97.18302 | 291.5942
97.13302 | 293.4783
97.08302 | 286.6667
97.03302 | 294.2029
96.98302 | 292.3188
96.93302 | 291.5942
96.88302 | 299.2754
96.83302 | 287.8261
96.78302 | 291.3043
96.73302 | 289.7101
96.68302 | 283.3333
96.63302 | 291.0145
96.58302 | 289.2754
96.53302 | 283.7681
96.48302 | 287.971
96.43302 | 281.8841
96.38302 | 288.2609
96.33302 | 288.2609
96.28302 | 288.2609
96.23302 | 291.5942
96.18302 | 292.1739
96.13302 | 287.971
96.08302 | 296.9565
96.03302 | 293.7681
95.98302 | 301.3043
95.93302 | 290.8696
95.88302 | 280.4348
95.83302 | 292.4638
95.78302 | 293.0435
95.73302 | 296.9565
95.68302 | 285.5072
95.63302 | 285.942
95.58302 | 289.7101
95.53302 | 283.913
95.48302 | 284.6377
95.43302 | 287.2464
95.38302 | 292.8986
95.33302 | 288.2609
95.28302 | 292.8986
95.23302 | 289.7101
95.18302 | 280.7246
95.13302 | 287.1014
95.08302 | 286.8116
95.03302 | 286.087
94.98302 | 294.3478
94.93302 | 286.6667
94.88302 | 278.5507
94.83302 | 298.5507
94.78302 | 298.9855
94.73302 | 301.5942
94.68302 | 290.2899
94.63302 | 292.7536
94.58302 | 294.3478
94.53302 | 288.5507
94.48302 | 280.8696
94.43302 | 284.2029
94.38302 | 287.6812
94.33302 | 285.5072
94.28302 | 292.7536
94.23302 | 283.1884
94.18302 | 289.7101
94.13302 | 292.029
94.08302 | 289.4203
94.03302 | 289.1304
93.98302 | 298.4058
93.93302 | 297.5362
93.88302 | 288.1159
93.83302 | 283.1884
93.78302 | 286.6667
93.73302 | 290.5797
93.68302 | 291.4493
93.63302 | 288.4058
93.58302 | 301.1594
93.53302 | 293.4783
93.48302 | 288.6957
93.43302 | 287.971
93.38302 | 280.4348
93.33302 | 294.058
93.28302 | 288.9855
93.23302 | 299.7101
93.18302 | 287.6812
93.13302 | 284.3478
93.08302 | 297.1014
93.03302 | 287.2464
92.98302 | 295.0725
92.93302 | 298.8406
92.88302 | 297.6812
92.83302 | 290.7246
92.78302 | 280.2899
92.73302 | 294.3478
92.68302 | 291.4493
92.63302 | 300.2899
92.58302 | 294.9275
92.53302 | 296.2319
92.48302 | 286.2319
92.43302 | 300.5797
92.38302 | 291.4493
92.33302 | 284.3478
92.28302 | 283.0435
92.23302 | 282.7536
92.18302 | 295.2174
92.13302 | 302.029
92.08302 | 290.4348
92.03302 | 287.2464
91.98302 | 293.6232
91.93302 | 289.5652
91.88302 | 285.3623
91.83302 | 288.1159
91.78302 | 290
91.73302 | 305.0725
91.68302 | 318.1159
91.63302 | 297.2464
91.58302 | 301.7391
91.53302 | 291.8841
91.48302 | 304.9275
91.43302 | 295.6522
91.38302 | 300.5797
91.33302 | 299.8551
91.28302 | 310.7246
91.23302 | 306.9565
91.18302 | 301.0145
91.13302 | 299.2754
91.08302 | 305.7971
91.03302 | 302.6087
90.98302 | 302.6087
90.93302 | 305.942
90.88302 | 312.8986
90.83302 | 309.2754
90.78302 | 315.942
90.73302 | 327.5362
90.68302 | 320.4348
90.63302 | 325.5072
90.58302 | 326.5217
90.53302 | 335.7971
90.48302 | 339.1304
90.43302 | 339.8551
90.38302 | 334.7826
90.33302 | 348.5507
90.28302 | 352.3188
90.23302 | 350.2899
90.18302 | 363.6232
90.13302 | 359.2754
90.08302 | 381.5942
90.03302 | 376.087
89.98302 | 394.058
89.93302 | 391.3043
89.88302 | 409.1304
89.83302 | 410.2899
89.78302 | 432.8986
89.73302 | 433.0435
89.68302 | 461.3043
89.63302 | 473.1884
89.58302 | 477.6812
89.53302 | 486.2319
89.48302 | 504.2029
89.43302 | 519.8551
89.38302 | 539.7101
89.33302 | 564.4928
89.28302 | 582.7536
89.23302 | 605.7971
89.18302 | 615.5072
89.13302 | 638.9855
89.08302 | 667.2464
89.03302 | 697.1014
88.98302 | 718.5507
88.93302 | 745.2174
88.88302 | 769.2754
88.83302 | 790
88.78302 | 813.6232
88.73302 | 845.2174
88.68302 | 859.5652
88.63302 | 888.8406
88.58302 | 907.2464
88.53302 | 931.1594
88.48302 | 947.6812
88.43302 | 972.8986
88.38302 | 987.1014
88.33302 | 992.029
88.28302 | 1007.971
88.23302 | 1022.319
88.18302 | 1028.116
88.13302 | 1015.942
88.08302 | 1011.739
88.03302 | 979.5652
87.98302 | 990.7246
87.93302 | 982.4638
87.88302 | 953.913
87.83302 | 940.7246
87.78302 | 924.2029
87.73302 | 893.3333
87.68302 | 871.8841
87.63302 | 846.9565
87.58302 | 825.3623
87.53302 | 787.5362
87.48302 | 746.5217
87.43302 | 720.5797
87.38302 | 698.2609
87.33302 | 673.1884
87.28302 | 645.3623
87.23302 | 614.4928
87.18302 | 600
87.13302 | 570.7246
87.08302 | 553.913
87.03302 | 521.4493
86.98302 | 498.5507
86.93302 | 487.8261
86.88302 | 450.8696
86.83302 | 450.7246
86.78302 | 441.4493
86.73302 | 425.5072
86.68302 | 420.1449
86.63302 | 405.0725
86.58302 | 395.0725
86.53302 | 377.3913
86.48302 | 382.4638
86.43302 | 370.5797
86.38302 | 363.3333
86.33302 | 363.0435
86.28302 | 354.7826
86.23302 | 349.1304
86.18302 | 354.6377
86.13302 | 344.2029
86.08302 | 348.4058
86.03302 | 331.0145
85.98302 | 338.9855
85.93302 | 341.3043
85.88302 | 329.2754
85.83302 | 335.942
85.78302 | 325.6522
85.73302 | 324.3478
85.68302 | 320.4348
85.63302 | 332.6087
85.58302 | 322.6087
85.53302 | 326.6667
85.48302 | 330.7246
85.43302 | 326.5217
85.38302 | 328.5507
85.33302 | 335.5072
85.28302 | 338.6957
85.23302 | 330
85.18302 | 343.913
85.13302 | 333.4783
85.08302 | 345.3623
85.03302 | 339.7101
84.98302 | 349.5652
84.93302 | 337.3913
84.88302 | 340
84.83302 | 337.971
84.78302 | 341.4493
84.73302 | 342.8986
84.68302 | 335.6522
84.63302 | 343.1884
84.58302 | 347.8261
84.53302 | 346.087
84.48302 | 356.087
84.43302 | 358.8406
84.38302 | 363.0435
84.33302 | 353.7681
84.28302 | 362.3188
84.23302 | 356.3768
84.18302 | 348.2609
84.13302 | 356.6667
84.08302 | 359.1304
84.03302 | 345.0725
83.98302 | 354.3478
83.93302 | 352.4638
83.88302 | 347.5362
83.83302 | 354.7826
83.78302 | 355.2174
83.73302 | 358.9855
83.68302 | 344.058
83.63302 | 340
83.58302 | 348.9855
83.53302 | 348.5507
83.48302 | 345.0725
83.43302 | 345.6522
83.38302 | 332.029
83.33302 | 330.1449
83.28302 | 337.1014
83.23302 | 338.2609
83.18302 | 324.3478
83.13302 | 331.4493
83.08302 | 323.4783
83.03302 | 317.1014
82.98302 | 329.2754
82.93302 | 309.4203
82.88302 | 312.4638
82.83302 | 312.8986
82.78302 | 311.3043
82.73302 | 304.3478
82.68302 | 300
82.63302 | 305.6522
82.58302 | 297.2464
82.53302 | 298.5507
82.48302 | 287.6812
82.43302 | 282.8986
82.38302 | 290
82.33302 | 283.1884
82.28302 | 291.8841
82.23302 | 285.5072
82.18302 | 276.3768
82.13302 | 268.5507
82.08302 | 270.7246
82.03302 | 273.6232
81.98302 | 261.7391
81.93302 | 269.4203
81.88302 | 265.6522
81.83302 | 266.6667
81.78302 | 248.1159
81.73302 | 244.9275
81.68302 | 253.1884
81.63302 | 257.971
81.58302 | 261.0145
81.53302 | 243.7681
81.48302 | 249.4203
81.43302 | 241.7391
81.38302 | 245.0725
81.33302 | 256.087
81.28302 | 244.2029
81.23302 | 249.5652
81.18302 | 245.6522
81.13302 | 240.2899
81.08302 | 241.8841
81.03302 | 246.8116
80.98302 | 223.0435
80.93302 | 232.3188
80.88302 | 241.7391
80.83302 | 250.5797
80.78302 | 235.2174
80.73302 | 232.8986
80.68302 | 242.3188
80.63302 | 228.2609
80.58302 | 237.1014
80.53302 | 236.9565
80.48302 | 228.2609
80.43302 | 232.1739
80.38302 | 231.4493
80.33302 | 237.6812
80.28302 | 231.8841
80.23302 | 236.3768
80.18302 | 234.3478
80.13302 | 221.8841
80.08302 | 219.5652
80.03302 | 234.3478
79.98302 | 239.4203
79.93302 | 235.3623
79.88302 | 230.8696
79.83302 | 231.4493
79.78302 | 224.4928
79.73302 | 235.0725
79.68302 | 233.6232
79.63302 | 224.2029
79.58302 | 230.5797
79.53302 | 223.3333
79.48302 | 232.6087
79.43302 | 221.7391
79.38302 | 218.8406
79.33302 | 222.3188
79.28302 | 217.8261
79.23302 | 230.1449
79.18302 | 219.8551
79.13302 | 226.6667
79.08302 | 228.5507
79.03302 | 235.7971
78.98302 | 225.7971
78.93302 | 220.7246
78.88302 | 233.0435
78.83302 | 235.2174
78.78302 | 223.0435
78.73302 | 221.8841
78.68302 | 223.0435
78.63302 | 228.5507
78.58302 | 230.8696
78.53302 | 220.2899
78.48302 | 227.3913
78.43302 | 221.0145
78.38302 | 224.6377
78.33302 | 225.2174
78.28302 | 233.3333
78.23302 | 226.8116
78.18302 | 230.1449
78.13302 | 217.1014
78.08302 | 221.1594
78.03302 | 221.3043
77.98302 | 232.6087
77.93302 | 219.7101
77.88302 | 220.2899
77.83302 | 225.2174
77.78302 | 219.2754
77.73302 | 224.9275
77.68302 | 223.0435
77.63302 | 230.4348
77.58302 | 222.6087
77.53302 | 222.3188
77.48302 | 221.5942
77.43302 | 219.4203
77.38302 | 221.3043
77.33302 | 230.4348
77.28302 | 228.9855
77.23302 | 223.3333
77.18302 | 234.2029
77.13302 | 229.2754
77.08302 | 226.087
77.03302 | 221.8841
76.98302 | 231.4493
76.93302 | 224.4928
76.88302 | 230.8696
76.83302 | 221.8841
76.78302 | 217.971
76.73302 | 230
76.68302 | 234.058
76.63302 | 232.7536
76.58302 | 220.5797
76.53302 | 225.6522
76.48302 | 228.4058
76.43302 | 235.2174
76.38302 | 225.6522
76.33302 | 227.8261
76.28302 | 226.3768
76.23302 | 220.8696
76.18302 | 243.6232
76.13302 | 224.4928
76.08302 | 222.029
76.03302 | 228.1159
75.98302 | 225.7971 | 229.4598 | 229.953
75.93302 | 231.4493 | 229.5077 | 230.1397
75.88302 | 229.8551 | 229.5556 | 230.362
75.83302 | 235.7971 | 229.6035 | 230.6281
75.78302 | 235.2174 | 229.6514 | 230.9477
75.73302 | 226.8116 | 229.6993 | 231.3324
75.68302 | 224.6377 | 229.7472 | 231.7958
75.63302 | 225.3623 | 229.7951 | 232.3541
75.58302 | 231.7391 | 229.843 | 233.0259
75.53302 | 237.5362 | 229.8909 | 233.8331
75.48302 | 235.6522 | 229.9388 | 234.8004
75.43302 | 233.913 | 229.9867 | 235.9566
75.38302 | 238.9855 | 230.0346 | 237.334
75.33302 | 234.7826 | 230.0825 | 238.969
75.28302 | 242.6087 | 230.1304 | 240.9024
75.23302 | 246.8116 | 230.1783 | 243.179
75.18302 | 249.8551 | 230.2262 | 245.8483
75.13302 | 245.6522 | 230.2741 | 248.9636
75.08302 | 254.6377 | 230.322 | 252.5821
75.03302 | 261.8841 | 230.3699 | 256.7646
74.98302 | 261.1594 | 230.4178 | 261.574
74.93302 | 271.1594 | 230.4657 | 267.0752
74.88302 | 286.5217 | 230.5136 | 273.3329
74.83302 | 292.4638 | 230.5615 | 280.4107
74.78302 | 282.1739 | 230.6094 | 288.3686
74.73302 | 308.2609 | 230.6573 | 297.2608
74.68302 | 308.1159 | 230.7051 | 307.1332
74.63302 | 323.6232 | 230.753 | 318.0199
74.58302 | 327.5362 | 230.8009 | 329.9403
74.53302 | 347.2464 | 230.8488 | 342.8954
74.48302 | 369.2754 | 230.8967 | 356.8641
74.43302 | 378.9855 | 230.9446 | 371.7998
74.38302 | 395.2174 | 230.9925 | 387.6268
74.33302 | 410.4348 | 231.0404 | 404.2378
74.28302 | 424.3478 | 231.0883 | 421.4918
74.23302 | 436.6667 | 231.1362 | 439.2127
74.18302 | 459.2754 | 231.1841 | 457.1898
74.13302 | 474.058 | 231.232 | 475.1796
74.08302 | 488.6957 | 231.2799 | 492.9095
74.03302 | 504.3478 | 231.3278 | 510.0831
73.98302 | 517.6812 | 231.3757 | 526.3879
73.93302 | 537.2464 | 231.4236 | 541.5046
73.88302 | 545.942 | 231.4715 | 555.1178
73.83302 | 554.9275 | 231.5194 | 566.9278
73.78302 | 565.2174 | 231.5673 | 576.6627
73.73302 | 573.6232 | 231.6152 | 584.0905
73.68302 | 574.3478 | 231.6631 | 589.0294
73.63302 | 586.3768 | 231.711 | 591.3565
73.58302 | 573.1884 | 231.7589 | 591.0141
73.53302 | 582.8986 | 231.8068 | 588.0119
73.48302 | 578.2609 | 231.8547 | 582.4274
73.43302 | 573.7681 | 231.9026 | 574.4012
73.38302 | 565.5072 | 231.9505 | 564.1308
73.33302 | 550.4348 | 231.9984 | 551.8611
73.28302 | 542.7536 | 232.0463 | 537.8732
73.23302 | 517.971 | 232.0942 | 522.4727
73.18302 | 514.7826 | 232.1421 | 505.9774
73.13302 | 516.2319 | 232.19 | 488.7056
73.08302 | 474.058 | 232.2379 | 470.966
73.03302 | 449.1304 | 232.2858 | 453.0487
72.98302 | 430.7246 | 232.3337 | 435.2184
72.93302 | 426.6667 | 232.3816 | 417.7093
72.88302 | 408.1159 | 232.4295 | 400.722
72.83302 | 392.4638 | 232.4774 | 384.4224
72.78302 | 360.4348 | 232.5253 | 368.9416
72.73302 | 351.7391 | 232.5731 | 354.3774
72.68302 | 334.9275 | 232.621 | 340.7965
72.63302 | 317.3913 | 232.6689 | 328.2379
72.58302 | 302.7536 | 232.7168 | 316.7158
72.53302 | 299.7101 | 232.7647 | 306.2234
72.48302 | 291.1594 | 232.8126 | 296.7369
72.43302 | 286.8116 | 232.8605 | 288.2182
72.38302 | 288.2609 | 232.9084 | 280.6187
72.33302 | 264.9275 | 232.9563 | 273.8823
72.28302 | 261.7391 | 233.0042 | 267.9478
72.23302 | 245.3623 | 233.0521 | 262.7509
72.18302 | 260.2899 | 233.1 | 258.2268
72.13302 | 257.3913 | 233.1479 | 254.311
72.08302 | 242.8986 | 233.1958 | 250.9412
72.03302 | 236.5217 | 233.2437 | 248.0575
71.98302 | 243.4783 | 233.2916 | 245.604
71.93302 | 241.3043 | 233.3395 | 243.5281
71.88302 | 221.3043 | 233.3874 | 241.7821
71.83302 | 239.1304 | 233.4353 | 240.322
71.78302 | 224.058 | 233.4832 | 239.1085
71.73302 | 232.7536 | 233.5311 | 238.1064
71.68302 | 241.3043 | 233.579 | 237.2843
71.63302 | 238.1159 | 233.6269 | 236.6149
71.58302 | 237.6812 | 233.6748 | 236.0741
71.53302 | 236.2319 | 233.7227 | 235.6411
71.48302 | 233.3333 | 233.7706 | 235.2979
71.43302 | 233.4783 | 233.8185 | 235.0293
71.38302 | 237.8261 | 233.8664 | 234.8223
71.33302 | 241.3043 | 233.9143 | 234.6657
71.28302 | 241.3043 | 233.9622 | 234.5503
71.23302 | 230.1449 | 234.0101 | 234.4685
71.18302 | 222.3188 | 234.058 | 234.4138
71.13302 | 236.5217
71.08302 | 231.0145
71.03302 | 234.3478
70.98302 | 234.3478
70.93302 | 232.029
70.88302 | 227.3913
70.83302 | 229.5652
70.78302 | 234.6377
70.73302 | 232.3188
70.68302 | 237.2464
70.63302 | 232.4638
70.58302 | 246.3768
70.53302 | 241.0145
70.48302 | 226.2319
70.43302 | 225.0725
70.38302 | 231.8841
70.33302 | 220.5797
70.28302 | 238.1159
70.23302 | 240.1449
70.18302 | 233.4783
70.13302 | 226.3768
70.08302 | 224.6377
70.03302 | 232.8986
69.98302 | 227.1014
69.93302 | 232.8986
69.88302 | 229.5652
69.83302 | 227.5362
69.78302 | 241.0145
69.73302 | 242.8986
69.68302 | 222.029
69.63302 | 229.1304
69.58302 | 225.7971
69.53302 | 223.6232
69.48302 | 239.4203
69.43302 | 228.2609
69.38302 | 228.2609
69.33302 | 225.0725
69.28302 | 229.2754
69.23302 | 228.5507
69.18302 | 224.058
69.13302 | 225.942
69.08302 | 230
69.03302 | 234.9275
68.98302 | 218.2609
68.93302 | 224.7826
68.88302 | 232.8986
68.83302 | 232.029
68.78302 | 214.7826
68.73302 | 216.6667
68.68302 | 223.7681
68.63302 | 225.7971
68.58302 | 232.6087
68.53302 | 224.058
68.48302 | 224.7826
68.43302 | 234.7826
68.38302 | 226.087
68.33302 | 220.7246
68.28302 | 227.8261
68.23302 | 226.9565
68.18302 | 214.2029
68.13302 | 231.4493
68.08302 | 222.1739
68.03302 | 215.7971
67.98302 | 228.8406
67.93302 | 227.3913
67.88302 | 219.8551
67.83302 | 227.3913
67.78302 | 230.7246
67.73302 | 234.9275
67.68302 | 232.029
67.63302 | 223.0435
67.58302 | 232.1739
67.53302 | 213.7681
67.48302 | 218.9855
67.43302 | 214.2029
67.38302 | 224.9275
67.33302 | 224.2029
67.28302 | 218.6957
67.23302 | 225.7971
67.18302 | 231.4493
67.13302 | 223.4783
67.08302 | 219.8551
67.03302 | 234.2029
66.98302 | 235.0725
66.93302 | 227.2464
66.88302 | 226.087
66.83302 | 232.4638
66.78302 | 221.0145
66.73302 | 221.0145
66.68302 | 217.971
66.63302 | 221.8841
66.58302 | 232.3188
66.53302 | 225.942
66.48302 | 229.8551
66.43302 | 215.0725
66.38302 | 220.2899
66.33302 | 215.6522
66.28302 | 221.0145
66.23302 | 226.087
66.18302 | 220
66.13302 | 215.6522
66.08302 | 226.087
66.03302 | 224.6377
65.98302 | 229.7101
65.93302 | 221.0145
65.88302 | 222.6087
65.83302 | 223.6232
65.78302 | 214.058
65.73302 | 223.0435
65.68302 | 216.5217
65.63302 | 213.0435
65.58302 | 212.3188
65.53302 | 215.6522
65.48302 | 225.2174
65.43302 | 215.7971
65.38302 | 223.4783
65.33302 | 216.5217
65.28302 | 215.3623
65.23302 | 224.3478
65.18302 | 218.8406
65.13302 | 223.7681
65.08302 | 215.942
65.03302 | 223.0435
64.98302 | 220.5797
64.93302 | 220.5797
64.88302 | 216.2319
64.83302 | 216.3768
64.78302 | 212.3188
64.73302 | 207.8261
64.68302 | 221.5942
64.63302 | 226.8116
64.58302 | 216.8116
64.53302 | 214.9275
64.48302 | 219.1304
64.43302 | 209.8551
64.38302 | 218.2609
64.33302 | 209.5652
64.28302 | 206.3768
64.23302 | 205.5072
64.18302 | 219.2754
64.13302 | 214.6377
64.08302 | 210.5797
64.03302 | 214.2029
63.98302 | 208.8406
63.93302 | 215.942
63.88302 | 214.2029
63.83302 | 208.6957
63.78302 | 213.3333
63.73302 | 216.5217
63.68302 | 206.9565
63.63302 | 212.8986
63.58302 | 211.0145
63.53302 | 211.4493

## Tabelle32
0009838/0009838/M39/Sequence/Mn 2p
Binding energy (eV) | Spectrum | Background | Mn(II) 1 | Mn(II) 2 | Mn(II) 3 | Mn(II) 4 | Mn(II) 5 | Mn(II) 6 | Mn(III) 1 | Mn(III) 2 | Mn(III) 3 | Mn(III) 4 | Mn(III) 5 | MnOOH 1 | MnOOH 2 | MnOOH 3 | MnOOH 4 | MnOOH 5 | Envelope
670.533 | 2800.833
670.483 | 2784.375
670.433 | 2776.042
670.383 | 2802.917
670.333 | 2805.208
670.283 | 2848.75
670.233 | 2806.458
670.183 | 2841.25
670.133 | 2805
670.083 | 2805.208
670.033 | 2813.958
669.983 | 2810
669.933 | 2832.083
669.883 | 2814.375
669.833 | 2821.458
669.783 | 2842.083
669.733 | 2835.417
669.683 | 2816.25
669.633 | 2829.792
669.583 | 2805.625
669.533 | 2781.667
669.483 | 2789.792
669.433 | 2782.292
669.383 | 2810.417
669.333 | 2803.542
669.283 | 2781.458
669.233 | 2824.375
669.183 | 2836.875
669.133 | 2799.167
669.083 | 2782.917
669.033 | 2791.042
668.983 | 2798.333
668.933 | 2793.958
668.883 | 2817.292
668.833 | 2820.625
668.783 | 2803.542
668.733 | 2790.208
668.683 | 2776.25
668.633 | 2775.625
668.583 | 2789.583
668.533 | 2832.083
668.483 | 2805
668.433 | 2785.833
668.383 | 2816.25
668.333 | 2803.125
668.283 | 2816.875
668.233 | 2811.875
668.183 | 2835
668.133 | 2827.917
668.083 | 2802.083
668.033 | 2839.792
667.983 | 2847.708
667.933 | 2860.833
667.883 | 2816.667
667.833 | 2837.917
667.783 | 2848.75
667.733 | 2845
667.683 | 2795.625
667.633 | 2816.667
667.583 | 2801.667
667.533 | 2785.417
667.483 | 2834.583
667.433 | 2833.125
667.383 | 2831.875
667.333 | 2831.875
667.283 | 2840.833
667.233 | 2824.583
667.183 | 2805
667.133 | 2853.75
667.083 | 2850.833
667.033 | 2856.667
666.983 | 2855.208
666.933 | 2839.375
666.883 | 2851.667
666.833 | 2888.958
666.783 | 2875.417
666.733 | 2886.458
666.683 | 2840.208
666.633 | 2879.792
666.583 | 2850.417
666.533 | 2837.917
666.483 | 2850.833
666.433 | 2855
666.383 | 2832.292
666.333 | 2845.833
666.283 | 2857.083
666.233 | 2861.25
666.183 | 2847.083
666.133 | 2865
666.083 | 2846.875
666.033 | 2871.042
665.983 | 2867.917
665.933 | 2851.875
665.883 | 2851.458
665.833 | 2840.625
665.783 | 2825.208
665.733 | 2836.667
665.683 | 2828.75
665.633 | 2820.208
665.583 | 2854.792
665.533 | 2826.25
665.483 | 2833.958
665.433 | 2810
665.383 | 2854.583
665.333 | 2845.833
665.283 | 2867.292
665.233 | 2854.792
665.183 | 2893.125
665.133 | 2892.5
665.083 | 2843.125
665.033 | 2852.292
664.983 | 2849.167
664.933 | 2860.625
664.883 | 2873.542
664.833 | 2865
664.783 | 2829.792
664.733 | 2817.083
664.683 | 2872.292
664.633 | 2878.958
664.583 | 2847.5
664.533 | 2841.667
664.483 | 2821.042
664.433 | 2852.292
664.383 | 2865.208
664.333 | 2851.25
664.283 | 2833.333
664.233 | 2863.958
664.183 | 2841.25
664.133 | 2850.208
664.083 | 2864.583
664.033 | 2850.208
663.983 | 2825.417
663.933 | 2842.917
663.883 | 2843.542
663.833 | 2856.875
663.783 | 2839.167
663.733 | 2853.125
663.683 | 2845.208
663.633 | 2865
663.583 | 2822.708
663.533 | 2842.708
663.483 | 2838.958
663.433 | 2850.417
663.383 | 2813.542
663.333 | 2842.292
663.283 | 2823.542
663.233 | 2833.333
663.183 | 2832.917
663.133 | 2813.75
663.083 | 2837.917
663.033 | 2826.458
662.983 | 2810.625
662.933 | 2845.417
662.883 | 2822.5
662.833 | 2835.625
662.783 | 2792.5
662.733 | 2819.792
662.683 | 2801.667
662.633 | 2816.875
662.583 | 2842.708
662.533 | 2805.833
662.483 | 2817.917
662.433 | 2781.042
662.383 | 2771.667
662.333 | 2797.708
662.283 | 2785.625
662.233 | 2800.208
662.183 | 2761.458
662.133 | 2789.375
662.083 | 2762.5
662.033 | 2776.875
661.983 | 2805.833
661.933 | 2804.583
661.883 | 2794.583
661.833 | 2756.875
661.783 | 2771.667
661.733 | 2753.75
661.683 | 2762.708
661.633 | 2761.25
661.583 | 2768.125
661.533 | 2772.292
661.483 | 2740
661.433 | 2797.083
661.383 | 2748.333
661.333 | 2752.917
661.283 | 2718.958
661.233 | 2739.583
661.183 | 2741.25
661.133 | 2744.792
661.083 | 2732.708
661.033 | 2734.583
660.983 | 2744.792
660.933 | 2742.083
660.883 | 2746.458
660.833 | 2771.042
660.783 | 2716.875
660.733 | 2721.458
660.683 | 2723.125
660.633 | 2735.625
660.583 | 2703.125
660.533 | 2712.917
660.483 | 2734.167
660.433 | 2707.917
660.383 | 2671.458
660.333 | 2724.375
660.283 | 2698.75
660.233 | 2740.208
660.183 | 2757.083
660.133 | 2715.417
660.083 | 2740
660.033 | 2728.542
659.983 | 2716.667
659.933 | 2719.167
659.883 | 2699.167
659.833 | 2723.542
659.783 | 2735.208
659.733 | 2707.708
659.683 | 2727.5
659.633 | 2752.917
659.583 | 2707.708
659.533 | 2718.333
659.483 | 2728.958
659.433 | 2736.042
659.383 | 2737.917
659.333 | 2711.667
659.283 | 2709.583
659.233 | 2704.583
659.183 | 2710
659.133 | 2730
659.083 | 2729.583
659.033 | 2751.667
658.983 | 2727.083
658.933 | 2741.667
658.883 | 2751.875
658.833 | 2763.333
658.783 | 2746.667
658.733 | 2734.167
658.683 | 2714.167
658.633 | 2728.333
658.583 | 2742.917
658.533 | 2745
658.483 | 2737.292
658.433 | 2735.417
658.383 | 2725.208
658.333 | 2753.75
658.283 | 2751.458
658.233 | 2768.958
658.183 | 2755.833
658.133 | 2789.375
658.083 | 2720.417
658.033 | 2735.625
657.983 | 2732.5
657.933 | 2742.292
657.883 | 2766.875
657.833 | 2723.125
657.783 | 2794.167
657.733 | 2741.042
657.683 | 2746.875
657.633 | 2730.625
657.583 | 2793.333
657.533 | 2806.875
657.483 | 2768.75
657.433 | 2765.417
657.383 | 2776.875
657.333 | 2802.083
657.283 | 2768.333
657.233 | 2774.167
657.183 | 2780.833
657.133 | 2818.75
657.083 | 2771.875
657.033 | 2788.958
656.983 | 2798.542
656.933 | 2809.375
656.883 | 2781.25
656.833 | 2796.25
656.783 | 2829.375
656.733 | 2831.667
656.683 | 2837.5
656.633 | 2848.75
656.583 | 2873.125
656.533 | 2872.708
656.483 | 2861.25
656.433 | 2885
656.383 | 2913.125
656.333 | 2917.292
656.283 | 2886.042
656.233 | 2897.5
656.183 | 2909.167
656.133 | 2934.792
656.083 | 2951.25
656.033 | 2952.917
655.983 | 2977.292
655.933 | 2955.417
655.883 | 2978.958
655.833 | 2949.792
655.783 | 3032.917
655.733 | 3032.083
655.683 | 3025.833
655.633 | 3031.25
655.583 | 3073.125
655.533 | 3103.542
655.483 | 3071.25
655.433 | 3170.208
655.383 | 3176.667
655.333 | 3156.042
655.283 | 3228.75
655.233 | 3225.208
655.183 | 3246.667
655.133 | 3270.833
655.083 | 3270.417
655.033 | 3273.75
654.983 | 3341.042
654.933 | 3363.958
654.883 | 3362.917
654.833 | 3351.25
654.783 | 3383.958
654.733 | 3466.875
654.683 | 3457.292
654.633 | 3458.75
654.583 | 3511.25
654.533 | 3521.875
654.483 | 3546.458
654.433 | 3594.792
654.383 | 3620.417
654.333 | 3639.167
654.283 | 3629.792
654.233 | 3621.25
654.183 | 3629.792
654.133 | 3624.583
654.083 | 3665.625
654.033 | 3714.167
653.983 | 3681.458
653.933 | 3684.792
653.883 | 3662.083
653.833 | 3687.708
653.783 | 3667.292
653.733 | 3667.292
653.683 | 3672.292
653.633 | 3683.958
653.583 | 3677.917
653.533 | 3671.667
653.483 | 3657.292
653.433 | 3649.375
653.383 | 3622.083
653.333 | 3588.333
653.283 | 3572.5
653.233 | 3526.042
653.183 | 3536.458
653.133 | 3518.75
653.083 | 3505.833
653.033 | 3513.333
652.983 | 3467.917
652.933 | 3455.833
652.883 | 3423.75
652.833 | 3420
652.783 | 3356.667
652.733 | 3318.333
652.683 | 3325.833
652.633 | 3309.375
652.583 | 3270
652.533 | 3275
652.483 | 3182.708
652.433 | 3137.708
652.383 | 3156.458
652.333 | 3119.375
652.283 | 3073.333
652.233 | 3040.833
652.183 | 3057.083
652.133 | 3028.958
652.083 | 2971.25
652.033 | 2953.333
651.983 | 2950.833
651.933 | 2943.958
651.883 | 2885.625
651.833 | 2885.208
651.783 | 2913.958
651.733 | 2857.083
651.683 | 2804.583
651.633 | 2797.083
651.583 | 2787.917
651.533 | 2776.25
651.483 | 2795.417
651.433 | 2755.833
651.383 | 2753.542
651.333 | 2744.375
651.283 | 2738.75
651.233 | 2722.5
651.183 | 2715.625
651.133 | 2684.167
651.083 | 2718.333
651.033 | 2700.417
650.983 | 2643.542
650.933 | 2637.5
650.883 | 2659.583
650.833 | 2648.125
650.783 | 2607.292
650.733 | 2624.375
650.683 | 2634.167
650.633 | 2591.25
650.583 | 2585.417
650.533 | 2581.875
650.483 | 2560.625
650.433 | 2567.5
650.383 | 2548.542
650.333 | 2581.458
650.283 | 2604.167
650.233 | 2540.417
650.183 | 2549.792
650.133 | 2508.75
650.083 | 2548.542
650.033 | 2529.167
649.983 | 2549.167
649.933 | 2544.375
649.883 | 2550.625
649.833 | 2536.042
649.783 | 2518.75
649.733 | 2506.458
649.683 | 2502.292
649.633 | 2477.917
649.583 | 2501.875
649.533 | 2535
649.483 | 2492.708
649.433 | 2463.333
649.383 | 2505.417
649.333 | 2503.542
649.283 | 2501.458
649.233 | 2481.25
649.183 | 2463.958
649.133 | 2497.5
649.083 | 2470.625
649.033 | 2480.625
648.983 | 2473.75
648.933 | 2492.292
648.883 | 2499.375
648.833 | 2528.542
648.783 | 2508.125
648.733 | 2513.125
648.683 | 2496.875
648.633 | 2528.542
648.583 | 2500.625
648.533 | 2457.5
648.483 | 2502.5 | 2499.905 | 2499.905 | 2499.905 | 2499.905 | 2499.905 | 2499.909 | 2502.359 | 2499.905 | 2499.905 | 2499.905 | 2499.905 | 2499.96 | 2499.905 | 2499.905 | 2499.905 | 2499.905 | 2499.906 | 2502.418
648.433 | 2511.875 | 2499.861 | 2499.861 | 2499.861 | 2499.861 | 2499.861 | 2499.865 | 2502.511 | 2499.861 | 2499.861 | 2499.861 | 2499.861 | 2499.934 | 2499.861 | 2499.861 | 2499.861 | 2499.861 | 2499.861 | 2502.589
648.383 | 2497.083 | 2499.851 | 2499.851 | 2499.851 | 2499.851 | 2499.851 | 2499.856 | 2502.708 | 2499.851 | 2499.851 | 2499.851 | 2499.851 | 2499.948 | 2499.851 | 2499.851 | 2499.851 | 2499.851 | 2499.851 | 2502.811
648.333 | 2467.292 | 2499.73 | 2499.73 | 2499.73 | 2499.73 | 2499.731 | 2499.737 | 2502.807 | 2499.73 | 2499.73 | 2499.73 | 2499.73 | 2499.859 | 2499.73 | 2499.73 | 2499.73 | 2499.73 | 2499.731 | 2502.943
648.283 | 2496.667 | 2499.719 | 2499.719 | 2499.719 | 2499.719 | 2499.719 | 2499.728 | 2503.025 | 2499.719 | 2499.719 | 2499.719 | 2499.719 | 2499.887 | 2499.719 | 2499.719 | 2499.719 | 2499.719 | 2499.721 | 2503.204
648.233 | 2526.875 | 2499.618 | 2499.618 | 2499.618 | 2499.618 | 2499.618 | 2499.629 | 2503.166 | 2499.618 | 2499.618 | 2499.618 | 2499.618 | 2499.838 | 2499.618 | 2499.618 | 2499.618 | 2499.618 | 2499.62 | 2503.398
648.183 | 2481.458 | 2499.551 | 2499.551 | 2499.551 | 2499.551 | 2499.551 | 2499.564 | 2503.353 | 2499.551 | 2499.551 | 2499.551 | 2499.551 | 2499.836 | 2499.551 | 2499.551 | 2499.551 | 2499.551 | 2499.554 | 2503.653
648.133 | 2500.833 | 2499.546 | 2499.546 | 2499.546 | 2499.546 | 2499.547 | 2499.562 | 2503.613 | 2499.546 | 2499.546 | 2499.546 | 2499.546 | 2499.913 | 2499.546 | 2499.546 | 2499.546 | 2499.546 | 2499.55 | 2503.999
648.083 | 2501.667 | 2499.539 | 2499.539 | 2499.539 | 2499.539 | 2499.539 | 2499.558 | 2503.881 | 2499.539 | 2499.539 | 2499.539 | 2499.539 | 2500.008 | 2499.539 | 2499.539 | 2499.539 | 2499.539 | 2499.544 | 2504.376
648.033 | 2493.542 | 2499.516 | 2499.516 | 2499.516 | 2499.516 | 2499.517 | 2499.54 | 2504.146 | 2499.516 | 2499.516 | 2499.516 | 2499.516 | 2500.115 | 2499.516 | 2499.516 | 2499.516 | 2499.516 | 2499.524 | 2504.775
647.983 | 2466.667 | 2499.395 | 2499.395 | 2499.395 | 2499.395 | 2499.396 | 2499.424 | 2504.322 | 2499.395 | 2499.395 | 2499.395 | 2499.395 | 2500.153 | 2499.395 | 2499.395 | 2499.395 | 2499.395 | 2499.405 | 2505.119
647.933 | 2499.583 | 2499.395 | 2499.395 | 2499.395 | 2499.395 | 2499.395 | 2499.43 | 2504.629 | 2499.395 | 2499.395 | 2499.395 | 2499.395 | 2500.348 | 2499.395 | 2499.395 | 2499.395 | 2499.395 | 2499.408 | 2505.632
647.883 | 2497.292 | 2499.387 | 2499.387 | 2499.387 | 2499.387 | 2499.387 | 2499.43 | 2504.939 | 2499.387 | 2499.387 | 2499.387 | 2499.387 | 2500.579 | 2499.387 | 2499.387 | 2499.387 | 2499.387 | 2499.405 | 2506.194
647.833 | 2498.542 | 2499.384 | 2499.384 | 2499.384 | 2499.384 | 2499.384 | 2499.436 | 2505.262 | 2499.384 | 2499.384 | 2499.384 | 2499.384 | 2500.866 | 2499.384 | 2499.384 | 2499.384 | 2499.384 | 2499.408 | 2506.822
647.783 | 2496.458 | 2499.373 | 2499.373 | 2499.373 | 2499.373 | 2499.374 | 2499.437 | 2505.585 | 2499.373 | 2499.373 | 2499.373 | 2499.373 | 2501.205 | 2499.373 | 2499.373 | 2499.373 | 2499.373 | 2499.406 | 2507.515
647.733 | 2520.833 | 2499.293 | 2499.293 | 2499.293 | 2499.293 | 2499.294 | 2499.37 | 2505.847 | 2499.293 | 2499.293 | 2499.293 | 2499.293 | 2501.542 | 2499.293 | 2499.293 | 2499.293 | 2499.293 | 2499.337 | 2508.219
647.683 | 2492.292 | 2499.267 | 2499.267 | 2499.267 | 2499.267 | 2499.269 | 2499.36 | 2506.169 | 2499.267 | 2499.267 | 2499.267 | 2499.268 | 2502.012 | 2499.267 | 2499.267 | 2499.267 | 2499.267 | 2499.326 | 2509.067
647.633 | 2520 | 2499.19 | 2499.19 | 2499.19 | 2499.19 | 2499.192 | 2499.302 | 2506.444 | 2499.19 | 2499.19 | 2499.19 | 2499.191 | 2502.518 | 2499.19 | 2499.19 | 2499.19 | 2499.19 | 2499.268 | 2509.964
647.583 | 2512.708 | 2499.14 | 2499.14 | 2499.14 | 2499.14 | 2499.142 | 2499.274 | 2506.75 | 2499.14 | 2499.14 | 2499.14 | 2499.141 | 2503.149 | 2499.14 | 2499.14 | 2499.14 | 2499.14 | 2499.243 | 2510.999
647.533 | 2523.542 | 2499.049 | 2499.049 | 2499.049 | 2499.049 | 2499.052 | 2499.21 | 2507.017 | 2499.049 | 2499.049 | 2499.049 | 2499.051 | 2503.848 | 2499.049 | 2499.049 | 2499.049 | 2499.049 | 2499.184 | 2512.116
647.483 | 2515.417 | 2498.988 | 2498.988 | 2498.988 | 2498.989 | 2498.992 | 2499.181 | 2507.315 | 2498.988 | 2498.988 | 2498.988 | 2498.991 | 2504.695 | 2498.988 | 2498.988 | 2498.988 | 2498.989 | 2499.164 | 2513.395
647.433 | 2494.167 | 2498.971 | 2498.971 | 2498.971 | 2498.971 | 2498.975 | 2499.2 | 2507.655 | 2498.971 | 2498.971 | 2498.971 | 2498.974 | 2505.71 | 2498.971 | 2498.971 | 2498.971 | 2498.971 | 2499.199 | 2514.86
647.383 | 2476.042 | 2498.886 | 2498.886 | 2498.886 | 2498.886 | 2498.892 | 2499.158 | 2507.925 | 2498.886 | 2498.886 | 2498.886 | 2498.891 | 2506.791 | 2498.886 | 2498.886 | 2498.886 | 2498.886 | 2499.181 | 2516.409
647.333 | 2499.792 | 2498.883 | 2498.883 | 2498.883 | 2498.883 | 2498.89 | 2499.206 | 2508.273 | 2498.883 | 2498.883 | 2498.883 | 2498.89 | 2508.09 | 2498.883 | 2498.883 | 2498.883 | 2498.883 | 2499.263 | 2518.198
647.283 | 2485.417 | 2498.833 | 2498.833 | 2498.833 | 2498.833 | 2498.842 | 2499.215 | 2508.567 | 2498.833 | 2498.833 | 2498.833 | 2498.843 | 2509.481 | 2498.833 | 2498.833 | 2498.833 | 2498.833 | 2499.32 | 2520.104
647.233 | 2505.625 | 2498.808 | 2498.808 | 2498.808 | 2498.808 | 2498.819 | 2499.259 | 2508.878 | 2498.808 | 2498.808 | 2498.808 | 2498.822 | 2511.03 | 2498.808 | 2498.808 | 2498.808 | 2498.808 | 2499.428 | 2522.199
647.183 | 2549.792 | 2498.618 | 2498.618 | 2498.618 | 2498.619 | 2498.633 | 2499.15 | 2509.014 | 2498.618 | 2498.618 | 2498.618 | 2498.639 | 2512.543 | 2498.618 | 2498.618 | 2498.618 | 2498.619 | 2499.406 | 2524.293
647.133 | 2542.917 | 2498.454 | 2498.454 | 2498.454 | 2498.454 | 2498.472 | 2499.078 | 2509.162 | 2498.454 | 2498.454 | 2498.454 | 2498.482 | 2514.194 | 2498.454 | 2498.454 | 2498.454 | 2498.454 | 2499.448 | 2526.569
647.083 | 2550.417 | 2498.261 | 2498.261 | 2498.261 | 2498.261 | 2498.283 | 2498.992 | 2509.268 | 2498.261 | 2498.261 | 2498.261 | 2498.3 | 2515.912 | 2498.261 | 2498.261 | 2498.261 | 2498.261 | 2499.511 | 2528.964
647.033 | 2520.625 | 2498.177 | 2498.177 | 2498.177 | 2498.178 | 2498.205 | 2499.033 | 2509.468 | 2498.177 | 2498.177 | 2498.177 | 2498.231 | 2517.808 | 2498.177 | 2498.177 | 2498.177 | 2498.179 | 2499.742 | 2531.602
646.983 | 2504.167 | 2498.155 | 2498.155 | 2498.155 | 2498.156 | 2498.189 | 2499.153 | 2509.71 | 2498.155 | 2498.155 | 2498.155 | 2498.228 | 2519.803 | 2498.155 | 2498.155 | 2498.155 | 2498.157 | 2500.104 | 2534.415
646.933 | 2560.417 | 2497.924 | 2497.924 | 2497.924 | 2497.925 | 2497.966 | 2499.085 | 2509.723 | 2497.924 | 2497.924 | 2497.924 | 2498.023 | 2521.588 | 2497.924 | 2497.924 | 2497.924 | 2497.926 | 2500.339 | 2537.109
646.883 | 2528.958 | 2497.808 | 2497.808 | 2497.808 | 2497.81 | 2497.86 | 2499.157 | 2509.83 | 2497.808 | 2497.808 | 2497.808 | 2497.942 | 2523.443 | 2497.808 | 2497.808 | 2497.808 | 2497.811 | 2500.788 | 2539.984
646.833 | 2550.417 | 2497.613 | 2497.613 | 2497.613 | 2497.615 | 2497.676 | 2499.175 | 2509.834 | 2497.613 | 2497.613 | 2497.613 | 2497.791 | 2525.127 | 2497.613 | 2497.613 | 2497.613 | 2497.617 | 2501.27 | 2542.817
646.783 | 2561.458 | 2497.375 | 2497.375 | 2497.375 | 2497.378 | 2497.453 | 2499.18 | 2509.771 | 2497.375 | 2497.375 | 2497.375 | 2497.613 | 2526.627 | 2497.375 | 2497.375 | 2497.375 | 2497.382 | 2501.844 | 2545.621
646.733 | 2546.667 | 2497.192 | 2497.192 | 2497.192 | 2497.195 | 2497.287 | 2499.273 | 2509.736 | 2497.192 | 2497.192 | 2497.192 | 2497.506 | 2527.989 | 2497.192 | 2497.192 | 2497.192 | 2497.201 | 2502.625 | 2548.468
646.683 | 2527.917 | 2497.078 | 2497.078 | 2497.078 | 2497.082 | 2497.193 | 2499.47 | 2509.742 | 2497.078 | 2497.078 | 2497.078 | 2497.491 | 2529.181 | 2497.078 | 2497.078 | 2497.078 | 2497.09 | 2503.652 | 2551.358
646.633 | 2570.625 | 2496.804 | 2496.804 | 2496.804 | 2496.809 | 2496.944 | 2499.549 | 2509.561 | 2496.804 | 2496.804 | 2496.804 | 2497.344 | 2529.932 | 2496.804 | 2496.804 | 2496.804 | 2496.821 | 2504.719 | 2554.052
646.583 | 2566.042 | 2496.546 | 2496.546 | 2496.546 | 2496.553 | 2496.717 | 2499.688 | 2509.367 | 2496.546 | 2496.546 | 2496.547 | 2497.249 | 2530.383 | 2496.546 | 2496.546 | 2496.546 | 2496.569 | 2506.029 | 2556.73
646.533 | 2532.083 | 2496.414 | 2496.414 | 2496.414 | 2496.422 | 2496.62 | 2500 | 2509.269 | 2496.414 | 2496.414 | 2496.414 | 2497.322 | 2530.619 | 2496.414 | 2496.414 | 2496.414 | 2496.445 | 2507.719 | 2559.518
646.483 | 2529.583 | 2496.291 | 2496.291 | 2496.291 | 2496.301 | 2496.538 | 2500.374 | 2509.15 | 2496.291 | 2496.291 | 2496.291 | 2497.456 | 2530.51 | 2496.291 | 2496.291 | 2496.291 | 2496.333 | 2509.699 | 2562.328
646.433 | 2580.208 | 2495.978 | 2495.978 | 2495.978 | 2495.992 | 2496.277 | 2500.617 | 2508.812 | 2495.978 | 2495.978 | 2495.979 | 2497.466 | 2529.858 | 2495.978 | 2495.978 | 2495.978 | 2496.036 | 2511.801 | 2565.011
646.383 | 2576.25 | 2495.68 | 2495.68 | 2495.68 | 2495.696 | 2496.038 | 2500.936 | 2508.458 | 2495.68 | 2495.68 | 2495.68 | 2497.568 | 2528.878 | 2495.68 | 2495.68 | 2495.68 | 2495.757 | 2514.255 | 2567.829
646.333 | 2572.917 | 2495.392 | 2495.392 | 2495.392 | 2495.413 | 2495.821 | 2501.334 | 2508.086 | 2495.392 | 2495.392 | 2495.393 | 2497.774 | 2527.591 | 2495.392 | 2495.392 | 2495.392 | 2495.496 | 2517.084 | 2570.854
646.283 | 2605 | 2494.984 | 2494.984 | 2494.985 | 2495.01 | 2495.496 | 2501.683 | 2507.565 | 2494.984 | 2494.984 | 2494.985 | 2497.971 | 2525.899 | 2494.984 | 2494.984 | 2494.985 | 2495.123 | 2520.182 | 2574.04
646.233 | 2614.375 | 2494.54 | 2494.54 | 2494.541 | 2494.572 | 2495.15 | 2502.074 | 2506.981 | 2494.54 | 2494.54 | 2494.542 | 2498.262 | 2523.927 | 2494.54 | 2494.54 | 2494.541 | 2494.724 | 2523.652 | 2577.561
646.183 | 2615 | 2494.092 | 2494.092 | 2494.093 | 2494.132 | 2494.817 | 2502.542 | 2506.365 | 2494.092 | 2494.092 | 2494.094 | 2498.701 | 2521.756 | 2494.092 | 2494.092 | 2494.093 | 2494.334 | 2527.54 | 2581.545
646.133 | 2607.917 | 2493.669 | 2493.669 | 2493.669 | 2493.718 | 2494.528 | 2503.122 | 2505.749 | 2493.669 | 2493.669 | 2493.671 | 2499.341 | 2519.463 | 2493.669 | 2493.669 | 2493.669 | 2493.987 | 2531.883 | 2586.115
646.083 | 2595.208 | 2493.291 | 2493.291 | 2493.291 | 2493.351 | 2494.308 | 2503.839 | 2505.155 | 2493.291 | 2493.291 | 2493.295 | 2500.23 | 2517.12 | 2493.291 | 2493.291 | 2493.292 | 2493.707 | 2536.699 | 2591.38
646.033 | 2616.25 | 2492.833 | 2492.833 | 2492.834 | 2492.908 | 2494.034 | 2504.572 | 2504.459 | 2492.833 | 2492.833 | 2492.839 | 2501.268 | 2514.648 | 2492.833 | 2492.833 | 2492.835 | 2493.374 | 2541.853 | 2597.293
645.983 | 2607.708 | 2492.405 | 2492.405 | 2492.406 | 2492.497 | 2493.82 | 2505.434 | 2503.772 | 2492.405 | 2492.405 | 2492.414 | 2502.592 | 2512.202 | 2492.405 | 2492.405 | 2492.408 | 2493.107 | 2547.428 | 2604.028
645.933 | 2608.333 | 2491.974 | 2491.974 | 2491.975 | 2492.086 | 2493.636 | 2506.395 | 2503.063 | 2491.974 | 2491.974 | 2491.986 | 2504.198 | 2509.786 | 2491.974 | 2491.974 | 2491.977 | 2492.879 | 2553.354 | 2611.598
645.883 | 2625.625 | 2491.476 | 2491.476 | 2491.478 | 2491.614 | 2493.424 | 2507.395 | 2502.271 | 2491.476 | 2491.476 | 2491.494 | 2506.049 | 2507.371 | 2491.476 | 2491.476 | 2491.481 | 2492.638 | 2559.515 | 2619.967
645.833 | 2632.083 | 2490.953 | 2490.953 | 2490.955 | 2491.121 | 2493.231 | 2508.475 | 2501.438 | 2490.953 | 2490.953 | 2490.978 | 2508.209 | 2505.023 | 2490.953 | 2490.953 | 2490.96 | 2492.436 | 2565.882 | 2629.18
645.783 | 2640.833 | 2490.395 | 2490.395 | 2490.398 | 2490.599 | 2493.053 | 2509.627 | 2500.558 | 2490.395 | 2490.395 | 2490.43 | 2510.69 | 2502.753 | 2490.395 | 2490.395 | 2490.405 | 2492.281 | 2572.362 | 2639.207
645.733 | 2680 | 2489.689 | 2489.689 | 2489.693 | 2489.937 | 2492.782 | 2510.738 | 2499.519 | 2489.689 | 2489.689 | 2489.739 | 2513.393 | 2500.462 | 2489.689 | 2489.689 | 2489.703 | 2492.076 | 2578.74 | 2649.89
645.683 | 2712.083 | 2488.862 | 2488.862 | 2488.867 | 2489.162 | 2492.453 | 2511.831 | 2498.35 | 2488.862 | 2488.862 | 2488.931 | 2516.35 | 2498.183 | 2488.862 | 2488.862 | 2488.881 | 2491.868 | 2584.928 | 2661.186
645.633 | 2696.875 | 2488.088 | 2488.088 | 2488.094 | 2488.451 | 2492.247 | 2513.078 | 2497.227 | 2488.088 | 2488.088 | 2488.183 | 2519.733 | 2496.095 | 2488.088 | 2488.088 | 2488.114 | 2491.856 | 2590.975 | 2673.177
645.583 | 2639.792 | 2487.523 | 2487.523 | 2487.53 | 2487.961 | 2492.329 | 2514.63 | 2496.308 | 2487.523 | 2487.523 | 2487.654 | 2523.681 | 2494.353 | 2487.523 | 2487.523 | 2487.559 | 2492.225 | 2596.901 | 2685.904
645.533 | 2693.333 | 2486.757 | 2486.757 | 2486.766 | 2487.283 | 2492.297 | 2516.07 | 2495.184 | 2486.757 | 2486.757 | 2486.937 | 2527.755 | 2492.543 | 2486.757 | 2486.757 | 2486.806 | 2492.595 | 2602.156 | 2698.828
645.483 | 2665.208 | 2486.092 | 2486.092 | 2486.104 | 2486.724 | 2492.464 | 2517.691 | 2494.161 | 2486.092 | 2486.092 | 2486.337 | 2532.211 | 2490.962 | 2486.092 | 2486.092 | 2486.16 | 2493.308 | 2606.905 | 2712.106
645.433 | 2715.208 | 2485.239 | 2485.24 | 2485.255 | 2485.996 | 2492.548 | 2519.193 | 2492.95 | 2485.239 | 2485.239 | 2485.57 | 2536.697 | 2489.31 | 2485.239 | 2485.24 | 2485.331 | 2494.114 | 2610.726 | 2725.298
645.383 | 2741.458 | 2484.286 | 2484.286 | 2484.305 | 2485.19 | 2492.65 | 2520.652 | 2491.64 | 2484.286 | 2484.286 | 2484.731 | 2541.219 | 2487.666 | 2484.286 | 2484.286 | 2484.409 | 2495.148 | 2613.587 | 2738.339
645.333 | 2738.333 | 2483.34 | 2483.34 | 2483.364 | 2484.417 | 2492.889 | 2522.16 | 2490.341 | 2483.34 | 2483.34 | 2483.934 | 2545.789 | 2486.129 | 2483.34 | 2483.341 | 2483.505 | 2496.572 | 2615.495 | 2751.195
645.283 | 2727.708 | 2482.43 | 2482.431 | 2482.46 | 2483.711 | 2493.304 | 2523.73 | 2489.082 | 2482.43 | 2482.431 | 2483.22 | 2550.32 | 2484.717 | 2482.43 | 2482.432 | 2482.65 | 2498.471 | 2616.401 | 2763.763
645.233 | 2745.208 | 2481.452 | 2481.453 | 2481.489 | 2482.971 | 2493.805 | 2525.238 | 2487.76 | 2481.452 | 2481.453 | 2482.494 | 2554.582 | 2483.316 | 2481.452 | 2481.454 | 2481.743 | 2500.801 | 2616.148 | 2775.829
645.183 | 2755.208 | 2480.433 | 2480.434 | 2480.479 | 2482.231 | 2494.43 | 2526.692 | 2486.405 | 2480.433 | 2480.434 | 2481.8 | 2558.469 | 2481.942 | 2480.433 | 2480.435 | 2480.817 | 2503.659 | 2614.746 | 2787.343
645.133 | 2755.417 | 2479.409 | 2479.41 | 2479.466 | 2481.531 | 2495.23 | 2528.107 | 2485.053 | 2479.409 | 2479.411 | 2481.193 | 2561.881 | 2480.624 | 2479.409 | 2479.412 | 2479.914 | 2507.151 | 2612.239 | 2798.299
645.083 | 2791.25 | 2478.249 | 2478.25 | 2478.319 | 2480.748 | 2496.086 | 2529.326 | 2483.572 | 2478.249 | 2478.25 | 2480.561 | 2564.551 | 2479.22 | 2478.249 | 2478.253 | 2478.909 | 2511.217 | 2608.538 | 2808.567
645.033 | 2805.625 | 2477.03 | 2477.031 | 2477.117 | 2479.966 | 2497.089 | 2530.407 | 2482.043 | 2477.03 | 2477.033 | 2480.011 | 2566.438 | 2477.802 | 2477.03 | 2477.036 | 2477.889 | 2516.011 | 2603.792 | 2818.275
644.983 | 2824.583 | 2475.736 | 2475.738 | 2475.843 | 2479.178 | 2498.236 | 2531.306 | 2480.449 | 2475.736 | 2475.74 | 2479.555 | 2567.421 | 2476.347 | 2475.736 | 2475.745 | 2476.85 | 2521.591 | 2598.078 | 2827.504
644.933 | 2838.958 | 2474.384 | 2474.387 | 2474.515 | 2478.409 | 2499.556 | 2532.016 | 2478.806 | 2474.384 | 2474.39 | 2479.249 | 2567.439 | 2474.864 | 2474.384 | 2474.396 | 2475.82 | 2528.043 | 2591.527 | 2836.421
644.883 | 2825.208 | 2473.078 | 2473.081 | 2473.238 | 2477.773 | 2501.166 | 2532.617 | 2477.221 | 2473.078 | 2473.087 | 2479.237 | 2566.548 | 2473.453 | 2473.078 | 2473.095 | 2474.922 | 2535.538 | 2584.373 | 2845.331
644.833 | 2847.083 | 2471.686 | 2471.69 | 2471.882 | 2477.15 | 2502.944 | 2532.954 | 2475.561 | 2471.686 | 2471.698 | 2479.436 | 2564.602 | 2471.977 | 2471.686 | 2471.709 | 2474.041 | 2544 | 2576.62 | 2854.344
644.783 | 2870.625 | 2470.201 | 2470.206 | 2470.439 | 2476.545 | 2504.893 | 2532.998 | 2473.82 | 2470.201 | 2470.219 | 2479.895 | 2561.613 | 2470.425 | 2470.201 | 2470.232 | 2473.195 | 2553.466 | 2568.402 | 2863.733
644.733 | 2868.542 | 2468.718 | 2468.724 | 2469.008 | 2476.067 | 2507.118 | 2532.825 | 2472.092 | 2468.718 | 2468.743 | 2480.769 | 2557.728 | 2468.89 | 2468.719 | 2468.761 | 2472.507 | 2564.057 | 2559.949 | 2873.901
644.683 | 2883.75 | 2467.173 | 2467.181 | 2467.524 | 2475.665 | 2509.56 | 2532.353 | 2470.313 | 2467.173 | 2467.209 | 2482.063 | 2552.967 | 2467.304 | 2467.174 | 2467.231 | 2471.945 | 2575.715 | 2551.329 | 2885.106
644.633 | 2892.708 | 2465.589 | 2465.598 | 2466.014 | 2475.377 | 2512.245 | 2531.589 | 2468.507 | 2465.589 | 2465.64 | 2483.872 | 2547.457 | 2465.689 | 2465.59 | 2465.668 | 2471.571 | 2588.443 | 2542.681 | 2897.692
644.583 | 2913.333 | 2463.923 | 2463.934 | 2464.435 | 2475.179 | 2515.133 | 2530.48 | 2466.63 | 2463.923 | 2463.994 | 2486.232 | 2541.279 | 2463.997 | 2463.924 | 2464.028 | 2471.386 | 2602.146 | 2534.069 | 2911.93
644.533 | 2930.417 | 2462.186 | 2462.2 | 2462.803 | 2475.099 | 2518.233 | 2529.03 | 2464.695 | 2462.186 | 2462.285 | 2489.237 | 2534.58 | 2462.242 | 2462.188 | 2462.328 | 2471.454 | 2616.752 | 2525.594 | 2928.114
644.483 | 2975.625 | 2460.275 | 2460.293 | 2461.016 | 2475.052 | 2521.436 | 2527.13 | 2462.595 | 2460.275 | 2460.413 | 2492.865 | 2527.391 | 2460.317 | 2460.277 | 2460.464 | 2471.728 | 2632.033 | 2517.226 | 2946.387
644.433 | 2991.042 | 2458.299 | 2458.322 | 2459.188 | 2475.169 | 2524.843 | 2524.891 | 2460.443 | 2458.299 | 2458.49 | 2497.308 | 2519.957 | 2458.33 | 2458.303 | 2458.55 | 2472.386 | 2647.933 | 2509.134 | 2967.052
644.383 | 3030 | 2456.172 | 2456.2 | 2457.234 | 2475.382 | 2528.352 | 2522.228 | 2458.148 | 2456.172 | 2456.433 | 2502.555 | 2512.313 | 2456.194 | 2456.176 | 2456.502 | 2473.414 | 2664.158 | 2501.27 | 2990.156
644.333 | 3028.542 | 2454.041 | 2454.076 | 2455.308 | 2475.864 | 2532.094 | 2519.298 | 2455.861 | 2454.041 | 2454.398 | 2508.823 | 2504.721 | 2454.058 | 2454.048 | 2454.475 | 2475.045 | 2680.61 | 2493.815 | 3015.915
644.283 | 3030 | 2451.898 | 2451.941 | 2453.405 | 2476.626 | 2536.037 | 2516.102 | 2453.571 | 2451.898 | 2452.381 | 2516.154 | 2497.265 | 2451.91 | 2451.906 | 2452.465 | 2477.358 | 2696.99 | 2486.772 | 3044.317
644.233 | 3099.167 | 2449.489 | 2449.542 | 2451.278 | 2477.439 | 2539.899 | 2512.403 | 2451.025 | 2449.489 | 2450.141 | 2524.332 | 2489.772 | 2449.497 | 2449.501 | 2450.228 | 2480.202 | 2712.725 | 2479.894 | 3075.036
644.183 | 3128.542 | 2446.962 | 2447.027 | 2449.081 | 2478.474 | 2543.794 | 2508.364 | 2448.37 | 2446.962 | 2447.836 | 2533.511 | 2482.45 | 2446.968 | 2446.978 | 2447.919 | 2483.828 | 2727.614 | 2473.324 | 3108.077
644.133 | 3163.125 | 2444.297 | 2444.378 | 2446.801 | 2479.734 | 2547.663 | 2503.985 | 2445.586 | 2444.297 | 2445.462 | 2543.648 | 2475.321 | 2444.301 | 2444.319 | 2445.532 | 2488.33 | 2741.276 | 2467.029 | 3143.213
644.083 | 3219.375 | 2441.412 | 2441.512 | 2444.365 | 2481.162 | 2551.38 | 2499.208 | 2442.591 | 2441.413 | 2442.957 | 2554.599 | 2468.333 | 2441.416 | 2441.444 | 2442.998 | 2493.743 | 2753.262 | 2460.91 | 3180.104
644.033 | 3231.458 | 2438.473 | 2438.595 | 2441.944 | 2482.943 | 2555.061 | 2494.218 | 2439.549 | 2438.473 | 2440.507 | 2566.42 | 2461.663 | 2438.475 | 2438.515 | 2440.498 | 2500.348 | 2763.381 | 2455.108 | 3218.608
643.983 | 3230.833 | 2435.524 | 2435.673 | 2439.597 | 2485.145 | 2558.699 | 2489.086 | 2436.505 | 2435.525 | 2438.187 | 2579.003 | 2455.36 | 2435.526 | 2435.582 | 2438.099 | 2508.309 | 2771.352 | 2449.644 | 3258.431
643.933 | 3293.125 | 2432.333 | 2432.515 | 2437.1 | 2487.555 | 2562 | 2483.604 | 2433.226 | 2432.334 | 2435.799 | 2591.905 | 2449.182 | 2432.334 | 2432.412 | 2435.591 | 2517.506 | 2776.656 | 2444.256 | 3298.981
643.883 | 3291.667 | 2429.135 | 2429.357 | 2434.702 | 2490.425 | 2565.142 | 2478.032 | 2429.947 | 2429.137 | 2433.62 | 2605.103 | 2443.35 | 2429.136 | 2429.241 | 2433.239 | 2528.278 | 2779.298 | 2439.153 | 3340.129
643.833 | 3403.75 | 2425.509 | 2425.779 | 2431.994 | 2493.349 | 2567.637 | 2471.971 | 2426.246 | 2425.511 | 2431.277 | 2617.863 | 2437.422 | 2425.51 | 2425.651 | 2430.654 | 2540.293 | 2778.694 | 2433.884 | 3381.094
643.783 | 3367.917 | 2422.003 | 2422.329 | 2429.539 | 2496.885 | 2569.969 | 2465.993 | 2422.671 | 2422.006 | 2429.376 | 2630.381 | 2431.921 | 2422.003 | 2422.191 | 2428.422 | 2554.169 | 2775.308 | 2428.969 | 3422.088
643.733 | 3431.25 | 2418.248 | 2418.642 | 2426.985 | 2500.673 | 2571.704 | 2459.752 | 2418.853 | 2418.252 | 2427.617 | 2641.901 | 2426.452 | 2418.248 | 2418.498 | 2426.218 | 2569.579 | 2768.768 | 2424.014 | 3462.439
643.683 | 3459.583 | 2414.374 | 2414.849 | 2424.479 | 2504.845 | 2572.909 | 2453.397 | 2414.92 | 2414.38 | 2426.207 | 2652.148 | 2421.117 | 2414.374 | 2414.704 | 2424.223 | 2586.662 | 2759.282 | 2419.123 | 3502.015
643.633 | 3516.042 | 2410.275 | 2410.847 | 2421.935 | 2509.291 | 2573.414 | 2446.842 | 2410.769 | 2410.284 | 2425.132 | 2660.61 | 2415.783 | 2410.275 | 2410.709 | 2422.39 | 2605.281 | 2746.9 | 2414.168 | 3540.505
643.583 | 3544.375 | 2406.056 | 2406.742 | 2419.476 | 2514.107 | 2573.268 | 2440.207 | 2406.501 | 2406.069 | 2424.596 | 2667.008 | 2410.527 | 2406.056 | 2406.624 | 2420.884 | 2625.458 | 2731.951 | 2409.232 | 3577.867
643.533 | 3577.917 | 2401.696 | 2402.518 | 2417.106 | 2519.256 | 2572.395 | 2433.487 | 2402.097 | 2401.715 | 2424.69 | 2670.978 | 2405.303 | 2401.696 | 2402.435 | 2419.759 | 2647.039 | 2714.697 | 2404.275 | 3614.003
643.483 | 3636.042 | 2397.105 | 2398.086 | 2414.756 | 2524.623 | 2570.659 | 2426.604 | 2397.465 | 2397.131 | 2425.447 | 2672.147 | 2399.996 | 2397.105 | 2398.062 | 2419.001 | 2669.736 | 2695.371 | 2399.188 | 3648.808
643.433 | 3660.625 | 2392.404 | 2393.574 | 2412.574 | 2530.298 | 2568.144 | 2419.691 | 2392.728 | 2392.441 | 2427.123 | 2670.44 | 2394.709 | 2392.404 | 2393.639 | 2418.817 | 2693.41 | 2674.451 | 2394.08 | 3682.458
643.383 | 3713.542 | 2387.49 | 2388.88 | 2410.481 | 2536.136 | 2564.714 | 2412.652 | 2387.78 | 2387.541 | 2429.751 | 2665.645 | 2389.315 | 2387.49 | 2389.075 | 2419.195 | 2717.628 | 2652.196 | 2388.831 | 3714.962
643.333 | 3718.125 | 2382.54 | 2384.189 | 2408.682 | 2542.264 | 2560.526 | 2405.672 | 2382.8 | 2382.611 | 2433.657 | 2657.937 | 2383.977 | 2382.54 | 2384.565 | 2420.409 | 2742.173 | 2629.149 | 2383.608 | 3746.661
643.283 | 3770.417 | 2377.377 | 2379.329 | 2407.028 | 2548.447 | 2555.394 | 2398.581 | 2377.609 | 2377.476 | 2438.808 | 2647.235 | 2378.502 | 2377.377 | 2379.952 | 2422.381 | 2766.413 | 2605.482 | 2378.224 | 3777.579
643.233 | 3816.458 | 2372.024 | 2374.328 | 2405.571 | 2554.638 | 2549.339 | 2391.403 | 2372.232 | 2372.159 | 2445.368 | 2633.755 | 2372.9 | 2372.024 | 2375.283 | 2425.237 | 2789.86 | 2581.54 | 2372.693 | 3807.961
643.183 | 3823.958 | 2366.624 | 2369.336 | 2404.483 | 2560.901 | 2542.513 | 2384.283 | 2366.809 | 2366.807 | 2453.607 | 2617.914 | 2367.3 | 2366.624 | 2370.728 | 2429.219 | 2812.104 | 2557.758 | 2367.149 | 3838.177
643.133 | 3929.583 | 2360.81 | 2363.998 | 2403.428 | 2566.784 | 2534.571 | 2376.857 | 2360.975 | 2361.058 | 2463.273 | 2599.686 | 2361.331 | 2360.81 | 2365.955 | 2434.059 | 2832.206 | 2534.021 | 2361.221 | 3868.075
643.083 | 3904.167 | 2355.07 | 2358.806 | 2402.92 | 2572.678 | 2526.029 | 2369.611 | 2355.216 | 2355.402 | 2474.933 | 2579.938 | 2355.467 | 2355.07 | 2361.488 | 2440.333 | 2850.069 | 2511.025 | 2355.389 | 3898.326
643.033 | 3945.208 | 2349.155 | 2353.524 | 2402.743 | 2578.234 | 2516.678 | 2362.295 | 2349.286 | 2349.599 | 2488.383 | 2558.828 | 2349.457 | 2349.155 | 2357.126 | 2447.87 | 2864.883 | 2488.693 | 2349.403 | 3928.825
642.983 | 3947.5 | 2343.211 | 2348.307 | 2403.066 | 2583.488 | 2506.707 | 2355.052 | 2343.326 | 2343.8 | 2503.761 | 2536.906 | 2343.439 | 2343.211 | 2353.06 | 2456.873 | 2876.271 | 2467.294 | 2343.401 | 3959.804
642.933 | 4018.958 | 2336.978 | 2342.909 | 2403.657 | 2588.07 | 2495.912 | 2347.621 | 2337.08 | 2337.756 | 2520.744 | 2514.303 | 2337.149 | 2336.978 | 2349.092 | 2467.123 | 2883.522 | 2446.66 | 2337.124 | 3991.031
642.883 | 4054.375 | 2330.591 | 2337.477 | 2404.674 | 2591.997 | 2484.483 | 2340.131 | 2330.681 | 2331.612 | 2539.325 | 2491.509 | 2330.718 | 2330.591 | 2345.419 | 2478.758 | 2886.404 | 2426.976 | 2330.702 | 4022.598
642.833 | 4096.25 | 2324.024 | 2332.001 | 2406.11 | 2595.13 | 2472.457 | 2332.553 | 2324.104 | 2325.356 | 2559.259 | 2468.813 | 2324.119 | 2324.024 | 2342.087 | 2491.729 | 2884.635 | 2408.242 | 2324.109 | 4054.369
642.783 | 4115 | 2317.363 | 2326.581 | 2408.068 | 2597.441 | 2459.984 | 2324.969 | 2317.434 | 2319.09 | 2580.323 | 2446.566 | 2317.433 | 2317.363 | 2339.259 | 2506.049 | 2878.165 | 2390.539 | 2317.427 | 4086.245
642.733 | 4117.917 | 2310.667 | 2321.292 | 2410.617 | 2598.88 | 2447.187 | 2317.431 | 2310.729 | 2312.893 | 2602.174 | 2425.038 | 2310.718 | 2310.667 | 2337.08 | 2521.662 | 2867.048 | 2373.9 | 2310.715 | 4118.03
642.683 | 4156.042 | 2303.804 | 2316.023 | 2413.631 | 2599.211 | 2434.001 | 2309.805 | 2303.858 | 2306.656 | 2624.189 | 2404.259 | 2303.841 | 2303.804 | 2335.509 | 2538.267 | 2851.277 | 2358.151 | 2303.84 | 4149.265
642.633 | 4217.708 | 2296.686 | 2310.703 | 2417.02 | 2598.254 | 2420.401 | 2301.997 | 2296.734 | 2300.319 | 2645.702 | 2384.252 | 2296.713 | 2296.686 | 2334.555 | 2555.551 | 2831.012 | 2343.149 | 2296.713 | 4179.469
642.583 | 4242.5 | 2289.45 | 2305.491 | 2420.914 | 2596.063 | 2406.585 | 2294.138 | 2289.492 | 2294.05 | 2666.203 | 2365.217 | 2289.469 | 2289.45 | 2334.454 | 2573.368 | 2806.744 | 2328.965 | 2289.47 | 4208.323
642.533 | 4281.667 | 2282.041 | 2300.354 | 2425.239 | 2592.515 | 2392.556 | 2286.169 | 2282.078 | 2287.83 | 2684.944 | 2347.13 | 2282.055 | 2282.041 | 2335.254 | 2591.326 | 2778.868 | 2315.475 | 2282.056 | 4235.268
642.483 | 4273.125 | 2274.637 | 2295.491 | 2430.147 | 2587.732 | 2378.546 | 2278.262 | 2274.669 | 2281.877 | 2701.384 | 2330.159 | 2274.647 | 2274.637 | 2337.232 | 2609.208 | 2748.076 | 2302.782 | 2274.648 | 4259.943
642.433 | 4323.958 | 2267.016 | 2290.705 | 2435.381 | 2581.459 | 2364.384 | 2270.193 | 2267.045 | 2276.017 | 2714.6 | 2314.053 | 2267.023 | 2267.016 | 2340.265 | 2626.355 | 2714.71 | 2290.59 | 2267.024 | 4281.576
642.383 | 4311.25 | 2259.415 | 2286.258 | 2441.128 | 2573.911 | 2350.35 | 2262.191 | 2259.439 | 2270.536 | 2724.175 | 2298.995 | 2259.42 | 2259.415 | 2344.677 | 2642.528 | 2679.584 | 2279.061 | 2259.42 | 4299.868
642.333 | 4306.25 | 2251.803 | 2282.144 | 2447.302 | 2565.059 | 2336.454 | 2254.224 | 2251.825 | 2265.459 | 2729.515 | 2284.889 | 2251.807 | 2251.803 | 2350.517 | 2657.203 | 2643.247 | 2268.097 | 2251.808 | 4314.302
642.283 | 4335.833 | 2244.054 | 2278.261 | 2453.704 | 2554.791 | 2322.602 | 2246.159 | 2244.073 | 2260.717 | 2730.049 | 2271.531 | 2244.056 | 2244.054 | 2357.716 | 2669.753 | 2606.125 | 2257.5 | 2244.057 | 4324.34
642.233 | 4355.833 | 2236.201 | 2274.67 | 2460.287 | 2543.179 | 2308.857 | 2238.028 | 2236.218 | 2256.406 | 2725.524 | 2258.874 | 2236.203 | 2236.201 | 2366.346 | 2679.727 | 2568.766 | 2247.244 | 2236.203 | 4329.714
642.183 | 4360.833 | 2228.301 | 2271.45 | 2467.012 | 2530.329 | 2295.3 | 2229.882 | 2228.315 | 2252.643 | 2715.876 | 2246.891 | 2228.302 | 2228.301 | 2376.469 | 2686.733 | 2531.688 | 2237.327 | 2228.303 | 4330.307
642.133 | 4320.625 | 2220.521 | 2268.795 | 2473.942 | 2516.477 | 2282.116 | 2221.886 | 2220.533 | 2249.657 | 2701.336 | 2235.669 | 2220.522 | 2220.521 | 2388.226 | 2690.549 | 2495.458 | 2227.862 | 2220.522 | 4326.257
642.083 | 4267.083 | 2212.911 | 2266.776 | 2481.012 | 2501.755 | 2269.37 | 2214.087 | 2212.922 | 2247.556 | 2682.191 | 2225.177 | 2212.912 | 2212.911 | 2401.597 | 2690.911 | 2460.459 | 2218.854 | 2212.912 | 4317.735
642.033 | 4283.75 | 2205.211 | 2265.156 | 2487.835 | 2485.994 | 2256.81 | 2206.222 | 2205.22 | 2246.128 | 2658.578 | 2215.083 | 2205.211 | 2205.211 | 2416.206 | 2687.336 | 2426.699 | 2209.999 | 2205.211 | 4304.736
641.983 | 4263.125 | 2197.559 | 2264.091 | 2494.418 | 2469.435 | 2244.58 | 2198.426 | 2197.567 | 2245.554 | 2631.165 | 2205.455 | 2197.559 | 2197.559 | 2432.022 | 2679.849 | 2394.517 | 2201.398 | 2197.559 | 4287.769
641.933 | 4258.125 | 2189.897 | 2263.539 | 2500.562 | 2452.129 | 2232.625 | 2190.638 | 2189.904 | 2245.799 | 2600.524 | 2196.175 | 2189.897 | 2189.897 | 2448.762 | 2668.385 | 2363.995 | 2192.961 | 2189.898 | 4267.234
641.883 | 4172.292 | 2182.526 | 2263.814 | 2506.425 | 2434.49 | 2221.244 | 2183.159 | 2182.532 | 2247.172 | 2567.646 | 2187.487 | 2182.526 | 2182.526 | 2466.445 | 2653.353 | 2335.52 | 2184.959 | 2182.526 | 4243.932
641.833 | 4177.292 | 2175.109 | 2264.585 | 2511.524 | 2416.296 | 2210.097 | 2175.648 | 2175.114 | 2249.317 | 2532.911 | 2179.006 | 2175.109 | 2175.109 | 2484.394 | 2634.629 | 2308.789 | 2177.033 | 2175.109 | 4218.033
641.783 | 4167.708 | 2167.7 | 2265.91 | 2515.77 | 2397.716 | 2199.231 | 2168.158 | 2167.705 | 2252.242 | 2497.078 | 2170.743 | 2167.7 | 2167.7 | 2502.271 | 2612.573 | 2283.853 | 2169.214 | 2167.7 | 4190.059
641.733 | 4130.833 | 2160.401 | 2267.886 | 2519.125 | 2378.964 | 2188.74 | 2160.788 | 2160.405 | 2255.968 | 2460.913 | 2162.763 | 2160.401 | 2160.401 | 2519.739 | 2587.672 | 2260.771 | 2161.586 | 2160.401 | 4160.508
641.683 | 4109.583 | 2153.154 | 2270.447 | 2521.397 | 2360.092 | 2178.557 | 2153.481 | 2153.157 | 2260.321 | 2424.958 | 2154.976 | 2153.154 | 2153.154 | 2536.267 | 2560.312 | 2239.419 | 2154.077 | 2153.154 | 4129.616
641.633 | 4040.417 | 2146.137 | 2273.752 | 2522.643 | 2341.379 | 2168.848 | 2146.413 | 2146.139 | 2265.325 | 2389.912 | 2147.534 | 2146.137 | 2146.137 | 2551.537 | 2531.153 | 2219.887 | 2146.853 | 2146.137 | 4097.736
641.583 | 4050.417 | 2139.056 | 2277.482 | 2522.461 | 2322.629 | 2159.308 | 2139.289 | 2139.059 | 2270.491 | 2355.911 | 2140.122 | 2139.057 | 2139.056 | 2564.755 | 2500.402 | 2201.779 | 2139.61 | 2139.057 | 4064.62
641.533 | 4006.875 | 2132.112 | 2281.8 | 2520.955 | 2304.128 | 2150.124 | 2132.307 | 2132.114 | 2275.786 | 2323.492 | 2132.92 | 2132.112 | 2132.112 | 2575.638 | 2468.753 | 2185.181 | 2132.537 | 2132.112 | 4030.393
641.483 | 3958.125 | 2125.323 | 2286.683 | 2518.071 | 2285.975 | 2141.302 | 2125.486 | 2125.324 | 2280.965 | 2292.922 | 2125.931 | 2125.323 | 2125.323 | 2583.755 | 2436.704 | 2169.997 | 2125.648 | 2125.323 | 3994.891
641.433 | 3940 | 2118.576 | 2291.962 | 2513.64 | 2268.125 | 2132.716 | 2118.712 | 2118.577 | 2285.628 | 2264.251 | 2119.032 | 2118.576 | 2118.576 | 2588.604 | 2404.582 | 2155.994 | 2118.823 | 2118.576 | 3957.737
641.383 | 3891.667 | 2111.984 | 2297.686 | 2507.744 | 2250.751 | 2124.465 | 2112.097 | 2111.985 | 2289.583 | 2237.679 | 2112.323 | 2111.984 | 2111.984 | 2589.983 | 2372.896 | 2143.169 | 2112.171 | 2111.984 | 3918.73
641.333 | 3868.333 | 2105.454 | 2303.687 | 2500.279 | 2233.813 | 2116.444 | 2105.548 | 2105.455 | 2292.435 | 2213.139 | 2105.705 | 2105.454 | 2105.454 | 2587.579 | 2341.899 | 2131.316 | 2105.595 | 2105.454 | 3877.449
641.283 | 3836.875 | 2099.017 | 2309.911 | 2491.289 | 2217.382 | 2108.669 | 2099.095 | 2099.017 | 2293.928 | 2190.63 | 2099.201 | 2099.017 | 2099.017 | 2581.306 | 2311.908 | 2120.36 | 2099.123 | 2099.017 | 3833.621
641.233 | 3804.583 | 2092.676 | 2316.267 | 2480.814 | 2201.494 | 2101.133 | 2092.74 | 2092.676 | 2293.809 | 2170.085 | 2092.811 | 2092.676 | 2092.676 | 2571.164 | 2283.155 | 2110.204 | 2092.755 | 2092.676 | 3787
641.183 | 3791.25 | 2086.361 | 2322.582 | 2468.84 | 2186.104 | 2093.752 | 2086.414 | 2086.361 | 2291.797 | 2151.332 | 2086.459 | 2086.361 | 2086.361 | 2557.188 | 2255.744 | 2100.687 | 2086.42 | 2086.361 | 3737.353
641.133 | 3712.5 | 2080.315 | 2328.988 | 2455.69 | 2171.473 | 2086.76 | 2080.359 | 2080.316 | 2287.987 | 2134.489 | 2080.386 | 2080.315 | 2080.315 | 2539.835 | 2230.039 | 2091.968 | 2080.359 | 2080.315 | 3684.867
641.083 | 3678.75 | 2074.373 | 2335.202 | 2441.292 | 2157.443 | 2079.978 | 2074.409 | 2074.373 | 2282.134 | 2119.251 | 2074.424 | 2074.373 | 2074.373 | 2519.245 | 2205.947 | 2083.805 | 2074.405 | 2074.373 | 3629.437
641.033 | 3615.625 | 2068.643 | 2341.211 | 2425.868 | 2144.129 | 2073.506 | 2068.672 | 2068.643 | 2274.343 | 2105.584 | 2068.679 | 2068.643 | 2068.643 | 2495.913 | 2183.608 | 2076.242 | 2068.666 | 2068.643 | 3571.353
640.983 | 3531.667 | 2063.204 | 2346.969 | 2409.62 | 2131.606 | 2067.414 | 2063.228 | 2063.204 | 2264.767 | 2093.42 | 2063.23 | 2063.204 | 2063.204 | 2470.362 | 2163.095 | 2069.297 | 2063.221 | 2063.204 | 3510.987
640.933 | 3491.875 | 2057.892 | 2352.188 | 2392.518 | 2119.705 | 2061.528 | 2057.912 | 2057.893 | 2253.386 | 2082.454 | 2057.911 | 2057.892 | 2057.892 | 2442.909 | 2144.21 | 2062.755 | 2057.905 | 2057.892 | 3448.563
640.883 | 3441.667 | 2052.748 | 2356.783 | 2374.743 | 2108.453 | 2055.88 | 2052.764 | 2052.748 | 2240.443 | 2072.59 | 2052.761 | 2052.748 | 2052.748 | 2414.093 | 2126.936 | 2056.61 | 2052.757 | 2052.748 | 3384.584
640.833 | 3352.5 | 2047.916 | 2360.781 | 2356.584 | 2097.982 | 2050.608 | 2047.929 | 2047.916 | 2226.338 | 2063.847 | 2047.925 | 2047.916 | 2047.916 | 2384.558 | 2111.341 | 2050.969 | 2047.923 | 2047.916 | 3319.708
640.783 | 3256.875 | 2043.422 | 2364.097 | 2338.212 | 2088.301 | 2045.729 | 2043.432 | 2043.422 | 2211.381 | 2056.135 | 2043.428 | 2043.422 | 2043.422 | 2354.803 | 2097.363 | 2045.824 | 2043.426 | 2043.422 | 3254.491
640.733 | 3222.5 | 2039.039 | 2366.401 | 2319.543 | 2079.162 | 2041.012 | 2039.047 | 2039.039 | 2195.648 | 2049.123 | 2039.043 | 2039.039 | 2039.039 | 2325.044 | 2084.678 | 2040.92 | 2039.042 | 2039.039 | 3189.239
640.683 | 3177.5 | 2034.806 | 2367.645 | 2300.755 | 2070.585 | 2036.49 | 2034.813 | 2034.806 | 2179.482 | 2042.757 | 2034.809 | 2034.806 | 2034.806 | 2295.719 | 2073.226 | 2036.273 | 2034.809 | 2034.806 | 3124.494
640.633 | 3065.833 | 2030.973 | 2368.003 | 2282.231 | 2062.795 | 2032.407 | 2030.979 | 2030.974 | 2163.422 | 2037.204 | 2030.975 | 2030.973 | 2030.973 | 2267.419 | 2063.153 | 2032.111 | 2030.975 | 2030.973 | 3060.967
640.583 | 2986.667 | 2027.421 | 2367.296 | 2263.973 | 2055.651 | 2028.638 | 2027.425 | 2027.421 | 2147.614 | 2032.275 | 2027.422 | 2027.421 | 2027.421 | 2240.312 | 2054.24 | 2028.299 | 2027.422 | 2027.421 | 2998.941
640.533 | 2933.542 | 2024.052 | 2365.39 | 2246.001 | 2049.034 | 2025.084 | 2024.056 | 2024.052 | 2132.199 | 2027.811 | 2024.053 | 2024.052 | 2024.052 | 2214.532 | 2046.294 | 2024.727 | 2024.053 | 2024.052 | 2938.66
640.483 | 2878.958 | 2020.874 | 2362.271 | 2228.424 | 2042.925 | 2021.746 | 2020.877 | 2020.874 | 2117.379 | 2023.768 | 2020.875 | 2020.874 | 2020.874 | 2190.258 | 2039.229 | 2021.39 | 2020.875 | 2020.874 | 2880.401
640.433 | 2771.875 | 2018.082 | 2358.131 | 2211.53 | 2037.498 | 2018.817 | 2018.084 | 2018.082 | 2103.509 | 2020.296 | 2018.083 | 2018.082 | 2018.082 | 2167.806 | 2033.157 | 2018.475 | 2018.082 | 2018.082 | 2824.566
640.383 | 2731.667 | 2015.429 | 2352.745 | 2195.151 | 2032.482 | 2016.048 | 2015.431 | 2015.429 | 2090.462 | 2017.114 | 2015.43 | 2015.429 | 2015.429 | 2147.004 | 2027.75 | 2015.727 | 2015.43 | 2015.429 | 2771.051
640.333 | 2698.958 | 2012.888 | 2346.123 | 2179.331 | 2027.829 | 2013.408 | 2012.89 | 2012.888 | 2078.293 | 2014.162 | 2012.888 | 2012.888 | 2012.888 | 2127.853 | 2022.91 | 2013.113 | 2012.888 | 2012.888 | 2719.916
640.283 | 2627.917 | 2010.602 | 2338.464 | 2164.267 | 2023.66 | 2011.037 | 2010.603 | 2010.602 | 2067.194 | 2011.559 | 2010.602 | 2010.602 | 2010.602 | 2110.493 | 2018.714 | 2010.77 | 2010.602 | 2010.602 | 2671.345
640.233 | 2577.292 | 2008.495 | 2329.766 | 2149.931 | 2019.881 | 2008.858 | 2008.496 | 2008.495 | 2057.111 | 2009.211 | 2008.495 | 2008.495 | 2008.495 | 2094.813 | 2015.031 | 2008.621 | 2008.495 | 2008.495 | 2625.262
640.183 | 2576.458 | 2006.384 | 2319.934 | 2136.173 | 2016.287 | 2006.687 | 2006.385 | 2006.384 | 2047.855 | 2006.915 | 2006.384 | 2006.384 | 2006.384 | 2080.572 | 2011.624 | 2006.477 | 2006.384 | 2006.384 | 2581.453
640.133 | 2534.167 | 2004.422 | 2309.222 | 2123.172 | 2013.014 | 2004.674 | 2004.422 | 2004.422 | 2039.555 | 2004.814 | 2004.422 | 2004.422 | 2004.422 | 2067.847 | 2008.604 | 2004.491 | 2004.422 | 2004.422 | 2540.018
640.083 | 2489.583 | 2002.618 | 2297.749 | 2110.953 | 2010.056 | 2002.827 | 2002.619 | 2002.618 | 2032.182 | 2002.906 | 2002.618 | 2002.618 | 2002.618 | 2056.559 | 2005.94 | 2002.669 | 2002.618 | 2002.618 | 2500.896
640.033 | 2430.208 | 2001.029 | 2285.691 | 2099.58 | 2007.451 | 2001.201 | 2001.029 | 2001.029 | 2025.741 | 2001.239 | 2001.029 | 2001.029 | 2001.029 | 2046.668 | 2003.654 | 2001.066 | 2001.029 | 2001.029 | 2464.063
639.983 | 2426.458 | 1999.447 | 2272.962 | 2088.846 | 2004.98 | 1999.59 | 1999.447 | 1999.447 | 2019.97 | 1999.6 | 1999.447 | 1999.447 | 1999.447 | 2037.867 | 2001.513 | 1999.474 | 1999.447 | 1999.447 | 2429.225
639.933 | 2337.917 | 1998.189 | 2260.005 | 2079.06 | 2002.943 | 1998.306 | 1998.189 | 1998.189 | 2015.124 | 1998.299 | 1998.189 | 1998.189 | 1998.189 | 2030.369 | 1999.807 | 1998.209 | 1998.189 | 1998.189 | 2396.611
639.883 | 2375.833 | 1996.785 | 2246.475 | 2069.742 | 2000.861 | 1996.882 | 1996.785 | 1996.785 | 2010.671 | 1996.864 | 1996.785 | 1996.785 | 1996.785 | 2023.604 | 1998.046 | 1996.799 | 1996.785 | 1996.785 | 2365.664
639.833 | 2328.333 | 1995.552 | 2232.81 | 2061.193 | 1999.039 | 1995.632 | 1995.553 | 1995.552 | 2006.867 | 1995.609 | 1995.552 | 1995.552 | 1995.552 | 2017.794 | 1996.531 | 1995.563 | 1995.552 | 1995.552 | 2336.617
639.783 | 2296.25 | 1994.435 | 2219.073 | 2053.334 | 1997.41 | 1994.499 | 1994.435 | 1994.435 | 2003.596 | 1994.474 | 1994.435 | 1994.435 | 1994.435 | 2012.79 | 1995.19 | 1994.442 | 1994.435 | 1994.435 | 2309.331
639.733 | 2312.708 | 1993.252 | 2205.194 | 2045.963 | 1995.784 | 1993.304 | 1993.252 | 1993.252 | 2000.625 | 1993.28 | 1993.252 | 1993.252 | 1993.252 | 2008.326 | 1993.832 | 1993.257 | 1993.252 | 1993.252 | 2283.552
639.683 | 2257.708 | 1992.268 | 2191.543 | 2039.318 | 1994.419 | 1992.311 | 1992.268 | 1992.268 | 1998.166 | 1992.288 | 1992.268 | 1992.268 | 1992.268 | 2004.589 | 1992.712 | 1992.272 | 1992.268 | 1992.268 | 2259.473
639.633 | 2243.75 | 1991.334 | 2178.063 | 2033.222 | 1993.156 | 1991.368 | 1991.334 | 1991.334 | 1996.023 | 1991.347 | 1991.334 | 1991.334 | 1991.334 | 2001.355 | 1991.671 | 1991.336 | 1991.334 | 1991.334 | 2236.874
639.583 | 2215.417 | 1990.501 | 2164.894 | 2027.698 | 1992.041 | 1990.529 | 1990.501 | 1990.501 | 1994.206 | 1990.51 | 1990.501 | 1990.501 | 1990.501 | 1998.613 | 1990.757 | 1990.502 | 1990.501 | 1990.501 | 2215.745
639.533 | 2215.833 | 1989.663 | 2152.003 | 2022.612 | 1990.962 | 1989.686 | 1989.663 | 1989.663 | 1992.574 | 1989.669 | 1989.663 | 1989.663 | 1989.663 | 1996.198 | 1989.856 | 1989.664 | 1989.663 | 1989.663 | 2195.921
639.483 | 2201.25 | 1988.876 | 2139.514 | 2017.988 | 1989.969 | 1988.895 | 1988.876 | 1988.876 | 1991.149 | 1988.881 | 1988.876 | 1988.876 | 1988.876 | 1994.117 | 1989.021 | 1988.877 | 1988.876 | 1988.876 | 2177.4
639.433 | 2172.083 | 1988.195 | 2127.534 | 2013.852 | 1989.113 | 1988.21 | 1988.195 | 1988.195 | 1989.959 | 1988.198 | 1988.195 | 1988.195 | 1988.195 | 1992.377 | 1988.304 | 1988.196 | 1988.195 | 1988.195 | 2160.181
639.383 | 2155.625 | 1987.573 | 2116.062 | 2010.129 | 1988.341 | 1987.585 | 1987.573 | 1987.573 | 1988.934 | 1987.575 | 1987.573 | 1987.573 | 1987.573 | 1990.894 | 1987.653 | 1987.573 | 1987.573 | 1987.573 | 2144.164
639.333 | 2170.208 | 1986.894 | 2105.02 | 2006.675 | 1987.536 | 1986.904 | 1986.894 | 1986.894 | 1987.938 | 1986.895 | 1986.894 | 1986.894 | 1986.894 | 1989.52 | 1986.954 | 1986.894 | 1986.894 | 1986.894 | 2129.184
639.283 | 2113.75 | 1986.422 | 2094.698 | 2003.728 | 1986.957 | 1986.43 | 1986.422 | 1986.422 | 1987.218 | 1986.423 | 1986.422 | 1986.422 | 1986.422 | 1988.488 | 1986.466 | 1986.423 | 1986.422 | 1986.422 | 2115.452
639.233 | 2114.167 | 1985.948 | 2084.902 | 2001.05 | 1986.392 | 1985.954 | 1985.948 | 1985.948 | 1986.551 | 1985.948 | 1985.948 | 1985.948 | 1985.948 | 1987.565 | 1985.98 | 1985.948 | 1985.948 | 1985.948 | 2102.709
639.183 | 2064.167 | 1985.657 | 2075.833 | 1998.805 | 1986.026 | 1985.662 | 1985.657 | 1985.657 | 1986.111 | 1985.657 | 1985.657 | 1985.657 | 1985.657 | 1986.918 | 1985.68 | 1985.657 | 1985.657 | 1985.657 | 2091.094
639.133 | 2091.042 | 1985.265 | 2067.208 | 1996.684 | 1985.57 | 1985.269 | 1985.265 | 1985.265 | 1985.605 | 1985.265 | 1985.265 | 1985.265 | 1985.265 | 1986.243 | 1985.282 | 1985.265 | 1985.265 | 1985.265 | 2080.271
639.083 | 2072.917 | 1984.939 | 2059.192 | 1994.832 | 1985.191 | 1984.942 | 1984.939 | 1984.939 | 1985.193 | 1984.939 | 1984.939 | 1984.939 | 1984.939 | 1985.694 | 1984.951 | 1984.939 | 1984.939 | 1984.939 | 2070.361
639.033 | 2045.417 | 1984.714 | 2051.814 | 1993.265 | 1984.922 | 1984.717 | 1984.714 | 1984.714 | 1984.902 | 1984.714 | 1984.714 | 1984.714 | 1984.714 | 1985.295 | 1984.723 | 1984.714 | 1984.714 | 1984.714 | 2061.351
638.983 | 2040.625 | 1984.506 | 2044.976 | 1991.879 | 1984.677 | 1984.508 | 1984.506 | 1984.506 | 1984.644 | 1984.507 | 1984.506 | 1984.506 | 1984.506 | 1984.95 | 1984.513 | 1984.506 | 1984.506 | 1984.506 | 2053.11
638.933 | 2045.833 | 1984.278 | 2038.627 | 1990.62 | 1984.418 | 1984.28 | 1984.278 | 1984.278 | 1984.379 | 1984.279 | 1984.278 | 1984.278 | 1984.278 | 1984.616 | 1984.283 | 1984.278 | 1984.278 | 1984.278 | 2045.554
638.883 | 2057.917 | 1984.005 | 2032.722 | 1989.447 | 1984.119 | 1984.006 | 1984.005 | 1984.005 | 1984.078 | 1984.005 | 1984.005 | 1984.005 | 1984.005 | 1984.261 | 1984.008 | 1984.005 | 1984.005 | 1984.005 | 2038.613
638.833 | 2055 | 1983.741 | 2027.296 | 1988.4 | 1983.834 | 1983.742 | 1983.741 | 1983.741 | 1983.794 | 1983.741 | 1983.741 | 1983.741 | 1983.741 | 1983.934 | 1983.743 | 1983.741 | 1983.741 | 1983.741 | 2032.298
638.783 | 2026.875 | 1983.58 | 2022.419 | 1987.56 | 1983.656 | 1983.581 | 1983.58 | 1983.58 | 1983.619 | 1983.58 | 1983.58 | 1983.58 | 1983.58 | 1983.725 | 1983.582 | 1983.58 | 1983.58 | 1983.58 | 2026.66
638.733 | 2038.333 | 1983.377 | 2017.921 | 1986.767 | 1983.439 | 1983.377 | 1983.377 | 1983.377 | 1983.404 | 1983.377 | 1983.377 | 1983.377 | 1983.377 | 1983.485 | 1983.378 | 1983.377 | 1983.377 | 1983.377 | 2021.51
638.683 | 2025.833 | 1983.219 | 2013.865 | 1986.101 | 1983.269 | 1983.22 | 1983.219 | 1983.219 | 1983.238 | 1983.219 | 1983.219 | 1983.219 | 1983.219 | 1983.3 | 1983.22 | 1983.219 | 1983.219 | 1983.219 | 2016.898
638.633 | 2027.083 | 1983.056 | 2010.174 | 1985.5 | 1983.096 | 1983.056 | 1983.056 | 1983.056 | 1983.07 | 1983.056 | 1983.056 | 1983.056 | 1983.056 | 1983.116 | 1983.057 | 1983.056 | 1983.056 | 1983.056 | 2012.733
638.583 | 2011.25 | 1982.951 | 2006.888 | 1985.019 | 1982.984 | 1982.951 | 1982.951 | 1982.951 | 1982.961 | 1982.951 | 1982.951 | 1982.951 | 1982.951 | 1982.995 | 1982.952 | 1982.951 | 1982.951 | 1982.951 | 2009.043
638.533 | 1998.542 | 1982.893 | 2003.97 | 1984.639 | 1982.919 | 1982.893 | 1982.893 | 1982.893 | 1982.9 | 1982.893 | 1982.893 | 1982.893 | 1982.893 | 1982.925 | 1982.893 | 1982.893 | 1982.893 | 1982.893 | 2005.78
638.483 | 2018.75 | 1982.76 | 2001.271 | 1984.23 | 1982.781 | 1982.76 | 1982.76 | 1982.76 | 1982.765 | 1982.76 | 1982.76 | 1982.76 | 1982.76 | 1982.783 | 1982.76 | 1982.76 | 1982.76 | 1982.76 | 2002.791
638.433 | 2041.042 | 1982.543 | 1998.762 | 1983.778 | 1982.56 | 1982.543 | 1982.543 | 1982.543 | 1982.546 | 1982.543 | 1982.543 | 1982.543 | 1982.543 | 1982.56 | 1982.543 | 1982.543 | 1982.543 | 1982.543 | 2000.034
638.383 | 2022.917 | 1982.393 | 1996.569 | 1983.428 | 1982.407 | 1982.393 | 1982.393 | 1982.393 | 1982.395 | 1982.393 | 1982.393 | 1982.393 | 1982.393 | 1982.406 | 1982.393 | 1982.393 | 1982.393 | 1982.393 | 1997.632
638.333 | 2043.125 | 1982.167 | 1994.527 | 1983.033 | 1982.178 | 1982.168 | 1982.167 | 1982.167 | 1982.169 | 1982.167 | 1982.167 | 1982.167 | 1982.167 | 1982.176 | 1982.168 | 1982.167 | 1982.167 | 1982.167 | 1995.413
638.283 | 2013.125 | 1982.052 | 1992.802 | 1982.774 | 1982.061 | 1982.052 | 1982.052 | 1982.052 | 1982.053 | 1982.052 | 1982.052 | 1982.052 | 1982.052 | 1982.059 | 1982.052 | 1982.052 | 1982.052 | 1982.052 | 1993.54
638.233 | 1983.125 | 1982.048 | 1991.376 | 1982.649 | 1982.055 | 1982.048 | 1982.048 | 1982.048 | 1982.049 | 1982.048 | 1982.048 | 1982.048 | 1982.048 | 1982.053 | 1982.048 | 1982.048 | 1982.048 | 1982.048 | 1991.988
638.183 | 2009.583 | 1981.946 | 1990.02 | 1982.445 | 1981.951 | 1981.946 | 1981.946 | 1981.946 | 1981.946 | 1981.946 | 1981.946 | 1981.946 | 1981.946 | 1981.949 | 1981.946 | 1981.946 | 1981.946 | 1981.946 | 1990.527
638.133 | 1986.458 | 1981.929 | 1988.901 | 1982.342 | 1981.933 | 1981.929 | 1981.929 | 1981.929 | 1981.93 | 1981.929 | 1981.929 | 1981.929 | 1981.929 | 1981.931 | 1981.929 | 1981.929 | 1981.929 | 1981.929 | 1989.321
638.083 | 1989.583 | 1981.901 | 1987.906 | 1982.242 | 1981.904 | 1981.901 | 1981.901 | 1981.901 | 1981.901 | 1981.901 | 1981.901 | 1981.901 | 1981.901 | 1981.902 | 1981.901 | 1981.901 | 1981.901 | 1981.901 | 1988.253
638.033 | 2012.708 | 1981.786 | 1986.948 | 1982.068 | 1981.789 | 1981.786 | 1981.786 | 1981.786 | 1981.786 | 1981.786 | 1981.786 | 1981.786 | 1981.786 | 1981.787 | 1981.786 | 1981.786 | 1981.786 | 1981.786 | 1987.233
637.983 | 2026.458 | 1981.62 | 1986.045 | 1981.852 | 1981.622 | 1981.62 | 1981.62 | 1981.62 | 1981.62 | 1981.62 | 1981.62 | 1981.62 | 1981.62 | 1981.621 | 1981.62 | 1981.62 | 1981.62 | 1981.62 | 1986.28
637.933 | 1983.958 | 1981.612 | 1985.396 | 1981.801 | 1981.613 | 1981.612 | 1981.612 | 1981.612 | 1981.612 | 1981.612 | 1981.612 | 1981.612 | 1981.612 | 1981.612 | 1981.612 | 1981.612 | 1981.612 | 1981.612 | 1985.588
637.883 | 1983.542 | 1981.604 | 1984.834 | 1981.76 | 1981.606 | 1981.604 | 1981.604 | 1981.604 | 1981.604 | 1981.604 | 1981.604 | 1981.604 | 1981.604 | 1981.605 | 1981.604 | 1981.604 | 1981.604 | 1981.604 | 1984.991
637.833 | 2011.875 | 1981.492 | 1984.241 | 1981.619 | 1981.493 | 1981.492 | 1981.492 | 1981.492 | 1981.492 | 1981.492 | 1981.492 | 1981.492 | 1981.492 | 1981.492 | 1981.492 | 1981.492 | 1981.492 | 1981.492 | 1984.369
637.783 | 2000.625 | 1981.421 | 1983.756 | 1981.524 | 1981.421 | 1981.421 | 1981.421 | 1981.421 | 1981.421 | 1981.421 | 1981.421 | 1981.421 | 1981.421 | 1981.421 | 1981.421 | 1981.421 | 1981.421 | 1981.421 | 1983.86
637.733 | 1998.958 | 1981.356 | 1983.334 | 1981.44 | 1981.356 | 1981.356 | 1981.356 | 1981.356 | 1981.356 | 1981.356 | 1981.356 | 1981.356 | 1981.356 | 1981.356 | 1981.356 | 1981.356 | 1981.356 | 1981.356 | 1983.419
637.683 | 1996.667 | 1981.299 | 1982.971 | 1981.367 | 1981.299 | 1981.299 | 1981.299 | 1981.299 | 1981.299 | 1981.299 | 1981.299 | 1981.299 | 1981.299 | 1981.299 | 1981.299 | 1981.299 | 1981.299 | 1981.299 | 1983.04
637.633 | 1983.125 | 1981.292 | 1982.702 | 1981.347 | 1981.292 | 1981.292 | 1981.292 | 1981.292 | 1981.292 | 1981.292 | 1981.292 | 1981.292 | 1981.292 | 1981.292 | 1981.292 | 1981.292 | 1981.292 | 1981.292 | 1982.758
637.583 | 1978.542 | 1981.282 | 1982.468 | 1981.326 | 1981.282 | 1981.282 | 1981.282 | 1981.282 | 1981.282 | 1981.282 | 1981.282 | 1981.282 | 1981.282 | 1981.282 | 1981.282 | 1981.282 | 1981.282 | 1981.282 | 1982.513
637.533 | 2000 | 1981.212 | 1982.208 | 1981.248 | 1981.212 | 1981.212 | 1981.212 | 1981.212 | 1981.212 | 1981.212 | 1981.212 | 1981.212 | 1981.212 | 1981.212 | 1981.212 | 1981.212 | 1981.212 | 1981.212 | 1982.244
637.483 | 1973.958 | 1981.212 | 1982.046 | 1981.241 | 1981.212 | 1981.212 | 1981.212 | 1981.212 | 1981.212 | 1981.212 | 1981.212 | 1981.212 | 1981.212 | 1981.212 | 1981.212 | 1981.212 | 1981.212 | 1981.212 | 1982.075
637.433 | 1967.292
637.383 | 1963.125
637.333 | 1976.875
637.283 | 1973.333
637.233 | 1981.458
637.183 | 1975.417
637.133 | 1994.583
637.083 | 1968.125
637.033 | 1987.708
636.983 | 1991.042
636.933 | 1984.792
636.883 | 1977.292
636.833 | 1988.125
636.783 | 1999.583
636.733 | 1988.125
636.683 | 1982.5
636.633 | 1959.792
636.583 | 1969.167
636.533 | 1960.833
636.483 | 1990.417
636.433 | 1987.708
636.383 | 1988.75
636.333 | 1977.5
636.283 | 1987.083
636.233 | 1968.958
636.183 | 2027.083
636.133 | 1997.083
636.083 | 2005.625
636.033 | 1976.25
635.983 | 1991.458
635.933 | 1967.917
635.883 | 1971.042
635.833 | 1975
635.783 | 1972.708
635.733 | 2009.167
635.683 | 1985.208
635.633 | 1971.25
635.583 | 1985.833
635.533 | 2001.042
635.483 | 1993.542
635.433 | 2010.833
635.383 | 1997.083
635.333 | 1976.875
635.283 | 1980
635.233 | 1949.375
635.183 | 1990.625
635.133 | 1966.25
635.083 | 1967.917
635.033 | 1977.917
634.983 | 1949.792
634.933 | 1972.708
634.883 | 1979.583
634.833 | 1993.333
634.783 | 1995.417
634.733 | 1995.417
634.683 | 1984.792
634.633 | 1965.208
634.583 | 1988.542
634.533 | 2016.042
634.483 | 1992.292
634.433 | 1997.708
634.383 | 1998.333
634.333 | 1968.125
634.283 | 1959.375
634.233 | 1972.5
634.183 | 1964.167
634.133 | 2000.833
634.083 | 1985.417
634.033 | 1950.625
633.983 | 1992.292
633.933 | 1982.5
633.883 | 1983.333
633.833 | 1998.958
633.783 | 2001.458
633.733 | 1964.375
633.683 | 1973.542
633.633 | 1987.917
633.583 | 1976.667
633.533 | 1992.292
633.483 | 1985.625
633.433 | 1981.667
633.383 | 1948.125
633.333 | 1964.375
633.283 | 1993.125
633.233 | 1960.417
633.183 | 1969.792
633.133 | 1980.625
633.083 | 1968.125
633.033 | 1946.458
632.983 | 2003.542
632.933 | 1959.167
632.883 | 1967.083
632.833 | 1977.292
632.783 | 1964.167
632.733 | 1984.792
632.683 | 2009.375
632.633 | 2003.333
632.583 | 2001.25
632.533 | 1970.625
632.483 | 1972.292
632.433 | 1963.542
632.383 | 1963.75
632.333 | 1954.167
632.283 | 1992.917
632.233 | 1995.625
632.183 | 1973.333
632.133 | 1978.333
632.083 | 1973.958
632.033 | 1950
631.983 | 1977.708
631.933 | 1966.458
631.883 | 1989.792
631.833 | 1981.667
631.783 | 2013.75
631.733 | 1986.25
631.683 | 1977.292
631.633 | 1989.375
631.583 | 1979.167
631.533 | 1978.125
631.483 | 1958.333
631.433 | 1979.167
631.383 | 1974.583
631.333 | 1985.833
631.283 | 1981.875
631.233 | 1977.708
631.183 | 1960.208
631.133 | 2000
631.083 | 1967.292
631.033 | 1977.083
630.983 | 1968.542
630.933 | 1976.667
630.883 | 1966.042
630.833 | 1942.708
630.783 | 1954.792
630.733 | 1989.583
630.683 | 2000
630.633 | 1959.375
630.583 | 1945.833
630.533 | 1986.042
630.483 | 1988.958
630.433 | 2000.208
630.383 | 1977.917
630.333 | 1966.667
630.283 | 1990
630.233 | 1992.917
630.183 | 2028.333
630.133 | 1976.875
630.083 | 1944.792
630.033 | 1968.542
629.983 | 1994.792
629.933 | 1979.167
629.883 | 1987.292
629.833 | 1984.375
629.783 | 1994.792
629.733 | 2008.333
629.683 | 1971.875
629.633 | 1962.5
629.583 | 1960
629.533 | 1969.583
629.483 | 1983.333
629.433 | 1970
629.383 | 1991.458
629.333 | 1987.917
629.283 | 2009.375
629.233 | 1986.458
629.183 | 1980.625
629.133 | 1974.375
629.083 | 1991.042
629.033 | 1979.167
628.983 | 1947.917
628.933 | 2005.417
628.883 | 1984.583
628.833 | 1986.25
628.783 | 1996.042
628.733 | 1987.917
628.683 | 1990.833
628.633 | 1978.333
628.583 | 1991.458
628.533 | 1990.833

## Tabelle31
0009838/0009838/M39/Sequence/C 1s
Binding energy (eV) | Spectrum | Background | C-C, C-H | C-OH, C-O-C | C=O | O-C=O | Envelope
298.533 | 487.3333
298.483 | 508
298.433 | 501.3333
298.383 | 505.6667
298.333 | 502.3333
298.283 | 486.3333
298.233 | 483
298.183 | 482.3333
298.133 | 470
298.083 | 475
298.033 | 471
297.983 | 490.6667
297.933 | 468.6667
297.883 | 461
297.833 | 467.6667
297.783 | 447
297.733 | 493.3333
297.683 | 482.6667
297.633 | 482
297.583 | 454
297.533 | 467.3333
297.483 | 461.3333
297.433 | 495.3333
297.383 | 474.6667
297.333 | 456.3333
297.283 | 457.6667
297.233 | 472
297.183 | 469.3333
297.133 | 457.6667
297.083 | 477.6667
297.033 | 479.3333
296.983 | 465.3333
296.933 | 460.3333
296.883 | 471
296.833 | 458
296.783 | 445
296.733 | 455
296.683 | 462.3333
296.633 | 463.3333
296.583 | 462.6667
296.533 | 449.6667
296.483 | 458
296.433 | 453
296.383 | 447
296.333 | 439
296.283 | 450
296.233 | 455.3333
296.183 | 435.6667
296.133 | 433
296.083 | 455.6667
296.033 | 461.3333
295.983 | 449.6667
295.933 | 448
295.883 | 457
295.833 | 449.6667
295.783 | 440.6667
295.733 | 441
295.683 | 438
295.633 | 419.3333
295.583 | 426.3333
295.533 | 444
295.483 | 453
295.433 | 454.6667
295.383 | 430.6667
295.333 | 433.6667
295.283 | 432.6667
295.233 | 435
295.183 | 461.3333
295.133 | 451
295.083 | 445
295.033 | 440
294.983 | 434
294.933 | 428.6667
294.883 | 436
294.833 | 431.6667
294.783 | 427
294.733 | 414.6667
294.683 | 434
294.633 | 440.6667
294.583 | 427
294.533 | 445
294.483 | 420.3333
294.433 | 433
294.383 | 413
294.333 | 420.3333
294.283 | 435
294.233 | 441.6667
294.183 | 406.3333
294.133 | 416.3333
294.083 | 434
294.033 | 418.6667
293.983 | 420.6667
293.933 | 410
293.883 | 443.3333
293.833 | 418
293.783 | 412.3333
293.733 | 435
293.683 | 435.3333
293.633 | 424.3333
293.583 | 404
293.533 | 431
293.483 | 430
293.433 | 393
293.383 | 418.3333
293.333 | 420
293.283 | 435.6667
293.233 | 416.6667
293.183 | 413.6667
293.133 | 433.6667
293.083 | 418.6667
293.033 | 411.6667
292.983 | 427.6667
292.933 | 417
292.883 | 393.3333
292.833 | 421.3333
292.783 | 400.6667
292.733 | 412.3333
292.683 | 416.6667
292.633 | 415
292.583 | 411.6667
292.533 | 428
292.483 | 423.6667
292.433 | 406
292.383 | 423.3333
292.333 | 424.6667
292.283 | 434
292.233 | 405.3333
292.183 | 404.6667
292.133 | 407.6667
292.083 | 420
292.033 | 416.3333
291.983 | 425.6667
291.933 | 417.6667
291.883 | 404.3333
291.833 | 410.3333
291.783 | 398.3333
291.733 | 415
291.683 | 425
291.633 | 407
291.583 | 402.3333
291.533 | 391.3333
291.483 | 407.6667
291.433 | 397
291.383 | 418
291.333 | 426
291.283 | 401.6667
291.233 | 419
291.183 | 406.3333
291.133 | 396.6667
291.083 | 394
291.033 | 413.3333
290.983 | 405
290.933 | 402.6667
290.883 | 408.6667
290.833 | 410
290.783 | 421.6667
290.733 | 409.3333
290.683 | 399.3333
290.633 | 401
290.583 | 405
290.533 | 401.3333
290.483 | 422.3333
290.433 | 436.3333
290.383 | 434 | 418.6061 | 418.6061 | 418.6061 | 418.6098 | 422.5567 | 422.5605
290.333 | 426.3333 | 418.6051 | 418.6051 | 418.6051 | 418.6102 | 423.4852 | 423.4903
290.283 | 411.6667 | 418.6042 | 418.6042 | 418.6042 | 418.6112 | 424.6016 | 424.6086
290.233 | 412.3333 | 418.6035 | 418.6035 | 418.6035 | 418.6129 | 425.936 | 425.9454
290.183 | 421.3333 | 418.6031 | 418.6031 | 418.6031 | 418.6158 | 427.5217 | 427.5344
290.133 | 433 | 418.6013 | 418.6013 | 418.6013 | 418.6183 | 429.3926 | 429.4095
290.083 | 449 | 418.5975 | 418.5975 | 418.5975 | 418.6202 | 431.586 | 431.6086
290.033 | 443 | 418.5945 | 418.5945 | 418.5945 | 418.6245 | 434.1445 | 434.1745
289.983 | 446 | 418.5911 | 418.5911 | 418.5911 | 418.6306 | 437.1079 | 437.1474
289.933 | 447.6667 | 418.5875 | 418.5875 | 418.5875 | 418.6393 | 440.5174 | 440.5692
289.883 | 472.6667 | 418.5808 | 418.5808 | 418.5808 | 418.6485 | 444.4097 | 444.4774
289.833 | 476 | 418.5736 | 418.5736 | 418.5736 | 418.6616 | 448.8248 | 448.9128
289.783 | 487.6667 | 418.565 | 418.565 | 418.565 | 418.6787 | 453.794 | 453.9077
289.733 | 488 | 418.5564 | 418.5564 | 418.5564 | 418.7026 | 459.3447 | 459.4909
289.683 | 480.6667 | 418.5487 | 418.5487 | 418.5487 | 418.7358 | 465.4945 | 465.6816
289.633 | 480.6667 | 418.5409 | 418.5409 | 418.541 | 418.7792 | 472.2477 | 472.486
289.583 | 488.6667 | 418.5322 | 418.5322 | 418.5323 | 418.8341 | 479.5942 | 479.8961
289.533 | 511.3333 | 418.5207 | 418.5207 | 418.5208 | 418.9012 | 487.506 | 487.8866
289.483 | 529.3333 | 418.5069 | 418.5069 | 418.5071 | 418.9841 | 495.9382 | 496.4156
289.433 | 492.6667 | 418.4977 | 418.4977 | 418.4979 | 419.0932 | 504.8303 | 505.426
289.383 | 529.3333 | 418.4839 | 418.4839 | 418.4842 | 419.2233 | 514.0827 | 514.8224
289.333 | 520.3333 | 418.4712 | 418.4712 | 418.4717 | 419.3846 | 523.5866 | 524.5004
289.283 | 528 | 418.4576 | 418.4576 | 418.4583 | 419.58 | 533.2019 | 534.325
289.233 | 549.3333 | 418.4413 | 418.4413 | 418.4423 | 419.8136 | 542.7668 | 544.1401
289.183 | 542.6667 | 418.4259 | 418.4259 | 418.4272 | 420.095 | 552.1062 | 553.7767
289.133 | 529.3333 | 418.4121 | 418.4121 | 418.414 | 420.4317 | 561.0278 | 563.0493
289.083 | 569.3333 | 418.3933 | 418.3933 | 418.396 | 420.8241 | 569.3244 | 571.7578
289.033 | 556.3333 | 418.3762 | 418.3762 | 418.3799 | 421.2864 | 576.8015 | 579.7154
288.983 | 563.6667 | 418.3581 | 418.3581 | 418.3632 | 421.8236 | 583.2641 | 586.7346
288.933 | 586 | 418.3373 | 418.3373 | 418.3443 | 422.4415 | 588.5349 | 592.6462
288.883 | 579.3333 | 418.3172 | 418.3172 | 418.3269 | 423.1512 | 592.4686 | 597.3123
288.833 | 601 | 418.2945 | 418.2945 | 418.3077 | 423.9561 | 594.947 | 600.6218
288.783 | 617.3333 | 418.2698 | 418.2698 | 418.2877 | 424.863 | 595.8965 | 602.5077
288.733 | 593 | 418.248 | 418.248 | 418.2723 | 425.8817 | 595.2931 | 602.951
288.683 | 592.6667 | 418.2263 | 418.2264 | 418.259 | 427.0124 | 593.1511 | 601.9698
288.633 | 575 | 418.2069 | 418.2069 | 418.2506 | 428.2582 | 589.5359 | 599.631
288.583 | 585.6667 | 418.186 | 418.186 | 418.2443 | 429.6139 | 584.5489 | 596.035
288.533 | 607 | 418.1625 | 418.1626 | 418.2397 | 431.0733 | 578.3298 | 591.3178
288.483 | 563.6667 | 418.1444 | 418.1445 | 418.2462 | 432.6359 | 571.0561 | 585.6494
288.433 | 586.6667 | 418.1235 | 418.1236 | 418.2571 | 434.2808 | 562.9086 | 579.1996
288.383 | 593.6667 | 418.1017 | 418.1018 | 418.2761 | 435.9932 | 554.0891 | 572.1551
288.333 | 583.6667 | 418.0811 | 418.0812 | 418.3076 | 437.7536 | 544.8011 | 564.7004
288.283 | 573.6667 | 418.0617 | 418.062 | 418.3546 | 439.5364 | 535.2402 | 557.008
288.233 | 590 | 418.0403 | 418.0407 | 418.417 | 441.3081 | 525.5861 | 549.2309
288.183 | 557.6667 | 418.023 | 418.0236 | 418.505 | 443.0415 | 516.0098 | 541.5109
288.133 | 535.3333 | 418.0084 | 418.0092 | 418.6221 | 444.6992 | 506.654 | 533.9594
288.083 | 532.3333 | 417.9942 | 417.9954 | 418.7717 | 446.2413 | 497.6367 | 526.6626
288.033 | 525 | 417.9809 | 417.9827 | 418.961 | 447.6305 | 489.055 | 519.6867
287.983 | 502.3333 | 417.9704 | 417.9731 | 419.1997 | 448.8329 | 480.9838 | 513.0784
287.933 | 529.3333 | 417.9565 | 417.9605 | 419.4906 | 449.8094 | 473.4679 | 506.8588
287.883 | 513.3333 | 417.9447 | 417.9503 | 419.8494 | 450.5375 | 466.5433 | 501.0465
287.833 | 509 | 417.9333 | 417.9415 | 420.2861 | 450.9942 | 460.2218 | 495.6437
287.783 | 490 | 417.9244 | 417.936 | 420.8159 | 451.1676 | 454.5035 | 490.6499
287.733 | 492.6667 | 417.9151 | 417.9317 | 421.4503 | 451.0494 | 449.3715 | 486.0577
287.683 | 501 | 417.9047 | 417.9282 | 422.2046 | 450.6423 | 444.8012 | 481.8622
287.633 | 463.3333 | 417.8991 | 417.9322 | 423.1018 | 449.9637 | 440.7676 | 478.068
287.583 | 441.3333 | 417.8962 | 417.9425 | 424.1582 | 449.0314 | 437.2323 | 474.676
287.533 | 451 | 417.892 | 417.9567 | 425.3891 | 447.8677 | 434.1524 | 471.6898
287.483 | 459.3333 | 417.8869 | 417.9765 | 426.8143 | 446.5046 | 431.4871 | 469.122
287.433 | 441.6667 | 417.8839 | 418.0076 | 428.4569 | 444.9808 | 429.1986 | 466.9922
287.383 | 454.6667 | 417.8793 | 418.0492 | 430.3322 | 443.3297 | 427.243 | 465.3161
287.333 | 460 | 417.8741 | 418.1061 | 432.459 | 441.59 | 425.5827 | 464.1156
287.283 | 466.3333 | 417.8681 | 418.1834 | 434.8529 | 439.7983 | 424.1812 | 463.4117
287.233 | 467.6667 | 417.8619 | 418.2883 | 437.527 | 437.9893 | 423.0056 | 463.2246
287.183 | 466 | 417.8559 | 418.4296 | 440.4897 | 436.1943 | 422.0254 | 463.5714
287.133 | 461.6667 | 417.8504 | 418.6185 | 443.7439 | 434.4407 | 421.213 | 464.4648
287.083 | 464.6667 | 417.8446 | 418.8678 | 447.2842 | 432.7499 | 420.5427 | 465.9107
287.033 | 445.3333 | 417.8412 | 419.1973 | 451.1009 | 431.1429 | 419.9951 | 467.9126
286.983 | 476.3333 | 417.8339 | 419.6223 | 455.1656 | 429.627 | 419.5448 | 470.458
286.933 | 460 | 417.8287 | 420.1754 | 459.452 | 428.2177 | 419.1808 | 473.5399
286.883 | 465.6667 | 417.8227 | 420.8867 | 463.9135 | 426.9181 | 418.8859 | 477.136
286.833 | 473 | 417.8158 | 421.7963 | 468.4948 | 425.7302 | 418.6477 | 481.2215
286.783 | 495.6667 | 417.8062 | 422.9514 | 473.1275 | 424.652 | 418.4538 | 485.7661
286.733 | 506.6667 | 417.7951 | 424.4126 | 477.7358 | 423.6822 | 418.2967 | 490.7421
286.683 | 500 | 417.7849 | 426.2535 | 482.2358 | 422.8186 | 418.1715 | 496.1248
286.633 | 486.6667 | 417.7763 | 428.5596 | 486.5352 | 422.0562 | 418.0728 | 501.8949
286.583 | 523.3333 | 417.7632 | 431.4249 | 490.5311 | 421.382 | 417.9894 | 508.0379
286.533 | 519.6667 | 417.7505 | 434.972 | 494.1316 | 420.7937 | 417.9223 | 514.5681
286.483 | 517.6667 | 417.7381 | 439.3378 | 497.2437 | 420.2834 | 417.8678 | 521.5185
286.433 | 531.3333 | 417.7239 | 444.6781 | 499.7808 | 419.8415 | 417.8215 | 528.9501
286.383 | 532 | 417.7097 | 451.1752 | 501.6728 | 419.4622 | 417.7827 | 536.9637
286.333 | 534.3333 | 417.6952 | 459.0338 | 502.8641 | 419.1379 | 417.7495 | 545.6997
286.283 | 578.3333 | 417.6752 | 468.4781 | 503.3139 | 418.8568 | 417.7154 | 555.3385
286.233 | 554.6667 | 417.6582 | 479.7713 | 503.0164 | 418.6209 | 417.6878 | 566.1218
286.183 | 579 | 417.6381 | 493.1867 | 501.9741 | 418.4185 | 417.6598 | 578.3247
286.133 | 578.3333 | 417.6181 | 509.0295 | 500.2205 | 418.2475 | 417.634 | 592.277
286.083 | 614.3333 | 417.5937 | 527.617 | 497.8017 | 418.0986 | 417.6052 | 608.3415
286.033 | 642 | 417.5658 | 549.2877 | 494.7867 | 417.9689 | 417.5741 | 626.9201
285.983 | 641.3333 | 417.5379 | 574.3915 | 491.2608 | 417.8581 | 417.5439 | 648.4405
285.933 | 667.3333 | 417.5069 | 603.2721 | 487.3117 | 417.7599 | 417.5111 | 673.3342
285.883 | 717.3333 | 417.4696 | 636.2636 | 483.0328 | 417.6686 | 417.4726 | 702.0289
285.833 | 728.6667 | 417.4309 | 673.6849 | 478.526 | 417.5866 | 417.433 | 734.9379
285.783 | 764.6667 | 417.3877 | 715.8082 | 473.8826 | 417.5089 | 417.3892 | 772.4258
285.733 | 819.3333 | 417.3377 | 762.8501 | 469.1884 | 417.4316 | 417.3388 | 814.7957
285.683 | 869.6667 | 417.2815 | 814.9533 | 464.5235 | 417.3538 | 417.2822 | 862.2685
285.633 | 957 | 417.2143 | 872.1571 | 459.9528 | 417.2698 | 417.2148 | 914.9516
285.583 | 972 | 417.1453 | 934.3933 | 455.5432 | 417.1877 | 417.1457 | 972.8338
285.533 | 1025 | 417.0698 | 1001.436 | 451.3365 | 417.1019 | 417.07 | 1035.735
285.483 | 1125.333 | 416.9817 | 1072.893 | 447.3622 | 417.006 | 416.9818 | 1103.298
285.433 | 1189.333 | 416.8856 | 1148.198 | 443.6492 | 416.9039 | 416.8858 | 1174.98
285.383 | 1245 | 416.7827 | 1226.588 | 440.2134 | 416.7963 | 416.7827 | 1250.032
285.333 | 1318.333 | 416.6706 | 1307.089 | 437.059 | 416.6807 | 416.6706 | 1327.488
285.283 | 1405.667 | 416.5476 | 1388.532 | 434.1834 | 416.5551 | 416.5476 | 1406.175
285.233 | 1474.667 | 416.416 | 1469.562 | 431.582 | 416.4215 | 416.416 | 1484.733
285.183 | 1564 | 416.2733 | 1548.662 | 429.2408 | 416.2773 | 416.2733 | 1561.634
285.133 | 1607.333 | 416.1252 | 1624.205 | 427.1507 | 416.1281 | 416.1252 | 1635.233
285.083 | 1684 | 415.9675 | 1694.485 | 425.29 | 415.9697 | 415.9675 | 1703.81
285.033 | 1766 | 415.7996 | 1757.801 | 423.6392 | 415.8012 | 415.7996 | 1765.642
284.983 | 1805.667 | 415.6268 | 1812.524 | 422.1838 | 415.6279 | 415.6268 | 1819.082
284.933 | 1850.667 | 415.4484 | 1857.171 | 420.9035 | 415.4492 | 415.4484 | 1862.627
284.883 | 1922.667 | 415.2609 | 1890.476 | 419.7754 | 415.2615 | 415.261 | 1894.991
284.833 | 1916 | 415.0743 | 1911.475 | 418.7909 | 415.0747 | 415.0743 | 1915.192
284.783 | 1946.667 | 414.8839 | 1919.538 | 417.9276 | 414.8842 | 414.8839 | 1922.582
284.733 | 1886 | 414.701 | 1914.427 | 417.1809 | 414.7012 | 414.701 | 1916.907
284.683 | 1883.667 | 414.5183 | 1896.284 | 416.5285 | 414.5184 | 414.5183 | 1898.295
284.633 | 1842.333 | 414.3407 | 1865.648 | 415.9619 | 414.3408 | 414.3407 | 1867.269
284.583 | 1823.333 | 414.1655 | 1823.404 | 415.4663 | 414.1656 | 414.1655 | 1824.705
284.533 | 1775 | 413.9963 | 1770.753 | 415.0348 | 413.9964 | 413.9963 | 1771.791
284.483 | 1745 | 413.8308 | 1709.126 | 414.6557 | 413.8308 | 413.8308 | 1709.951
284.433 | 1641.333 | 413.6782 | 1640.135 | 414.3301 | 413.6782 | 413.6782 | 1640.787
284.383 | 1574 | 413.5339 | 1565.466 | 414.0465 | 413.5339 | 413.5339 | 1565.979
284.333 | 1479 | 413.4014 | 1486.831 | 413.8025 | 413.4014 | 413.4014 | 1487.232
284.283 | 1403.667 | 413.2783 | 1405.883 | 413.5905 | 413.2783 | 413.2783 | 1406.195
284.233 | 1390.333 | 413.1568 | 1324.163 | 413.3986 | 413.1568 | 413.1568 | 1324.405
284.183 | 1260.667 | 413.0514 | 1243.085 | 413.2378 | 413.0514 | 413.0514 | 1243.272
284.133 | 1153.667 | 412.9593 | 1163.865 | 413.1023 | 412.9593 | 412.9593 | 1164.008
284.083 | 1079.667 | 412.8764 | 1087.518 | 412.9855 | 412.8764 | 412.8764 | 1087.627
284.033 | 1046.667 | 412.7976 | 1014.858 | 412.8804 | 412.7976 | 412.7976 | 1014.94
283.983 | 954.6667 | 412.7302 | 946.5091 | 412.7928 | 412.7302 | 412.7302 | 946.5717
283.933 | 874.6667 | 412.6728 | 882.9023 | 412.7198 | 412.6728 | 412.6728 | 882.9494
283.883 | 829 | 412.621 | 824.2939 | 412.6562 | 412.621 | 412.621 | 824.3291
283.833 | 750 | 412.579 | 770.7996 | 412.6052 | 412.579 | 412.579 | 770.8258
283.783 | 718.6667 | 412.541 | 722.3981 | 412.5604 | 412.541 | 412.541 | 722.4175
283.733 | 682.3333 | 412.5074 | 678.9705 | 412.5217 | 412.5074 | 412.5074 | 678.9848
283.683 | 630.3333 | 412.4804 | 640.3174 | 412.4908 | 412.4804 | 412.4804 | 640.3278
283.633 | 583 | 412.4591 | 606.1752 | 412.4668 | 412.4591 | 412.4591 | 606.1828
283.583 | 557.3333 | 412.4411 | 576.2355 | 412.4467 | 412.4411 | 412.4411 | 576.241
283.533 | 527.3333 | 412.4268 | 550.1662 | 412.4308 | 412.4268 | 412.4268 | 550.1702
283.483 | 500.6667 | 412.4159 | 527.6214 | 412.4187 | 412.4159 | 412.4159 | 527.6242
283.433 | 497 | 412.4054 | 508.2506 | 412.4074 | 412.4054 | 412.4054 | 508.2527
283.383 | 475.3333 | 412.3975 | 491.7159 | 412.399 | 412.3975 | 412.3975 | 491.7174
283.333 | 481.6667 | 412.3889 | 477.6874 | 412.39 | 412.3889 | 412.3889 | 477.6885
283.283 | 456.6667 | 412.3834 | 465.8615 | 412.3841 | 412.3834 | 412.3834 | 465.8623
283.233 | 440 | 412.38 | 455.952 | 412.3805 | 412.38 | 412.38 | 455.9525
283.183 | 442.6667 | 412.3762 | 447.6955 | 412.3766 | 412.3762 | 412.3762 | 447.6958
283.133 | 416.3333 | 412.3757 | 440.8596 | 412.376 | 412.3757 | 412.3757 | 440.8598
283.083 | 435.6667 | 412.3728 | 435.2277 | 412.373 | 412.3728 | 412.3728 | 435.2278
283.033 | 425 | 412.3713 | 430.6168 | 412.3714 | 412.3713 | 412.3713 | 430.6169
282.983 | 427.6667 | 412.3694 | 426.8619 | 412.3694 | 412.3694 | 412.3694 | 426.862
282.933 | 416 | 412.3689 | 423.8225 | 412.369 | 412.3689 | 412.3689 | 423.8226
282.883 | 409.3333 | 412.3685 | 421.375 | 412.3686 | 412.3685 | 412.3685 | 421.3751
282.833 | 443.3333 | 412.3647 | 419.4115 | 412.3647 | 412.3647 | 412.3647 | 419.4115
282.783 | 409.3333 | 412.3643 | 417.8502 | 412.3643 | 412.3643 | 412.3643 | 417.8502
282.733 | 417.6667 | 412.3636 | 416.613 | 412.3636 | 412.3636 | 412.3636 | 416.613
282.683 | 400 | 412.3636 | 415.6388 | 412.3636 | 412.3636 | 412.3636 | 415.6388
282.633 | 410
282.583 | 413.6667
282.533 | 422.3333
282.483 | 385.3333
282.433 | 409
282.383 | 422.3333
282.333 | 428
282.283 | 406.3333
282.233 | 406.3333
282.183 | 422.3333
282.133 | 411.6667
282.083 | 409.6667
282.033 | 417.6667
281.983 | 414
281.933 | 412.6667
281.883 | 405.6667
281.833 | 417.3333
281.783 | 410.3333
281.733 | 402
281.683 | 393.6667
281.633 | 417.6667
281.583 | 405
281.533 | 433.3333
281.483 | 422.6667
281.433 | 438.6667
281.383 | 387
281.333 | 391
281.283 | 394.3333
281.233 | 408
281.183 | 401.6667
281.133 | 413.3333
281.083 | 416.3333
281.033 | 399.6667
280.983 | 401
280.933 | 406.3333
280.883 | 409.3333
280.833 | 397.6667
280.783 | 389
280.733 | 394.3333
280.683 | 410.3333
280.633 | 400.6667
280.583 | 391.3333
280.533 | 391
280.483 | 397.3333
280.433 | 397.6667
280.383 | 411.6667
280.333 | 401.3333
280.283 | 390
280.233 | 381
280.183 | 396.3333
280.133 | 406.3333
280.083 | 390.6667
280.033 | 383
279.983 | 386
279.933 | 396.3333
279.883 | 367
279.833 | 391.6667
279.783 | 394
279.733 | 388.6667
279.683 | 389.3333
279.633 | 411.6667
279.583 | 403.6667
279.533 | 400
279.483 | 386.6667
279.433 | 382.6667
279.383 | 405
279.333 | 396
279.283 | 390
279.233 | 382.3333
279.183 | 392.6667
279.133 | 401
279.083 | 394
279.033 | 389
278.983 | 396.3333
278.933 | 379.6667
278.883 | 380
278.833 | 404.3333
278.783 | 400
278.733 | 384.3333
278.683 | 402.6667
278.633 | 386.3333
278.583 | 406.6667
278.533 | 391
278.483 | 389.6667
278.433 | 376.6667
278.383 | 382.6667
278.333 | 380.3333
278.283 | 398
278.233 | 383.6667
278.183 | 376
278.133 | 379.6667
278.083 | 360
278.033 | 378.3333
277.983 | 369.3333
277.933 | 396.6667
277.883 | 380.6667
277.833 | 365.6667
277.783 | 373
277.733 | 372.6667
277.683 | 371.6667
277.633 | 366.3333
277.583 | 364.3333
277.533 | 365.3333
277.483 | 371
277.433 | 377.3333
277.383 | 378
277.333 | 367.6667
277.283 | 372.3333
277.233 | 358.6667
277.183 | 358
277.133 | 373.3333
277.083 | 369
277.033 | 377.6667
276.983 | 374.3333
276.933 | 380.6667
276.883 | 369.3333
276.833 | 363
276.783 | 380.3333
276.733 | 376.3333
276.683 | 363.3333
276.633 | 354.6667
276.583 | 385.3333
276.533 | 352
276.483 | 354.3333
276.433 | 369.3333
276.383 | 372.3333
276.333 | 368.3333
276.283 | 385.3333
276.233 | 371.3333
276.183 | 373.3333
276.133 | 359
276.083 | 372
276.033 | 359.3333
275.983 | 337.3333
275.933 | 361.3333
275.883 | 364.6667
275.833 | 360.3333
275.783 | 384
275.733 | 384
275.683 | 330.6667
275.633 | 365.3333
275.583 | 377
275.533 | 354

## Tabelle30
0009838/0009838/M39/Sequence/O 1s
Binding energy (eV) | Spectrum | Background | Metal oxides, MnOOH | Devective oxides, MgCO3 | Organic, water | Envelope
543.533 | 1933.333
543.483 | 1801.667
543.433 | 1851.667
543.383 | 1825
543.333 | 1800
543.283 | 1718.333
543.233 | 1790
543.183 | 1840
543.133 | 1778.333
543.083 | 1838.333
543.033 | 1868.333
542.983 | 1798.333
542.933 | 1790
542.883 | 1891.667
542.833 | 1813.333
542.783 | 1931.667
542.733 | 1843.333
542.683 | 1763.333
542.633 | 1855
542.583 | 1843.333
542.533 | 1813.333
542.483 | 1765
542.433 | 1821.667
542.383 | 1848.333
542.333 | 1841.667
542.283 | 1803.333
542.233 | 1835
542.183 | 1876.667
542.133 | 1898.333
542.083 | 1761.667
542.033 | 1800
541.983 | 1875
541.933 | 1793.333
541.883 | 1815
541.833 | 1843.333
541.783 | 1751.667
541.733 | 1861.667
541.683 | 1838.333
541.633 | 1735
541.583 | 1846.667
541.533 | 1831.667
541.483 | 1810
541.433 | 1775
541.383 | 1808.333
541.333 | 1765
541.283 | 1835
541.233 | 1838.333
541.183 | 1835
541.133 | 1766.667
541.083 | 1843.333
541.033 | 1756.667
540.983 | 1795
540.933 | 1741.667
540.883 | 1736.667
540.833 | 1738.333
540.783 | 1786.667
540.733 | 1771.667
540.683 | 1753.333
540.633 | 1786.667
540.583 | 1766.667
540.533 | 1735
540.483 | 1706.667
540.433 | 1758.333
540.383 | 1791.667
540.333 | 1711.667
540.283 | 1693.333
540.233 | 1841.667
540.183 | 1725
540.133 | 1693.333
540.083 | 1651.667
540.033 | 1766.667
539.983 | 1728.333
539.933 | 1746.667
539.883 | 1703.333
539.833 | 1738.333
539.783 | 1826.667
539.733 | 1681.667
539.683 | 1738.333
539.633 | 1741.667
539.583 | 1675
539.533 | 1800
539.483 | 1798.333
539.433 | 1728.333
539.383 | 1716.667
539.333 | 1776.667
539.283 | 1750
539.233 | 1701.667
539.183 | 1735
539.133 | 1721.667
539.083 | 1690
539.033 | 1716.667
538.983 | 1710
538.933 | 1660
538.883 | 1653.333
538.833 | 1635
538.783 | 1658.333
538.733 | 1650
538.683 | 1623.333
538.633 | 1676.667
538.583 | 1755
538.533 | 1725
538.483 | 1656.667
538.433 | 1693.333
538.383 | 1706.667
538.333 | 1675
538.283 | 1658.333
538.233 | 1628.333
538.183 | 1651.667
538.133 | 1661.667
538.083 | 1728.333
538.033 | 1696.667
537.983 | 1683.333
537.933 | 1666.667
537.883 | 1638.333
537.833 | 1688.333
537.783 | 1556.667
537.733 | 1678.333
537.683 | 1631.667
537.633 | 1628.333
537.583 | 1633.333
537.533 | 1625
537.483 | 1706.667
537.433 | 1755
537.383 | 1661.667
537.333 | 1688.333
537.283 | 1708.333
537.233 | 1570
537.183 | 1588.333
537.133 | 1648.333
537.083 | 1586.667
537.033 | 1618.333
536.983 | 1663.333
536.933 | 1633.333
536.883 | 1736.667
536.833 | 1690
536.783 | 1548.333
536.733 | 1653.333
536.683 | 1605
536.633 | 1638.333
536.583 | 1675
536.533 | 1698.333
536.483 | 1606.667
536.433 | 1690
536.383 | 1680
536.333 | 1666.667
536.283 | 1615
536.233 | 1653.333
536.183 | 1700
536.133 | 1650
536.083 | 1696.667
536.033 | 1671.667
535.983 | 1575
535.933 | 1666.667
535.883 | 1671.667
535.833 | 1671.667
535.783 | 1628.333
535.733 | 1571.667
535.683 | 1626.667
535.633 | 1613.333
535.583 | 1603.333
535.533 | 1656.667
535.483 | 1651.667
535.433 | 1613.333
535.383 | 1573.333
535.333 | 1566.667
535.283 | 1610
535.233 | 1675
535.183 | 1643.333
535.133 | 1658.333
535.083 | 1610
535.033 | 1643.333
534.983 | 1683.333 | 1648.81 | 1648.81 | 1649.102 | 1658.168 | 1658.46
534.933 | 1676.667 | 1648.786 | 1648.786 | 1649.151 | 1659.834 | 1660.199
534.883 | 1638.333 | 1648.777 | 1648.777 | 1649.234 | 1661.757 | 1662.214
534.833 | 1631.667 | 1648.763 | 1648.763 | 1649.332 | 1663.938 | 1664.508
534.783 | 1675 | 1648.74 | 1648.74 | 1649.448 | 1666.394 | 1667.102
534.733 | 1690 | 1648.704 | 1648.704 | 1649.581 | 1669.139 | 1670.017
534.683 | 1690 | 1648.667 | 1648.667 | 1649.753 | 1672.201 | 1673.287
534.633 | 1683.333 | 1648.637 | 1648.637 | 1649.975 | 1675.598 | 1676.937
534.583 | 1715 | 1648.578 | 1648.578 | 1650.225 | 1679.304 | 1680.951
534.533 | 1728.333 | 1648.509 | 1648.509 | 1650.529 | 1683.335 | 1685.355
534.483 | 1631.667 | 1648.496 | 1648.496 | 1650.969 | 1687.752 | 1690.225
534.433 | 1688.333 | 1648.46 | 1648.46 | 1651.479 | 1692.459 | 1695.478
534.383 | 1780 | 1648.346 | 1648.346 | 1652.022 | 1697.376 | 1701.052
534.333 | 1693.333 | 1648.305 | 1648.305 | 1652.77 | 1702.618 | 1707.083
534.283 | 1766.667 | 1648.201 | 1648.201 | 1653.611 | 1708.001 | 1713.41
534.233 | 1691.667 | 1648.162 | 1648.162 | 1654.698 | 1713.591 | 1720.127
534.183 | 1745 | 1648.076 | 1648.076 | 1655.955 | 1719.207 | 1727.085
534.133 | 1753.333 | 1647.983 | 1647.983 | 1657.456 | 1724.804 | 1734.277
534.083 | 1676.667 | 1647.956 | 1647.956 | 1659.315 | 1730.364 | 1741.723
534.033 | 1705 | 1647.904 | 1647.904 | 1661.49 | 1735.696 | 1749.282
533.983 | 1655 | 1647.894 | 1647.895 | 1664.104 | 1740.762 | 1756.972
533.933 | 1768.333 | 1647.788 | 1647.788 | 1667.077 | 1745.317 | 1764.607
533.883 | 1775 | 1647.675 | 1647.676 | 1670.571 | 1749.348 | 1772.244
533.833 | 1888.333 | 1647.466 | 1647.466 | 1674.573 | 1752.666 | 1779.773
533.783 | 1755 | 1647.37 | 1647.37 | 1679.38 | 1755.396 | 1787.407
533.733 | 1780 | 1647.252 | 1647.253 | 1684.956 | 1757.33 | 1795.035
533.683 | 1791.667 | 1647.124 | 1647.125 | 1691.42 | 1758.427 | 1802.724
533.633 | 1788.333 | 1646.999 | 1647.001 | 1698.905 | 1758.667 | 1810.575
533.583 | 1803.333 | 1646.861 | 1646.863 | 1707.527 | 1758.025 | 1818.694
533.533 | 1855 | 1646.678 | 1646.681 | 1717.4 | 1756.483 | 1827.208
533.483 | 1883.333 | 1646.471 | 1646.475 | 1728.701 | 1754.096 | 1836.33
533.433 | 1860 | 1646.283 | 1646.289 | 1741.645 | 1750.965 | 1846.333
533.383 | 1911.667 | 1646.051 | 1646.06 | 1756.351 | 1747.101 | 1857.41
533.333 | 1876.667 | 1645.848 | 1645.861 | 1773.092 | 1742.666 | 1869.922
533.283 | 1858.333 | 1645.661 | 1645.679 | 1792.064 | 1737.744 | 1884.164
533.233 | 1858.333 | 1645.473 | 1645.498 | 1813.473 | 1732.424 | 1900.448
533.183 | 1848.333 | 1645.294 | 1645.328 | 1837.56 | 1726.821 | 1919.122
533.133 | 1926.667 | 1645.047 | 1645.094 | 1864.495 | 1720.964 | 1940.459
533.083 | 1991.667 | 1644.745 | 1644.81 | 1894.538 | 1714.963 | 1964.822
533.033 | 2061.667 | 1644.382 | 1644.471 | 1927.942 | 1708.905 | 1992.555
532.983 | 2136.667 | 1643.954 | 1644.076 | 1964.961 | 1702.867 | 2023.994
532.933 | 2041.667 | 1643.608 | 1643.772 | 2005.997 | 1697.062 | 2059.616
532.883 | 2151.667 | 1643.167 | 1643.389 | 2051.127 | 1691.376 | 2099.558
532.833 | 2220 | 1642.667 | 1642.965 | 2100.629 | 1685.888 | 2144.149
532.783 | 2146.667 | 1642.229 | 1642.629 | 2154.849 | 1680.756 | 2193.776
532.733 | 2258.333 | 1641.695 | 1642.229 | 2213.833 | 1675.844 | 2248.517
532.683 | 2218.333 | 1641.194 | 1641.905 | 2277.888 | 1671.297 | 2308.701
532.633 | 2205 | 1640.705 | 1641.646 | 2347.129 | 1667.097 | 2374.462
532.583 | 2413.333 | 1640.037 | 1641.277 | 2421.462 | 1663.054 | 2445.72
532.533 | 2540 | 1639.26 | 1640.889 | 2501.001 | 1659.23 | 2522.601
532.483 | 2566.667 | 1638.459 | 1640.589 | 2585.813 | 1655.698 | 2605.182
532.433 | 2655 | 1637.582 | 1640.357 | 2675.757 | 1652.389 | 2693.338
532.383 | 2740 | 1636.632 | 1640.231 | 2770.671 | 1649.286 | 2786.924
532.333 | 2878.333 | 1635.562 | 1640.211 | 2870.256 | 1646.325 | 2885.667
532.283 | 2935 | 1634.444 | 1640.424 | 2974.237 | 1643.553 | 2989.328
532.233 | 3198.333 | 1633.098 | 1640.762 | 3081.992 | 1640.773 | 3097.329
532.183 | 3163.333 | 1631.782 | 1641.561 | 3193.224 | 1638.216 | 3209.438
532.133 | 3375 | 1630.284 | 1642.712 | 3307.066 | 1635.653 | 3324.864
532.083 | 3540 | 1628.643 | 1644.375 | 3422.791 | 1633.103 | 3442.983
532.033 | 3531.667 | 1627.007 | 1646.839 | 3539.676 | 1630.696 | 3563.196
531.983 | 3653.333 | 1625.267 | 1650.165 | 3656.639 | 1628.303 | 3684.573
531.933 | 3858.333 | 1623.349 | 1654.482 | 3772.545 | 1625.837 | 3806.164
531.883 | 4028.333 | 1621.285 | 1660.053 | 3886.281 | 1623.314 | 3927.078
531.833 | 4123.333 | 1619.138 | 1667.218 | 3996.706 | 1620.785 | 4046.434
531.783 | 4288.333 | 1616.848 | 1676.233 | 4102.511 | 1618.179 | 4163.228
531.733 | 4365 | 1614.49 | 1687.539 | 4202.5 | 1615.562 | 4276.621
531.683 | 4458.333 | 1612.05 | 1701.538 | 4295.395 | 1612.909 | 4385.74
531.633 | 4436.667 | 1609.627 | 1718.801 | 4380.059 | 1610.312 | 4489.918
531.583 | 4510 | 1607.14 | 1739.782 | 4455.24 | 1607.683 | 4588.426
531.533 | 4583.333 | 1604.587 | 1765.075 | 4519.856 | 1605.017 | 4680.774
531.483 | 4721.667 | 1601.914 | 1795.287 | 4572.889 | 1602.252 | 4766.6
531.433 | 4778.333 | 1599.19 | 1831.212 | 4613.59 | 1599.455 | 4845.877
531.383 | 4860 | 1596.395 | 1873.619 | 4641.29 | 1596.601 | 4918.722
531.333 | 5010 | 1593.468 | 1923.301 | 4655.468 | 1593.629 | 4985.462
531.283 | 4938.333 | 1590.601 | 1981.354 | 4656.051 | 1590.725 | 5046.928
531.233 | 4991.667 | 1587.685 | 2048.621 | 4642.88 | 1587.781 | 5103.91
531.183 | 5133.333 | 1584.646 | 2126.011 | 4616.036 | 1584.719 | 5157.474
531.133 | 5293.333 | 1581.468 | 2214.51 | 4575.866 | 1581.524 | 5208.964
531.083 | 5340 | 1578.247 | 2315.211 | 4523.024 | 1578.289 | 5260.031
531.033 | 5325 | 1575.036 | 2429.132 | 4458.299 | 1575.068 | 5312.427
530.983 | 5405 | 1571.755 | 2557.094 | 4382.502 | 1571.779 | 5367.866
530.933 | 5448.333 | 1568.433 | 2699.933 | 4296.689 | 1568.451 | 5428.207
530.883 | 5455 | 1565.103 | 2858.344 | 4202.022 | 1565.117 | 5495.277
530.833 | 5588.333 | 1561.656 | 3032.696 | 4099.599 | 1561.666 | 5570.649
530.783 | 5708.333 | 1558.104 | 3223.241 | 3990.684 | 1558.112 | 5655.829
530.733 | 5756.667 | 1554.508 | 3429.992 | 3876.61 | 1554.513 | 5752.099
530.683 | 5883.333 | 1550.8 | 3652.489 | 3758.571 | 1550.804 | 5860.264
530.633 | 5958.333 | 1547.026 | 3889.989 | 3637.844 | 1547.029 | 5980.81
530.583 | 6061.667 | 1543.16 | 4141.239 | 3515.579 | 1543.162 | 6113.66
530.533 | 6201.667 | 1539.171 | 4404.491 | 3392.85 | 1539.172 | 6258.172
530.483 | 6430 | 1534.983 | 4677.442 | 3270.6 | 1534.984 | 6413.061
530.433 | 6640 | 1530.613 | 4957.352 | 3149.769 | 1530.614 | 6576.509
530.383 | 6735 | 1526.158 | 5241.041 | 3031.272 | 1526.159 | 6746.155
530.333 | 7033.333 | 1521.444 | 5524.563 | 2915.648 | 1521.445 | 6918.767
530.283 | 7153.333 | 1516.624 | 5803.86 | 2803.654 | 1516.625 | 7090.89
530.233 | 7288.333 | 1511.685 | 6074.351 | 2695.775 | 1511.685 | 7258.44
530.183 | 7498.333 | 1506.562 | 6331.158 | 2592.341 | 1506.562 | 7416.937
530.133 | 7540 | 1501.4 | 6569.503 | 2493.795 | 1501.4 | 7561.898
530.083 | 7523.333 | 1496.247 | 6784.564 | 2400.394 | 1496.247 | 7688.711
530.033 | 7773.333 | 1490.877 | 6971.462 | 2312.038 | 1490.877 | 7792.623
529.983 | 7886.667 | 1485.406 | 7126.07 | 2228.893 | 1485.406 | 7869.557
529.933 | 7798.333 | 1480.005 | 7244.893 | 2151.12 | 1480.005 | 7916.008
529.883 | 8081.667 | 1474.358 | 7324.689 | 2078.329 | 1474.358 | 7928.66
529.833 | 7775 | 1468.969 | 7363.907 | 2010.908 | 1468.969 | 7905.846
529.783 | 7783.333 | 1463.568 | 7361.194 | 1948.428 | 1463.568 | 7846.054
529.733 | 7675 | 1458.256 | 7316.582 | 1890.799 | 1458.256 | 7749.125
529.683 | 7555 | 1453.041 | 7231.039 | 1837.814 | 1453.041 | 7615.812
529.633 | 7388.333 | 1447.965 | 7106.54 | 1789.28 | 1447.965 | 7447.855
529.583 | 7370 | 1442.901 | 6945.781 | 1744.821 | 1442.901 | 7247.701
529.533 | 7021.667 | 1438.13 | 6752.622 | 1704.465 | 1438.13 | 7018.957
529.483 | 6790 | 1433.553 | 6531.145 | 1667.854 | 1433.553 | 6765.446
529.433 | 6476.667 | 1429.241 | 6286.028 | 1634.8 | 1429.241 | 6491.587
529.383 | 6168.333 | 1425.188 | 6022.121 | 1605.046 | 1425.188 | 6201.978
529.333 | 5970 | 1421.302 | 5744.255 | 1578.249 | 1421.302 | 5901.202
529.283 | 5740 | 1417.609 | 5457.293 | 1554.2 | 1417.609 | 5593.884
529.233 | 5508.333 | 1414.112 | 5165.843 | 1532.672 | 1414.112 | 5284.403
529.183 | 5028.333 | 1411.021 | 4874.377 | 1513.659 | 1411.021 | 4977.015
529.133 | 4630 | 1408.269 | 4586.659 | 1496.89 | 1408.269 | 4675.28
529.083 | 4280 | 1405.814 | 4305.99 | 1482.132 | 1405.814 | 4382.308
529.033 | 3993.333 | 1403.601 | 4035.138 | 1469.154 | 1403.601 | 4100.692
528.983 | 3783.333 | 1401.567 | 3776.335 | 1457.727 | 1401.567 | 3832.495
528.933 | 3648.333 | 1399.646 | 3531.295 | 1447.634 | 1399.646 | 3579.284
528.883 | 3326.667 | 1397.998 | 3301.468 | 1438.898 | 1397.998 | 3342.368
528.833 | 3080 | 1396.56 | 3087.63 | 1431.329 | 1396.56 | 3122.399
528.783 | 2966.667 | 1395.218 | 2890.109 | 1424.699 | 1395.218 | 2919.59
528.733 | 2796.667 | 1394.019 | 2709.041 | 1418.953 | 1394.019 | 2733.974
528.683 | 2491.667 | 1393.081 | 2544.335 | 1414.114 | 1393.081 | 2565.368
528.633 | 2435 | 1392.19 | 2395.33 | 1409.887 | 1392.19 | 2413.027
528.583 | 2325 | 1391.393 | 2261.428 | 1406.245 | 1391.393 | 2276.28
528.533 | 2126.667 | 1390.764 | 2141.916 | 1403.197 | 1390.764 | 2154.349
528.483 | 2003.333 | 1390.24 | 2035.838 | 1400.622 | 1390.24 | 2046.219
528.433 | 1860 | 1389.839 | 1942.252 | 1398.485 | 1389.839 | 1950.898
528.383 | 1936.667 | 1389.371 | 1859.976 | 1396.554 | 1389.371 | 1867.158
528.333 | 1721.667 | 1389.087 | 1788.257 | 1395.039 | 1389.087 | 1794.209
528.283 | 1648.333 | 1388.866 | 1725.988 | 1393.784 | 1388.866 | 1730.907
528.233 | 1655 | 1388.638 | 1672.143 | 1392.693 | 1388.638 | 1676.198
528.183 | 1655 | 1388.41 | 1625.816 | 1391.745 | 1388.41 | 1629.15
528.133 | 1606.667 | 1388.224 | 1586.19 | 1390.959 | 1388.224 | 1588.925
528.083 | 1520 | 1388.111 | 1552.499 | 1390.348 | 1388.111 | 1554.737
528.033 | 1526.667 | 1387.993 | 1523.93 | 1389.818 | 1387.993 | 1525.756
527.983 | 1606.667 | 1387.806 | 1499.751 | 1389.292 | 1387.806 | 1501.237
527.933 | 1486.667 | 1387.721 | 1479.528 | 1388.927 | 1387.721 | 1480.735
527.883 | 1451.667 | 1387.666 | 1462.648 | 1388.643 | 1387.666 | 1463.625
527.833 | 1436.667 | 1387.625 | 1448.614 | 1388.414 | 1387.625 | 1449.403
527.783 | 1463.333 | 1387.56 | 1436.964 | 1388.195 | 1387.56 | 1437.6
527.733 | 1438.333 | 1387.516 | 1427.373 | 1388.027 | 1387.516 | 1427.884
527.683 | 1433.333 | 1387.477 | 1419.5 | 1387.887 | 1387.477 | 1419.91
527.633 | 1430 | 1387.441 | 1413.065 | 1387.768 | 1387.441 | 1413.392
527.583 | 1440 | 1387.396 | 1407.816 | 1387.657 | 1387.396 | 1408.077
527.533 | 1405 | 1387.381 | 1403.588 | 1387.589 | 1387.381 | 1403.796
527.483 | 1388.333 | 1387.381 | 1400.192 | 1387.546 | 1387.381 | 1400.357
527.433 | 1301.667
527.383 | 1323.333
527.333 | 1423.333
527.283 | 1336.667
527.233 | 1396.667
527.183 | 1346.667
527.133 | 1318.333
527.083 | 1360
527.033 | 1310
526.983 | 1376.667
526.933 | 1366.667
526.883 | 1291.667
526.833 | 1423.333
526.783 | 1340
526.733 | 1361.667
526.683 | 1323.333
526.633 | 1411.667
526.583 | 1385
526.533 | 1378.333
526.483 | 1345
526.433 | 1321.667
526.383 | 1325
526.333 | 1416.667
526.283 | 1431.667
526.233 | 1440
526.183 | 1421.667
526.133 | 1306.667
526.083 | 1401.667
526.033 | 1336.667
525.983 | 1375
525.933 | 1371.667
525.883 | 1308.333
525.833 | 1360
525.783 | 1383.333
525.733 | 1283.333
525.683 | 1323.333
525.633 | 1341.667
525.583 | 1445
525.533 | 1386.667
525.483 | 1303.333
525.433 | 1336.667
525.383 | 1343.333
525.333 | 1388.333
525.283 | 1366.667
525.233 | 1285
525.183 | 1285
525.133 | 1330
525.083 | 1400
525.033 | 1373.333
524.983 | 1295
524.933 | 1323.333
524.883 | 1338.333
524.833 | 1325
524.783 | 1266.667
524.733 | 1341.667
524.683 | 1328.333
524.633 | 1381.667
524.583 | 1323.333
524.533 | 1280
524.483 | 1360
524.433 | 1371.667
524.383 | 1423.333
524.333 | 1401.667
524.283 | 1328.333
524.233 | 1345
524.183 | 1423.333
524.133 | 1311.667
524.083 | 1320
524.033 | 1320
523.983 | 1331.667
523.933 | 1376.667
523.883 | 1340
523.833 | 1361.667
523.783 | 1380
523.733 | 1311.667
523.683 | 1318.333
523.633 | 1350
523.583 | 1308.333
523.533 | 1386.667
523.483 | 1328.333
523.433 | 1315
523.383 | 1373.333
523.333 | 1313.333
523.283 | 1321.667
523.233 | 1311.667
523.183 | 1341.667
523.133 | 1278.333
523.083 | 1400
523.033 | 1341.667
522.983 | 1356.667
522.933 | 1368.333
522.883 | 1330
522.833 | 1371.667
522.783 | 1346.667
522.733 | 1371.667
522.683 | 1321.667
522.633 | 1385
522.583 | 1416.667
522.533 | 1325
522.483 | 1325
522.433 | 1315
522.383 | 1368.333
522.333 | 1298.333
522.283 | 1291.667
522.233 | 1336.667
522.183 | 1345
522.133 | 1440
522.083 | 1428.333
522.033 | 1311.667
521.983 | 1271.667
521.933 | 1295
521.883 | 1340
521.833 | 1340
521.783 | 1365
521.733 | 1331.667
521.683 | 1336.667
521.633 | 1298.333
521.583 | 1256.667
521.533 | 1266.667
521.483 | 1355
521.433 | 1425
521.383 | 1415
521.333 | 1371.667
521.283 | 1290
521.233 | 1373.333
521.183 | 1335
521.133 | 1323.333
521.083 | 1406.667
521.033 | 1375
520.983 | 1343.333
520.933 | 1331.667
520.883 | 1241.667
520.833 | 1286.667
520.783 | 1351.667
520.733 | 1305
520.683 | 1358.333
520.633 | 1350
520.583 | 1336.667
520.533 | 1286.667
520.483 | 1326.667
520.433 | 1343.333
520.383 | 1306.667
520.333 | 1360
520.283 | 1306.667
520.233 | 1388.333
520.183 | 1456.667
520.133 | 1296.667
520.083 | 1245
520.033 | 1255
519.983 | 1310
519.933 | 1265
519.883 | 1368.333
519.833 | 1376.667
519.783 | 1358.333
519.733 | 1350
519.683 | 1296.667
519.633 | 1400
519.583 | 1386.667
519.533 | 1320
519.483 | 1343.333
519.433 | 1260
519.383 | 1258.333
519.333 | 1346.667
519.283 | 1388.333
519.233 | 1288.333
519.183 | 1306.667
519.133 | 1321.667
519.083 | 1293.333
519.033 | 1408.333
518.983 | 1391.667
518.933 | 1343.333
518.883 | 1301.667
518.833 | 1236.667
518.783 | 1348.333
518.733 | 1393.333
518.683 | 1360
518.633 | 1321.667
518.583 | 1346.667
518.533 | 1341.667

## Tabelle101
0009838/0009838/M150/Sequence/C 1s
Binding energy (eV) | Spectrum | Background | C-C, C-H | C-OH, C-O-C | C=O | O-C=O | C 1s 289.7 | Envelope
298.533 | 463.9394
298.483 | 483.0303
298.433 | 470.6061
298.383 | 478.7879
298.333 | 464.5455
298.283 | 485.1515
298.233 | 477.2727
298.183 | 460
298.133 | 451.2121
298.083 | 461.5152
298.033 | 451.8182
297.983 | 458.1818
297.933 | 456.3636
297.883 | 466.0606
297.833 | 447.5758
297.783 | 445.7576
297.733 | 448.1818
297.683 | 458.1818
297.633 | 444.8485
297.583 | 439.697
297.533 | 465.7576
297.483 | 451.2121
297.433 | 440.303
297.383 | 447.2727
297.333 | 444.2424
297.283 | 428.4848
297.233 | 439.0909
297.183 | 427.5758
297.133 | 428.7879
297.083 | 433.9394
297.033 | 426.6667
296.983 | 448.1818
296.933 | 427.8788
296.883 | 433.0303
296.833 | 399.697
296.783 | 412.7273
296.733 | 429.3939
296.683 | 436.6667
296.633 | 434.2424
296.583 | 430.303
296.533 | 426.9697
296.483 | 430.303
296.433 | 441.8182
296.383 | 430.303
296.333 | 455.4545
296.283 | 438.4848
296.233 | 421.5152
296.183 | 423.6364
296.133 | 436.0606
296.083 | 425.7576
296.033 | 433.9394
295.983 | 447.5758
295.933 | 419.3939
295.883 | 439.0909
295.833 | 410.9091
295.783 | 422.1212
295.733 | 417.2727
295.683 | 412.1212
295.633 | 416.3636
295.583 | 419.697
295.533 | 403.6364
295.483 | 424.2424
295.433 | 427.8788
295.383 | 404.8485
295.333 | 399.3939
295.283 | 414.5455
295.233 | 403.3333
295.183 | 406.3636
295.133 | 433.9394
295.083 | 410.9091
295.033 | 405.4545
294.983 | 396.0606
294.933 | 387.2727
294.883 | 413.3333
294.833 | 408.1818
294.783 | 403.0303
294.733 | 410.6061
294.683 | 383.3333
294.633 | 401.8182
294.583 | 408.7879
294.533 | 387.2727
294.483 | 403.9394
294.433 | 412.1212
294.383 | 395.7576
294.333 | 388.1818
294.283 | 368.7879
294.233 | 390.303
294.183 | 406.9697
294.133 | 421.8182
294.083 | 392.1212
294.033 | 398.7879
293.983 | 371.5152
293.933 | 390.6061
293.883 | 399.3939
293.833 | 398.1818
293.783 | 395.7576
293.733 | 391.8182
293.683 | 401.2121
293.633 | 397.8788
293.583 | 399.0909
293.533 | 396.9697
293.483 | 409.3939
293.433 | 391.5152
293.383 | 386.0606
293.333 | 396.6667
293.283 | 397.8788
293.233 | 390.9091
293.183 | 393.0303
293.133 | 390
293.083 | 384.5455
293.033 | 385.4545
292.983 | 382.1212
292.933 | 396.3636
292.883 | 399.697
292.833 | 393.3333
292.783 | 394.2424
292.733 | 374.2424
292.683 | 383.3333
292.633 | 379.3939
292.583 | 386.3636
292.533 | 387.8788
292.483 | 386.0606
292.433 | 386.3636
292.383 | 393.9394
292.333 | 392.7273
292.283 | 389.3939
292.233 | 384.2424
292.183 | 374.2424
292.133 | 377.8788
292.083 | 376.9697
292.033 | 372.4242
291.983 | 392.4242
291.933 | 385.1515
291.883 | 369.3939
291.833 | 372.4242
291.783 | 369.0909
291.733 | 380.303
291.683 | 368.1818
291.633 | 381.2121
291.583 | 381.2121
291.533 | 383.6364
291.483 | 364.5455
291.433 | 380
291.383 | 360.303
291.333 | 375.1515
291.283 | 386.0606
291.233 | 381.2121
291.183 | 382.1212
291.133 | 381.5152
291.083 | 389.3939
291.033 | 388.4848
290.983 | 380.303 | 385.9504 | 385.9504 | 385.9504 | 385.9505 | 386.1916 | 387.4442 | 387.6855
290.933 | 388.1818 | 386.0545 | 386.0545 | 386.0545 | 386.0545 | 386.3669 | 388.0335 | 388.3461
290.883 | 378.7879 | 386.1585 | 386.1585 | 386.1585 | 386.1586 | 386.5614 | 388.7568 | 389.1598
290.833 | 373.0303 | 386.2626 | 386.2626 | 386.2626 | 386.2627 | 386.7796 | 389.6429 | 390.1601
290.783 | 386.0606 | 386.3666 | 386.3666 | 386.3666 | 386.3668 | 387.0272 | 390.7238 | 391.3846
290.733 | 416.3636 | 386.4707 | 386.4707 | 386.4707 | 386.471 | 387.3107 | 392.0349 | 392.8753
290.683 | 404.5455 | 386.5747 | 386.5747 | 386.5747 | 386.5751 | 387.638 | 393.6135 | 394.6772
290.633 | 388.7879 | 386.6788 | 386.6788 | 386.6788 | 386.6794 | 388.0185 | 395.4976 | 396.8379
290.583 | 392.4242 | 386.7828 | 386.7828 | 386.7828 | 386.7836 | 388.463 | 397.7243 | 399.4052
290.533 | 403.9394 | 386.8869 | 386.8869 | 386.8869 | 386.888 | 388.9842 | 400.3269 | 402.4253
290.483 | 406.9697 | 386.9909 | 386.9909 | 386.9909 | 386.9924 | 389.5969 | 403.3319 | 405.9393
290.433 | 414.2424 | 387.095 | 387.095 | 387.095 | 387.0969 | 390.3178 | 406.7555 | 409.9802
290.383 | 438.1818 | 387.199 | 387.199 | 387.199 | 387.2016 | 391.1662 | 410.5989 | 414.5686
290.333 | 429.697 | 387.3031 | 387.3031 | 387.3031 | 387.3065 | 392.1635 | 414.8445 | 419.7084
290.283 | 429.697 | 387.4071 | 387.4071 | 387.4072 | 387.4117 | 393.334 | 419.4511 | 425.3825
290.233 | 433.9394 | 387.5112 | 387.5112 | 387.5112 | 387.5172 | 394.7042 | 424.3508 | 431.5498
290.183 | 436.9697 | 387.6153 | 387.6153 | 387.6153 | 387.6232 | 396.3033 | 429.4466 | 438.1425
290.133 | 464.5455 | 387.7193 | 387.7193 | 387.7193 | 387.7297 | 398.1627 | 434.612 | 445.0658
290.083 | 439.0909 | 387.8234 | 387.8234 | 387.8234 | 387.8368 | 400.3162 | 439.6941 | 452.2003
290.033 | 458.7879 | 387.9274 | 387.9274 | 387.9274 | 387.9449 | 402.7988 | 444.5189 | 459.4077
289.983 | 469.3939 | 388.0315 | 388.0315 | 388.0315 | 388.054 | 405.647 | 448.9008 | 466.5388
289.933 | 480.303 | 388.1355 | 388.1355 | 388.1355 | 388.1644 | 408.8975 | 452.6548 | 473.4456
289.883 | 472.1212 | 388.2396 | 388.2396 | 388.2396 | 388.2764 | 412.5863 | 455.6105 | 479.9941
289.833 | 486.3636 | 388.3436 | 388.3436 | 388.3436 | 388.3905 | 416.7478 | 457.6271 | 486.0782
289.783 | 487.8788 | 388.4477 | 388.4477 | 388.4477 | 388.507 | 421.4131 | 458.6061 | 491.6309
289.733 | 508.1818 | 388.5517 | 388.5517 | 388.5518 | 388.6265 | 426.6084 | 458.5017 | 496.6332
289.683 | 505.7576 | 388.6558 | 388.6558 | 388.6559 | 388.7496 | 432.3531 | 457.3249 | 501.1161
289.633 | 500 | 388.7598 | 388.7598 | 388.76 | 388.8769 | 438.6582 | 455.1425 | 505.1581
289.583 | 508.1818 | 388.8639 | 388.8639 | 388.8641 | 389.0093 | 445.5235 | 452.0705 | 508.8757
289.533 | 520.6061 | 388.9679 | 388.9679 | 388.9682 | 389.1478 | 452.9355 | 448.2628 | 512.4105
289.483 | 538.7879 | 389.072 | 389.072 | 389.0723 | 389.2934 | 460.8658 | 443.8971 | 515.9127
289.433 | 543.3333 | 389.176 | 389.176 | 389.1765 | 389.4473 | 469.2684 | 439.1603 | 519.5244
289.383 | 510.9091 | 389.2801 | 389.2801 | 389.2808 | 389.6109 | 478.0783 | 434.2348 | 523.3645
289.333 | 530 | 389.3841 | 389.3841 | 389.3851 | 389.7856 | 487.2105 | 429.2875 | 527.5162
289.283 | 552.1212 | 389.4882 | 389.4882 | 389.4895 | 389.9731 | 496.5592 | 424.4616 | 532.0188
289.233 | 529.3939 | 389.5923 | 389.5923 | 389.5941 | 390.1751 | 505.9987 | 419.8724 | 536.8635
289.183 | 546.3636 | 389.6963 | 389.6963 | 389.6988 | 390.3936 | 515.3845 | 415.6057 | 541.9936
289.133 | 570.6061 | 389.8004 | 389.8004 | 389.8038 | 390.6304 | 524.5561 | 411.7188 | 547.3079
289.083 | 549.0909 | 389.9044 | 389.9044 | 389.909 | 390.8876 | 533.3412 | 408.2433 | 552.6679
289.033 | 570.303 | 390.0085 | 390.0085 | 390.0147 | 391.1672 | 541.5605 | 405.1893 | 557.9064
288.983 | 580.303 | 390.1125 | 390.1125 | 390.121 | 391.4714 | 549.0341 | 402.5491 | 562.838
288.933 | 575.7576 | 390.2166 | 390.2166 | 390.228 | 391.8019 | 555.5884 | 400.3022 | 567.2707
288.883 | 564.5455 | 390.3206 | 390.3206 | 390.3359 | 392.1605 | 561.0638 | 398.419 | 571.0174
288.833 | 590.303 | 390.4247 | 390.4247 | 390.445 | 392.5487 | 565.3218 | 396.8645 | 573.906
288.783 | 558.7879 | 390.5287 | 390.5287 | 390.5556 | 392.9676 | 568.2519 | 395.601 | 575.7899
288.733 | 552.4242 | 390.6328 | 390.6328 | 390.6683 | 393.4177 | 569.7771 | 394.5905 | 576.5553
288.683 | 546.3636 | 390.7368 | 390.7369 | 390.7835 | 393.8991 | 569.8584 | 393.7963 | 576.1269
288.633 | 592.4242 | 390.8409 | 390.8409 | 390.9019 | 394.4111 | 568.4963 | 393.1844 | 574.471
288.583 | 585.7576 | 390.9449 | 390.945 | 391.0243 | 394.9519 | 565.7313 | 392.7237 | 571.5965
288.533 | 566.9697 | 391.049 | 391.0491 | 391.1518 | 395.5191 | 561.6413 | 392.387 | 567.5524
288.483 | 549.3939 | 391.153 | 391.1532 | 391.2856 | 396.1091 | 556.3379 | 392.1504 | 562.4241
288.433 | 571.5152 | 391.2571 | 391.2574 | 391.4272 | 396.717 | 549.9603 | 391.994 | 556.3275
288.383 | 546.6667 | 391.3611 | 391.3616 | 391.5785 | 397.337 | 542.6687 | 391.9007 | 549.402
288.333 | 549.0909 | 391.4652 | 391.4658 | 391.7416 | 397.9621 | 534.637 | 391.8568 | 541.8026
288.283 | 538.4848 | 391.5693 | 391.5702 | 391.9192 | 398.5842 | 526.0452 | 391.851 | 533.6926
288.233 | 529.0909 | 391.6733 | 391.6746 | 392.1142 | 399.1943 | 517.0723 | 391.8742 | 525.2364
288.183 | 517.5758 | 391.7774 | 391.7792 | 392.3302 | 399.7829 | 507.8906 | 391.9193 | 516.5928
288.133 | 524.5455 | 391.8814 | 391.8841 | 392.5716 | 400.3399 | 498.6599 | 391.9808 | 507.9107
288.083 | 522.4242 | 391.9855 | 391.9893 | 392.843 | 400.8553 | 489.5243 | 392.0545 | 499.3245
288.033 | 509.0909 | 392.0895 | 392.095 | 393.1501 | 401.3193 | 480.6089 | 392.137 | 490.9522
287.983 | 494.5455 | 392.1936 | 392.2013 | 393.499 | 401.7232 | 472.0187 | 392.226 | 482.8939
287.933 | 473.0303 | 392.2976 | 392.3085 | 393.8971 | 402.059 | 463.8382 | 392.3195 | 475.2318
287.883 | 476.6667 | 392.4017 | 392.417 | 394.352 | 402.3208 | 456.1316 | 392.4164 | 468.0311
287.833 | 468.4848 | 392.5057 | 392.5271 | 394.8727 | 402.5042 | 448.9445 | 392.5155 | 461.3411
287.783 | 448.1818 | 392.6098 | 392.6394 | 395.4688 | 402.607 | 442.3048 | 392.6162 | 455.1971
287.733 | 467.5758 | 392.7138 | 392.7548 | 396.1505 | 402.6292 | 436.2255 | 392.718 | 449.6227
287.683 | 462.1212 | 392.8179 | 392.8742 | 396.9289 | 402.5731 | 430.7063 | 392.8206 | 444.6317
287.633 | 442.1212 | 392.9219 | 392.9991 | 397.8157 | 402.4431 | 425.7361 | 392.9237 | 440.23
287.583 | 434.5455 | 393.026 | 393.1312 | 398.8228 | 402.2453 | 421.2952 | 393.0271 | 436.4177
287.533 | 420.6061 | 393.13 | 393.2728 | 399.9622 | 401.9876 | 417.3571 | 393.1307 | 433.1904
287.483 | 417.8788 | 393.2341 | 393.4269 | 401.246 | 401.6789 | 413.8907 | 393.2345 | 430.5406
287.433 | 454.8485 | 393.3381 | 393.5973 | 402.6852 | 401.3289 | 410.8615 | 393.3384 | 428.4588
287.383 | 415.1515 | 393.4422 | 393.7889 | 404.2902 | 400.9476 | 408.2335 | 393.4424 | 426.9338
287.333 | 447.5758 | 393.5463 | 394.008 | 406.0697 | 400.5451 | 405.9699 | 393.5464 | 425.954
287.283 | 420.6061 | 393.6503 | 394.2624 | 408.03 | 400.1309 | 404.0343 | 393.6504 | 425.5067
287.233 | 418.7879 | 393.7544 | 394.5621 | 410.1746 | 399.7139 | 402.3916 | 393.7544 | 425.5792
287.183 | 425.7576 | 393.8584 | 394.9193 | 412.5036 | 399.3023 | 401.0083 | 393.8584 | 426.1583
287.133 | 422.1212 | 393.9625 | 395.3495 | 415.0125 | 398.9029 | 399.8529 | 393.9625 | 427.2305
287.083 | 423.0303 | 394.0665 | 395.8715 | 417.692 | 398.5217 | 398.8964 | 394.0665 | 428.7821
287.033 | 436.3636 | 394.1706 | 396.5087 | 420.5269 | 398.1634 | 398.1122 | 394.1706 | 430.7994
286.983 | 442.7273 | 394.2746 | 397.2894 | 423.4958 | 397.8315 | 397.4762 | 394.2746 | 433.2691
286.933 | 450.6061 | 394.3787 | 398.248 | 426.5707 | 397.5287 | 396.9671 | 394.3787 | 436.1785
286.883 | 443.3333 | 394.4827 | 399.426 | 429.717 | 397.2563 | 396.5656 | 394.4827 | 439.5167
286.833 | 443.6364 | 394.5868 | 400.8729 | 432.8931 | 397.0153 | 396.2551 | 394.5868 | 443.276
286.783 | 452.4242 | 394.6908 | 402.6477 | 436.0515 | 396.8055 | 396.0209 | 394.6908 | 447.4531
286.733 | 444.2424 | 394.7949 | 404.82 | 439.1395 | 396.6263 | 395.8504 | 394.7949 | 452.0516
286.683 | 463.3333 | 394.8989 | 407.4716 | 442.1002 | 396.4767 | 395.7327 | 394.8989 | 457.0845
286.633 | 483.3333 | 395.003 | 410.6976 | 444.8748 | 396.3552 | 395.6586 | 395.003 | 462.5771
286.583 | 469.0909 | 395.107 | 414.6077 | 447.404 | 396.2599 | 395.6201 | 395.107 | 468.5706
286.533 | 468.4848 | 395.2111 | 419.328 | 449.6306 | 396.1891 | 395.6108 | 395.2111 | 475.1253
286.483 | 484.8485 | 395.3151 | 425.0019 | 451.5023 | 396.1407 | 395.6251 | 395.3151 | 482.3244
286.433 | 459.0909 | 395.4192 | 431.7906 | 452.9733 | 396.1126 | 395.6584 | 395.4192 | 490.2773
286.383 | 480 | 395.5233 | 439.8747 | 454.0073 | 396.1028 | 395.7071 | 395.5233 | 499.1221
286.333 | 497.5758 | 395.6273 | 449.4536 | 454.579 | 396.1094 | 395.7679 | 395.6273 | 509.0279
286.283 | 537.8788 | 395.7314 | 460.7452 | 454.6756 | 396.1304 | 395.8384 | 395.7314 | 520.1955
286.233 | 535.4545 | 395.8354 | 473.9853 | 454.2971 | 396.1642 | 395.9165 | 395.8354 | 532.8569
286.183 | 526.9697 | 395.9395 | 489.4251 | 453.4571 | 396.209 | 396.0006 | 395.9395 | 547.2735
286.133 | 554.5455 | 396.0435 | 507.3285 | 452.181 | 396.2635 | 396.0894 | 396.0435 | 563.7319
286.083 | 561.8182 | 396.1476 | 527.9674 | 450.5056 | 396.3263 | 396.1819 | 396.1476 | 582.5384
286.033 | 594.5455 | 396.2516 | 551.6167 | 448.4767 | 396.3961 | 396.2771 | 396.2516 | 604.0117
285.983 | 632.1212 | 396.3557 | 578.5463 | 446.147 | 396.4719 | 396.3746 | 396.3557 | 628.4728
285.933 | 658.1818 | 396.4597 | 609.013 | 443.5738 | 396.5528 | 396.4736 | 396.4597 | 656.2341
285.883 | 672.7273 | 396.5638 | 643.2495 | 440.8163 | 396.638 | 396.574 | 396.5638 | 687.5864
285.833 | 707.8788 | 396.6678 | 681.452 | 437.9333 | 396.7267 | 396.6753 | 396.6678 | 722.7839
285.783 | 754.5455 | 396.7719 | 723.7666 | 434.9817 | 396.8184 | 396.7773 | 396.7719 | 762.0284
285.733 | 793.6364 | 396.8759 | 770.2741 | 432.0139 | 396.9125 | 396.8799 | 396.8759 | 805.4526
285.683 | 853.3333 | 396.98 | 820.9731 | 429.0775 | 397.0086 | 396.9828 | 396.98 | 853.1021
285.633 | 904.2424 | 397.084 | 875.7643 | 426.2134 | 397.1063 | 397.0861 | 397.084 | 904.9181
285.583 | 967.5758 | 397.1881 | 934.4335 | 423.4564 | 397.2054 | 397.1895 | 397.1881 | 960.7206
285.533 | 991.2121 | 397.2921 | 996.6367 | 420.8343 | 397.3055 | 397.2932 | 397.2921 | 1020.193
285.483 | 1065.152 | 397.3962 | 1061.888 | 418.3681 | 397.4065 | 397.3969 | 397.3962 | 1082.871
285.433 | 1123.939 | 397.5002 | 1129.551 | 416.0728 | 397.5081 | 397.5008 | 397.5002 | 1148.132
285.383 | 1170.303 | 397.6043 | 1198.835 | 413.9576 | 397.6103 | 397.6047 | 397.6043 | 1215.194
285.333 | 1241.212 | 397.7084 | 1268.797 | 412.0269 | 397.7129 | 397.7086 | 397.7084 | 1283.121
285.283 | 1301.212 | 397.8124 | 1338.358 | 410.2805 | 397.8158 | 397.8126 | 397.8124 | 1350.83
285.233 | 1427.879 | 397.9165 | 1406.317 | 408.7148 | 397.919 | 397.9166 | 397.9165 | 1417.117
285.183 | 1487.576 | 398.0205 | 1471.382 | 407.3232 | 398.0224 | 398.0206 | 398.0205 | 1480.687
285.133 | 1508.788 | 398.1246 | 1532.214 | 406.0971 | 398.126 | 398.1246 | 398.1246 | 1540.188
285.083 | 1586.364 | 398.2286 | 1587.466 | 405.0262 | 398.2297 | 398.2287 | 398.2286 | 1594.264
285.033 | 1652.121 | 398.3327 | 1635.838 | 404.0992 | 398.3334 | 398.3327 | 398.3327 | 1641.605
284.983 | 1706.667 | 398.4367 | 1676.137 | 403.3041 | 398.4373 | 398.4367 | 398.4367 | 1681.005
284.933 | 1689.394 | 398.5408 | 1707.325 | 402.6291 | 398.5412 | 398.5408 | 398.5408 | 1711.414
284.883 | 1704.848 | 398.6448 | 1728.577 | 402.0619 | 398.6451 | 398.6448 | 398.6448 | 1731.994
284.833 | 1717.273 | 398.7489 | 1739.316 | 401.5912 | 398.7491 | 398.7489 | 398.7489 | 1742.158
284.783 | 1737.273 | 398.8529 | 1739.25 | 401.2058 | 398.8531 | 398.8529 | 398.8529 | 1741.603
284.733 | 1750.606 | 398.957 | 1728.382 | 400.8954 | 398.9571 | 398.957 | 398.957 | 1730.321
284.683 | 1726.061 | 399.061 | 1707.017 | 400.6504 | 399.0611 | 399.061 | 399.061 | 1708.606
284.633 | 1715.758 | 399.1651 | 1675.736 | 400.4622 | 399.1651 | 399.1651 | 399.1651 | 1677.033
284.583 | 1698.182 | 399.2691 | 1635.375 | 400.3227 | 399.2692 | 399.2691 | 399.2691 | 1636.429
284.533 | 1622.121 | 399.3732 | 1586.976 | 400.225 | 399.3732 | 399.3732 | 399.3732 | 1587.828
284.483 | 1546.061 | 399.4772 | 1531.737 | 400.1627 | 399.4773 | 399.4772 | 399.4772 | 1532.423
284.433 | 1496.364 | 399.5813 | 1470.96 | 400.1303 | 399.5813 | 399.5813 | 399.5813 | 1471.509
284.383 | 1431.818 | 399.6854 | 1405.991 | 400.1231 | 399.6854 | 399.6854 | 399.6854 | 1406.429
284.333 | 1373.333 | 399.7894 | 1338.171 | 400.1368 | 399.7894 | 399.7894 | 399.7894 | 1338.519
284.283 | 1300 | 399.8935 | 1268.788 | 400.1678 | 399.8935 | 399.8935 | 399.8935 | 1269.063
284.233 | 1218.182 | 399.9975 | 1199.039 | 400.2132 | 399.9975 | 399.9975 | 399.9975 | 1199.255
284.183 | 1137.273 | 400.1016 | 1130.001 | 400.2704 | 400.1016 | 400.1016 | 400.1016 | 1130.17
284.133 | 1069.394 | 400.2056 | 1062.611 | 400.3371 | 400.2056 | 400.2056 | 400.2056 | 1062.742
284.083 | 933.0303 | 400.3097 | 997.6544 | 400.4117 | 400.3097 | 400.3097 | 400.3097 | 997.7564
284.033 | 914.8485 | 400.4137 | 935.7636 | 400.4924 | 400.4137 | 400.4137 | 400.4137 | 935.8423
283.983 | 874.5455 | 400.5178 | 877.4199 | 400.5783 | 400.5178 | 400.5178 | 400.5178 | 877.4804
283.933 | 800.6061 | 400.6218 | 822.9627 | 400.6681 | 400.6218 | 400.6218 | 400.6218 | 823.0089
283.883 | 750 | 400.7259 | 772.6024 | 400.7611 | 400.7259 | 400.7259 | 400.7259 | 772.6376
283.833 | 698.7879 | 400.8299 | 726.4353 | 400.8566 | 400.8299 | 400.8299 | 400.8299 | 726.462
283.783 | 652.1212 | 400.934 | 684.4595 | 400.9541 | 400.934 | 400.934 | 400.934 | 684.4796
283.733 | 607.5758 | 401.038 | 646.5922 | 401.0531 | 401.038 | 401.038 | 401.038 | 646.6073
283.683 | 597.2727 | 401.1421 | 612.6855 | 401.1534 | 401.1421 | 401.1421 | 401.1421 | 612.6968
283.633 | 549.697 | 401.2461 | 582.5416 | 401.2545 | 401.2461 | 401.2461 | 401.2461 | 582.55
283.583 | 526.6667 | 401.3502 | 555.9271 | 401.3564 | 401.3502 | 401.3502 | 401.3502 | 555.9334
283.533 | 512.7273 | 401.4542 | 532.5847 | 401.4588 | 401.4542 | 401.4542 | 401.4542 | 532.5893
283.483 | 476.6667 | 401.5583 | 512.244 | 401.5617 | 401.5583 | 401.5583 | 401.5583 | 512.2474
283.433 | 480.303 | 401.6624 | 494.6303 | 401.6648 | 401.6624 | 401.6624 | 401.6624 | 494.6327
283.383 | 479.0909 | 401.7664 | 479.4716 | 401.7682 | 401.7664 | 401.7664 | 401.7664 | 479.4734
283.333 | 446.0606 | 401.8705 | 466.5045 | 401.8717 | 401.8705 | 401.8705 | 401.8705 | 466.5058
283.283 | 433.0303 | 401.9745 | 455.4783 | 401.9754 | 401.9745 | 401.9745 | 401.9745 | 455.4792
283.233 | 438.4848 | 402.0786 | 446.1577 | 402.0792 | 402.0786 | 402.0786 | 402.0786 | 446.1584
283.183 | 412.4242 | 402.1826 | 438.3254 | 402.1831 | 402.1826 | 402.1826 | 402.1826 | 438.3258
283.133 | 430 | 402.2867 | 431.7824 | 402.287 | 402.2867 | 402.2867 | 402.2867 | 431.7827
283.083 | 420.6061 | 402.3907 | 426.349 | 402.391 | 402.3907 | 402.3907 | 402.3907 | 426.3492
283.033 | 415.4545 | 402.4948 | 421.8643 | 402.4949 | 402.4948 | 402.4948 | 402.4948 | 421.8644
282.983 | 404.8485 | 402.5988 | 418.1856 | 402.5989 | 402.5988 | 402.5988 | 402.5988 | 418.1857
282.933 | 401.8182 | 402.7029 | 415.1874 | 402.703 | 402.7029 | 402.7029 | 402.7029 | 415.1874
282.883 | 402.4242 | 402.8069 | 412.7603 | 402.807 | 402.8069 | 402.8069 | 402.8069 | 412.7604
282.833 | 416.3636 | 402.911 | 410.8097 | 402.911 | 402.911 | 402.911 | 402.911 | 410.8097
282.783 | 400 | 403.015 | 409.2543 | 403.0151 | 403.015 | 403.015 | 403.015 | 409.2543
282.733 | 414.8485 | 403.1191 | 408.0248 | 403.1191 | 403.1191 | 403.1191 | 403.1191 | 408.0248
282.683 | 410 | 403.2231 | 407.0625 | 403.2232 | 403.2231 | 403.2231 | 403.2231 | 407.0625
282.633 | 399.3939
282.583 | 394.8485
282.533 | 398.7879
282.483 | 396.3636
282.433 | 400.6061
282.383 | 398.1818
282.333 | 383.3333
282.283 | 403.0303
282.233 | 399.3939
282.183 | 407.8788
282.133 | 383.9394
282.083 | 397.5758
282.033 | 411.2121
281.983 | 395.4545
281.933 | 407.5758
281.883 | 385.4545
281.833 | 395.4545
281.783 | 396.0606
281.733 | 392.1212
281.683 | 380.6061
281.633 | 381.5152
281.583 | 386.6667
281.533 | 391.2121
281.483 | 395.1515
281.433 | 382.4242
281.383 | 373.6364
281.333 | 382.4242
281.283 | 385.1515
281.233 | 407.5758
281.183 | 394.8485
281.133 | 380.9091
281.083 | 395.1515
281.033 | 381.5152
280.983 | 377.2727
280.933 | 381.8182
280.883 | 375.7576
280.833 | 392.1212
280.783 | 373.3333
280.733 | 370.9091
280.683 | 378.7879
280.633 | 383.3333
280.583 | 383.0303
280.533 | 384.5455
280.483 | 379.697
280.433 | 373.9394
280.383 | 368.1818
280.333 | 366.3636
280.283 | 370.9091
280.233 | 376.3636
280.183 | 379.3939
280.133 | 371.8182
280.083 | 375.1515
280.033 | 359.697
279.983 | 345.4545
279.933 | 376.9697
279.883 | 384.5455
279.833 | 381.5152
279.783 | 362.4242
279.733 | 373.9394
279.683 | 376.0606
279.633 | 353.6364
279.583 | 372.1212
279.533 | 367.2727
279.483 | 346.6667
279.433 | 373.3333
279.383 | 375.4545
279.333 | 372.4242
279.283 | 374.2424
279.233 | 363.3333
279.183 | 375.4545
279.133 | 356.9697
279.083 | 383.3333
279.033 | 368.1818
278.983 | 358.1818
278.933 | 362.1212
278.883 | 360
278.833 | 372.4242
278.783 | 370.6061
278.733 | 349.697
278.683 | 345.7576
278.633 | 364.5455
278.583 | 358.7879
278.533 | 370
278.483 | 362.1212
278.433 | 350.6061
278.383 | 366.0606
278.333 | 357.8788
278.283 | 341.2121
278.233 | 357.8788
278.183 | 350
278.133 | 350
278.083 | 364.5455
278.033 | 360.9091
277.983 | 361.5152
277.933 | 360
277.883 | 357.8788
277.833 | 360.303
277.783 | 358.4848
277.733 | 351.5152
277.683 | 348.7879
277.633 | 347.2727
277.583 | 348.7879
277.533 | 347.2727
277.483 | 367.5758
277.433 | 359.3939
277.383 | 354.5455
277.333 | 345.7576
277.283 | 357.5758
277.233 | 335.4545
277.183 | 353.9394
277.133 | 354.8485
277.083 | 353.3333
277.033 | 358.4848
276.983 | 357.2727
276.933 | 351.5152
276.883 | 344.8485
276.833 | 364.5455
276.783 | 349.3939
276.733 | 332.4242
276.683 | 356.6667
276.633 | 365.7576
276.583 | 352.1212
276.533 | 336.0606
276.483 | 344.8485
276.433 | 361.5152
276.383 | 360.6061
276.333 | 361.8182
276.283 | 353.0303
276.233 | 343.9394
276.183 | 337.2727
276.133 | 337.2727
276.083 | 351.5152
276.033 | 340.6061
275.983 | 346.0606
275.933 | 351.8182
275.883 | 340
275.833 | 339.0909
275.783 | 347.5758
275.733 | 354.8485
275.683 | 351.5152
275.633 | 341.2121
275.583 | 343.0303
275.533 | 339.697

## Tabelle100
0009838/0009838/M150/Sequence/O 1s
Binding energy (eV) | Spectrum | Background | Metal oxides, MnOOH | Devective oxides, MgCO3 | Organic, water | Envelope
543.533 | 1721.667
543.483 | 1675
543.433 | 1770
543.383 | 1771.667
543.333 | 1743.333
543.283 | 1701.667
543.233 | 1703.333
543.183 | 1716.667
543.133 | 1701.667
543.083 | 1658.333
543.033 | 1668.333
542.983 | 1660
542.933 | 1676.667
542.883 | 1761.667
542.833 | 1706.667
542.783 | 1698.333
542.733 | 1711.667
542.683 | 1686.667
542.633 | 1766.667
542.583 | 1681.667
542.533 | 1696.667
542.483 | 1628.333
542.433 | 1608.333
542.383 | 1673.333
542.333 | 1743.333
542.283 | 1773.333
542.233 | 1720
542.183 | 1733.333
542.133 | 1740
542.083 | 1780
542.033 | 1738.333
541.983 | 1646.667
541.933 | 1646.667
541.883 | 1640
541.833 | 1631.667
541.783 | 1728.333
541.733 | 1651.667
541.683 | 1573.333
541.633 | 1591.667
541.583 | 1713.333
541.533 | 1666.667
541.483 | 1695
541.433 | 1593.333
541.383 | 1678.333
541.333 | 1660
541.283 | 1616.667
541.233 | 1568.333
541.183 | 1526.667
541.133 | 1616.667
541.083 | 1636.667
541.033 | 1658.333
540.983 | 1610
540.933 | 1658.333
540.883 | 1636.667
540.833 | 1615
540.783 | 1601.667
540.733 | 1666.667
540.683 | 1606.667
540.633 | 1618.333
540.583 | 1606.667
540.533 | 1560
540.483 | 1620
540.433 | 1568.333
540.383 | 1585
540.333 | 1586.667
540.283 | 1710
540.233 | 1660
540.183 | 1661.667
540.133 | 1581.667
540.083 | 1611.667
540.033 | 1571.667
539.983 | 1495
539.933 | 1503.333
539.883 | 1608.333
539.833 | 1621.667
539.783 | 1616.667
539.733 | 1536.667
539.683 | 1528.333
539.633 | 1495
539.583 | 1468.333
539.533 | 1510
539.483 | 1591.667
539.433 | 1590
539.383 | 1548.333
539.333 | 1635
539.283 | 1553.333
539.233 | 1573.333
539.183 | 1540
539.133 | 1455
539.083 | 1586.667
539.033 | 1608.333
538.983 | 1535
538.933 | 1505
538.883 | 1573.333
538.833 | 1466.667
538.783 | 1500
538.733 | 1563.333
538.683 | 1535
538.633 | 1493.333
538.583 | 1521.667
538.533 | 1523.333
538.483 | 1511.667
538.433 | 1443.333
538.383 | 1420
538.333 | 1508.333
538.283 | 1438.333
538.233 | 1460
538.183 | 1521.667
538.133 | 1448.333
538.083 | 1451.667
538.033 | 1518.333
537.983 | 1551.667
537.933 | 1486.667
537.883 | 1563.333
537.833 | 1381.667
537.783 | 1421.667
537.733 | 1513.333
537.683 | 1411.667
537.633 | 1441.667
537.583 | 1440
537.533 | 1411.667
537.483 | 1505
537.433 | 1445
537.383 | 1448.333
537.333 | 1433.333
537.283 | 1463.333
537.233 | 1361.667
537.183 | 1453.333
537.133 | 1465
537.083 | 1465
537.033 | 1450
536.983 | 1436.667
536.933 | 1413.333
536.883 | 1478.333
536.833 | 1401.667
536.783 | 1398.333
536.733 | 1476.667
536.683 | 1435
536.633 | 1416.667
536.583 | 1445
536.533 | 1485
536.483 | 1470
536.433 | 1428.333
536.383 | 1341.667
536.333 | 1461.667
536.283 | 1493.333
536.233 | 1500
536.183 | 1425
536.133 | 1458.333
536.083 | 1470
536.033 | 1503.333
535.983 | 1388.333
535.933 | 1445
535.883 | 1426.667
535.833 | 1393.333
535.783 | 1405
535.733 | 1436.667
535.683 | 1436.667
535.633 | 1475
535.583 | 1476.667
535.533 | 1508.333
535.483 | 1455
535.433 | 1443.333
535.383 | 1426.667
535.333 | 1375
535.283 | 1430
535.233 | 1531.667
535.183 | 1475
535.133 | 1345
535.083 | 1468.333
535.033 | 1455
534.983 | 1371.667 | 1407.143 | 1407.143 | 1409.169 | 1414.822 | 1416.848
534.933 | 1391.667 | 1407.138 | 1407.138 | 1409.576 | 1416.776 | 1419.215
534.883 | 1410 | 1407.137 | 1407.137 | 1410.065 | 1419.141 | 1422.07
534.833 | 1408.333 | 1407.136 | 1407.136 | 1410.646 | 1421.97 | 1425.48
534.783 | 1418.333 | 1407.132 | 1407.132 | 1411.33 | 1425.316 | 1429.514
534.733 | 1450 | 1407.118 | 1407.118 | 1412.128 | 1429.227 | 1434.238
534.683 | 1410 | 1407.117 | 1407.117 | 1413.085 | 1433.776 | 1439.744
534.633 | 1406.667 | 1407.117 | 1407.117 | 1414.211 | 1438.991 | 1446.085
534.583 | 1453.333 | 1407.101 | 1407.101 | 1415.516 | 1444.88 | 1453.295
534.533 | 1448.333 | 1407.086 | 1407.087 | 1417.048 | 1451.467 | 1461.428
534.483 | 1493.333 | 1407.057 | 1407.057 | 1418.825 | 1458.715 | 1470.483
534.433 | 1501.667 | 1407.025 | 1407.025 | 1420.897 | 1466.588 | 1480.461
534.383 | 1503.333 | 1406.992 | 1406.992 | 1423.312 | 1475.003 | 1491.324
534.333 | 1538.333 | 1406.947 | 1406.947 | 1426.107 | 1483.825 | 1502.986
534.283 | 1546.667 | 1406.899 | 1406.899 | 1429.347 | 1492.899 | 1515.347
534.233 | 1505 | 1406.865 | 1406.866 | 1433.111 | 1502.038 | 1528.284
534.183 | 1510 | 1406.83 | 1406.83 | 1437.453 | 1510.987 | 1541.61
534.133 | 1551.667 | 1406.78 | 1406.781 | 1442.436 | 1519.469 | 1555.125
534.083 | 1610 | 1406.711 | 1406.712 | 1448.14 | 1527.198 | 1568.627
534.033 | 1570 | 1406.655 | 1406.656 | 1454.692 | 1533.927 | 1581.965
533.983 | 1600 | 1406.589 | 1406.59 | 1462.173 | 1539.371 | 1594.957
533.933 | 1680 | 1406.496 | 1406.497 | 1470.679 | 1543.291 | 1607.475
533.883 | 1603.333 | 1406.428 | 1406.431 | 1480.386 | 1545.569 | 1619.528
533.833 | 1535 | 1406.384 | 1406.387 | 1491.426 | 1546.1 | 1631.145
533.783 | 1618.333 | 1406.312 | 1406.316 | 1503.895 | 1544.808 | 1642.396
533.733 | 1676.667 | 1406.219 | 1406.225 | 1517.958 | 1541.754 | 1653.499
533.683 | 1690 | 1406.122 | 1406.131 | 1533.8 | 1537.083 | 1664.769
533.633 | 1626.667 | 1406.047 | 1406.058 | 1551.628 | 1531.009 | 1676.603
533.583 | 1655 | 1405.962 | 1405.977 | 1571.605 | 1523.743 | 1689.403
533.533 | 1731.667 | 1405.85 | 1405.872 | 1593.919 | 1515.537 | 1703.628
533.483 | 1728.333 | 1405.74 | 1405.769 | 1618.812 | 1506.7 | 1719.802
533.433 | 1756.667 | 1405.62 | 1405.66 | 1646.501 | 1497.499 | 1738.419
533.383 | 1800 | 1405.485 | 1405.539 | 1677.214 | 1488.184 | 1759.966
533.333 | 1851.667 | 1405.333 | 1405.404 | 1711.192 | 1478.98 | 1784.911
533.283 | 1826.667 | 1405.189 | 1405.285 | 1748.712 | 1470.103 | 1813.722
533.233 | 1785 | 1405.059 | 1405.187 | 1790.033 | 1461.709 | 1846.81
533.183 | 1880 | 1404.897 | 1405.067 | 1835.363 | 1453.859 | 1884.495
533.133 | 1925 | 1404.719 | 1404.944 | 1884.975 | 1446.643 | 1927.124
533.083 | 2000 | 1404.516 | 1404.812 | 1939.109 | 1440.089 | 1974.978
533.033 | 2016.667 | 1404.307 | 1404.696 | 1998.028 | 1434.225 | 2028.335
532.983 | 2158.333 | 1404.05 | 1404.559 | 2061.918 | 1428.996 | 2087.374
532.933 | 2108.333 | 1403.809 | 1404.474 | 2131.06 | 1424.436 | 2152.351
532.883 | 2158.333 | 1403.552 | 1404.415 | 2205.608 | 1420.466 | 2223.386
532.833 | 2308.333 | 1403.243 | 1404.362 | 2285.694 | 1417.001 | 2300.571
532.783 | 2345 | 1402.922 | 1404.365 | 2371.483 | 1414.024 | 2384.03
532.733 | 2461.667 | 1402.56 | 1404.417 | 2463.039 | 1411.45 | 2473.784
532.683 | 2558.333 | 1402.166 | 1404.545 | 2560.408 | 1409.228 | 2569.849
532.633 | 2596.667 | 1401.759 | 1404.795 | 2663.599 | 1407.326 | 2672.204
532.583 | 2873.333 | 1401.257 | 1405.12 | 2772.457 | 1405.613 | 2780.677
532.533 | 2796.667 | 1400.781 | 1405.677 | 2886.962 | 1404.163 | 2895.241
532.483 | 3011.667 | 1400.231 | 1406.416 | 3006.798 | 1402.839 | 3015.589
532.433 | 3188.333 | 1399.622 | 1407.404 | 3131.681 | 1401.616 | 3141.458
532.383 | 3278.333 | 1398.981 | 1408.739 | 3261.26 | 1400.496 | 3272.533
532.333 | 3453.333 | 1398.281 | 1410.473 | 3395.033 | 1399.422 | 3408.366
532.283 | 3598.333 | 1397.531 | 1412.709 | 3532.442 | 1398.385 | 3548.474
532.233 | 3751.667 | 1396.728 | 1415.557 | 3672.822 | 1397.362 | 3692.285
532.183 | 3855 | 1395.89 | 1419.163 | 3815.431 | 1396.358 | 3839.172
532.133 | 3810 | 1395.067 | 1423.73 | 3959.467 | 1395.409 | 3988.472
532.083 | 4098.333 | 1394.146 | 1429.32 | 4103.874 | 1394.394 | 4139.297
532.033 | 4318.333 | 1393.149 | 1436.158 | 4247.648 | 1393.328 | 4290.837
531.983 | 4445 | 1392.109 | 1444.509 | 4389.719 | 1392.237 | 4442.248
531.933 | 4708.333 | 1390.978 | 1454.59 | 4528.876 | 1391.069 | 4592.58
531.883 | 4851.667 | 1389.799 | 1466.741 | 4663.948 | 1389.863 | 4740.955
531.833 | 4851.667 | 1388.619 | 1481.348 | 4793.738 | 1388.664 | 4886.512
531.783 | 5108.333 | 1387.351 | 1498.7 | 4916.9 | 1387.382 | 5028.28
531.733 | 5246.667 | 1386.036 | 1519.255 | 5032.223 | 1386.057 | 5165.464
531.683 | 5188.333 | 1384.74 | 1543.54 | 5138.555 | 1384.755 | 5297.371
531.633 | 5351.667 | 1383.388 | 1571.986 | 5234.653 | 1383.398 | 5423.261
531.583 | 5543.333 | 1381.97 | 1605.128 | 5319.416 | 1381.977 | 5542.58
531.533 | 5750 | 1380.482 | 1643.549 | 5391.849 | 1380.486 | 5654.921
531.483 | 5750 | 1378.993 | 1687.945 | 5451.151 | 1378.996 | 5760.107
531.433 | 5873.333 | 1377.461 | 1738.933 | 5496.553 | 1377.463 | 5858.028
531.383 | 5966.667 | 1375.897 | 1797.207 | 5527.494 | 1375.898 | 5948.805
531.333 | 5938.333 | 1374.342 | 1863.51 | 5543.614 | 1374.343 | 6032.783
531.283 | 5980 | 1372.773 | 1938.524 | 5544.672 | 1372.773 | 6110.424
531.233 | 6111.667 | 1371.158 | 2022.915 | 5530.604 | 1371.158 | 6182.362
531.183 | 6351.667 | 1369.461 | 2117.318 | 5501.528 | 1369.461 | 6249.386
531.133 | 6321.667 | 1367.773 | 2222.448 | 5457.874 | 1367.773 | 6312.548
531.083 | 6208.333 | 1366.123 | 2338.885 | 5400.181 | 1366.124 | 6372.943
531.033 | 6525 | 1364.366 | 2466.942 | 5328.98 | 1364.366 | 6431.557
530.983 | 6473.333 | 1362.625 | 2607.074 | 5245.219 | 1362.625 | 6489.669
530.933 | 6575 | 1360.848 | 2759.403 | 5149.797 | 1360.848 | 6548.352
530.883 | 6630 | 1359.053 | 2923.93 | 5043.787 | 1359.053 | 6608.664
530.833 | 6701.667 | 1357.233 | 3100.41 | 4928.328 | 1357.233 | 6671.506
530.783 | 6646.667 | 1355.43 | 3288.393 | 4804.667 | 1355.43 | 6737.631
530.733 | 6803.333 | 1353.574 | 3487.026 | 4673.975 | 1353.574 | 6807.428
530.683 | 6925 | 1351.675 | 3695.228 | 4537.521 | 1351.675 | 6881.074
530.633 | 7081.667 | 1349.723 | 3911.557 | 4396.547 | 1349.723 | 6958.381
530.583 | 6970 | 1347.808 | 4134.333 | 4252.368 | 1347.808 | 7038.893
530.533 | 7041.667 | 1345.868 | 4361.367 | 4106.107 | 1345.868 | 7121.606
530.483 | 7170 | 1343.883 | 4590.179 | 3958.867 | 1343.883 | 7205.163
530.433 | 7313.333 | 1341.85 | 4817.984 | 3811.7 | 1341.85 | 7287.834
530.383 | 7573.333 | 1339.726 | 5041.69 | 3665.536 | 1339.726 | 7367.5
530.333 | 7595 | 1337.595 | 5258.109 | 3521.343 | 1337.595 | 7441.857
530.283 | 7580 | 1335.468 | 5463.836 | 3379.925 | 1335.468 | 7508.292
530.233 | 7536.667 | 1333.355 | 5655.408 | 3241.987 | 1333.355 | 7564.039
530.183 | 7656.667 | 1331.201 | 5829.34 | 3108.074 | 1331.201 | 7606.213
530.133 | 7643.333 | 1329.05 | 5982.399 | 2978.737 | 1329.05 | 7632.085
530.083 | 7616.667 | 1326.908 | 6111.574 | 2854.394 | 1326.908 | 7639.059
530.033 | 7596.667 | 1324.772 | 6214.221 | 2735.367 | 1324.772 | 7624.816
529.983 | 7440 | 1322.689 | 6288.221 | 2621.948 | 1322.689 | 7587.48
529.933 | 7488.333 | 1320.588 | 6331.897 | 2514.231 | 1320.588 | 7525.54
529.883 | 7303.333 | 1318.55 | 6344.348 | 2412.394 | 1318.55 | 7438.193
529.833 | 7148.333 | 1316.564 | 6325.254 | 2316.458 | 1316.564 | 7325.148
529.783 | 7198.333 | 1314.56 | 6274.911 | 2226.33 | 1314.56 | 7186.682
529.733 | 7100 | 1312.589 | 6194.405 | 2141.988 | 1312.589 | 7023.804
529.683 | 6833.333 | 1310.708 | 6085.448 | 2063.373 | 1310.708 | 6838.113
529.633 | 6591.667 | 1308.909 | 5950.242 | 1990.324 | 1308.909 | 6631.657
529.583 | 6403.333 | 1307.173 | 5791.445 | 1922.642 | 1307.173 | 6406.914
529.533 | 6056.667 | 1305.555 | 5612.152 | 1860.174 | 1305.555 | 6166.771
529.483 | 5966.667 | 1303.967 | 5415.571 | 1802.608 | 1303.967 | 5914.212
529.433 | 5596.667 | 1302.505 | 5205.235 | 1749.801 | 1302.505 | 5652.531
529.383 | 5428.333 | 1301.099 | 4984.546 | 1701.436 | 1301.099 | 5384.883
529.333 | 5196.667 | 1299.772 | 4756.935 | 1657.281 | 1299.772 | 5114.444
529.283 | 4880 | 1298.552 | 4525.684 | 1617.108 | 1298.552 | 4844.24
529.233 | 4636.667 | 1297.415 | 4293.8 | 1580.639 | 1297.415 | 4577.024
529.183 | 4400 | 1296.358 | 4064.035 | 1547.619 | 1296.358 | 4315.296
529.133 | 4143.333 | 1295.388 | 3838.831 | 1517.81 | 1295.388 | 4061.253
529.083 | 3835 | 1294.523 | 3620.3 | 1490.991 | 1294.523 | 3816.768
529.033 | 3638.333 | 1293.724 | 3410.15 | 1466.895 | 1293.724 | 3583.321
528.983 | 3473.333 | 1292.982 | 3209.77 | 1445.292 | 1292.982 | 3362.08
528.933 | 3243.333 | 1292.317 | 3020.248 | 1425.995 | 1292.317 | 3153.925
528.883 | 2958.333 | 1291.75 | 2842.359 | 1408.825 | 1291.75 | 2959.434
528.833 | 2811.667 | 1291.232 | 2676.527 | 1393.551 | 1291.232 | 2778.846
528.783 | 2538.333 | 1290.807 | 2523.015 | 1380.042 | 1290.807 | 2612.249
528.733 | 2423.333 | 1290.421 | 2381.766 | 1368.081 | 1290.421 | 2459.426
528.683 | 2256.667 | 1290.092 | 2252.61 | 1357.538 | 1290.092 | 2320.056
528.633 | 2091.667 | 1289.819 | 2135.204 | 1348.271 | 1289.819 | 2193.656
528.583 | 1935 | 1289.599 | 2029.079 | 1340.152 | 1289.599 | 2079.632
528.533 | 1840 | 1289.412 | 1933.654 | 1333.041 | 1289.412 | 1977.284
528.483 | 1881.667 | 1289.21 | 1848.254 | 1326.786 | 1289.21 | 1885.831
528.433 | 1823.333 | 1289.028 | 1772.24 | 1321.324 | 1289.028 | 1804.536
528.383 | 1728.333 | 1288.879 | 1704.926 | 1316.579 | 1288.879 | 1732.626
528.333 | 1670 | 1288.749 | 1645.592 | 1312.458 | 1288.749 | 1669.301
528.283 | 1641.667 | 1288.628 | 1593.529 | 1308.88 | 1288.628 | 1613.78
528.233 | 1601.667 | 1288.522 | 1548.057 | 1305.784 | 1288.522 | 1565.319
528.183 | 1551.667 | 1288.432 | 1508.525 | 1303.116 | 1288.432 | 1523.209
528.133 | 1505 | 1288.358 | 1474.309 | 1300.823 | 1288.358 | 1486.774
528.083 | 1496.667 | 1288.287 | 1444.811 | 1298.846 | 1288.287 | 1455.37
528.033 | 1363.333 | 1288.262 | 1419.531 | 1297.188 | 1288.262 | 1428.457
527.983 | 1378.333 | 1288.231 | 1397.917 | 1295.762 | 1288.231 | 1405.447
527.933 | 1385 | 1288.198 | 1379.515 | 1294.538 | 1288.198 | 1385.855
527.883 | 1326.667 | 1288.185 | 1363.932 | 1293.512 | 1288.185 | 1369.259
527.833 | 1361.667 | 1288.16 | 1350.765 | 1292.626 | 1288.16 | 1355.231
527.783 | 1341.667 | 1288.142 | 1339.698 | 1291.878 | 1288.142 | 1343.434
527.733 | 1296.667 | 1288.139 | 1330.442 | 1291.259 | 1288.139 | 1333.562
527.683 | 1353.333 | 1288.117 | 1322.703 | 1290.716 | 1288.117 | 1325.303
527.633 | 1291.667 | 1288.116 | 1316.291 | 1290.277 | 1288.116 | 1318.453
527.583 | 1261.667 | 1288.107 | 1310.977 | 1289.9 | 1288.107 | 1312.771
527.533 | 1255 | 1288.095 | 1306.593 | 1289.581 | 1288.095 | 1308.078
527.483 | 1328.333 | 1288.095 | 1303.002 | 1289.323 | 1288.095 | 1304.23
527.433 | 1291.667
527.383 | 1345
527.333 | 1243.333
527.283 | 1316.667
527.233 | 1341.667
527.183 | 1311.667
527.133 | 1340
527.083 | 1323.333
527.033 | 1331.667
526.983 | 1235
526.933 | 1268.333
526.883 | 1323.333
526.833 | 1273.333
526.783 | 1298.333
526.733 | 1321.667
526.683 | 1303.333
526.633 | 1260
526.583 | 1325
526.533 | 1335
526.483 | 1313.333
526.433 | 1225
526.383 | 1228.333
526.333 | 1206.667
526.283 | 1266.667
526.233 | 1235
526.183 | 1286.667
526.133 | 1265
526.083 | 1223.333
526.033 | 1303.333
525.983 | 1228.333
525.933 | 1240
525.883 | 1291.667
525.833 | 1310
525.783 | 1226.667
525.733 | 1298.333
525.683 | 1281.667
525.633 | 1305
525.583 | 1266.667
525.533 | 1283.333
525.483 | 1255
525.433 | 1301.667
525.383 | 1260
525.333 | 1186.667
525.283 | 1231.667
525.233 | 1300
525.183 | 1268.333
525.133 | 1183.333
525.083 | 1233.333
525.033 | 1226.667
524.983 | 1258.333
524.933 | 1320
524.883 | 1313.333
524.833 | 1248.333
524.783 | 1293.333
524.733 | 1306.667
524.683 | 1310
524.633 | 1285
524.583 | 1193.333
524.533 | 1213.333
524.483 | 1255
524.433 | 1236.667
524.383 | 1226.667
524.333 | 1250
524.283 | 1210
524.233 | 1230
524.183 | 1258.333
524.133 | 1276.667
524.083 | 1291.667
524.033 | 1271.667
523.983 | 1250
523.933 | 1245
523.883 | 1185
523.833 | 1273.333
523.783 | 1246.667
523.733 | 1181.667
523.683 | 1211.667
523.633 | 1280
523.583 | 1256.667
523.533 | 1318.333
523.483 | 1323.333
523.433 | 1271.667
523.383 | 1291.667
523.333 | 1238.333
523.283 | 1258.333
523.233 | 1278.333
523.183 | 1250
523.133 | 1225
523.083 | 1273.333
523.033 | 1286.667
522.983 | 1235
522.933 | 1263.333
522.883 | 1288.333
522.833 | 1238.333
522.783 | 1236.667
522.733 | 1256.667
522.683 | 1235
522.633 | 1266.667
522.583 | 1228.333
522.533 | 1293.333
522.483 | 1225
522.433 | 1190
522.383 | 1195
522.333 | 1236.667
522.283 | 1271.667
522.233 | 1251.667
522.183 | 1263.333
522.133 | 1236.667
522.083 | 1300
522.033 | 1256.667
521.983 | 1256.667
521.933 | 1261.667
521.883 | 1256.667
521.833 | 1208.333
521.783 | 1221.667
521.733 | 1298.333
521.683 | 1355
521.633 | 1255
521.583 | 1196.667
521.533 | 1258.333
521.483 | 1273.333
521.433 | 1241.667
521.383 | 1233.333
521.333 | 1280
521.283 | 1256.667
521.233 | 1290
521.183 | 1268.333
521.133 | 1228.333
521.083 | 1205
521.033 | 1290
520.983 | 1273.333
520.933 | 1190
520.883 | 1223.333
520.833 | 1255
520.783 | 1235
520.733 | 1288.333
520.683 | 1235
520.633 | 1340
520.583 | 1271.667
520.533 | 1243.333
520.483 | 1255
520.433 | 1196.667
520.383 | 1243.333
520.333 | 1308.333
520.283 | 1248.333
520.233 | 1293.333
520.183 | 1295
520.133 | 1331.667
520.083 | 1201.667
520.033 | 1201.667
519.983 | 1231.667
519.933 | 1253.333
519.883 | 1258.333
519.833 | 1228.333
519.783 | 1276.667
519.733 | 1318.333
519.683 | 1225
519.633 | 1318.333
519.583 | 1326.667
519.533 | 1248.333
519.483 | 1218.333
519.433 | 1200
519.383 | 1301.667
519.333 | 1273.333
519.283 | 1221.667
519.233 | 1276.667
519.183 | 1208.333
519.133 | 1225
519.083 | 1278.333
519.033 | 1286.667
518.983 | 1241.667
518.933 | 1230
518.883 | 1233.333
518.833 | 1301.667
518.783 | 1233.333
518.733 | 1211.667
518.683 | 1246.667
518.633 | 1275
518.583 | 1205
518.533 | 1265

## Tabelle110
0009838/0009838/M156/1: Sequence/Mg 1s
Binding energy (eV) | Spectrum | Background | MgO | MgCO3 | Envelope
1314.063 | 2498
1314.013 | 2494.667
1313.963 | 2480.667
1313.913 | 2487.333
1313.863 | 2463.333
1313.813 | 2453.333
1313.763 | 2508
1313.713 | 2478
1313.663 | 2456.667
1313.613 | 2499.333
1313.563 | 2457.333
1313.513 | 2508.667
1313.463 | 2456.667
1313.413 | 2502.667
1313.363 | 2470.667
1313.313 | 2464
1313.263 | 2472.667
1313.213 | 2476.667
1313.163 | 2444.667
1313.113 | 2452
1313.063 | 2418
1313.013 | 2444.667
1312.963 | 2404.667
1312.913 | 2428.667
1312.863 | 2474.667
1312.813 | 2410
1312.763 | 2446.667
1312.713 | 2442
1312.663 | 2453.333
1312.613 | 2461.333
1312.563 | 2438
1312.513 | 2474.667
1312.463 | 2418.667
1312.413 | 2474
1312.363 | 2396.667
1312.313 | 2404
1312.263 | 2435.333
1312.213 | 2433.333
1312.163 | 2418
1312.113 | 2380
1312.063 | 2426
1312.013 | 2408.667
1311.963 | 2374
1311.913 | 2381.333
1311.863 | 2404.667
1311.813 | 2436.667
1311.763 | 2382.667
1311.713 | 2366.667
1311.663 | 2406
1311.613 | 2388.667
1311.563 | 2414.667
1311.513 | 2376.667
1311.463 | 2470
1311.413 | 2443.333
1311.363 | 2390
1311.313 | 2438.667
1311.263 | 2432.667
1311.213 | 2423.333
1311.163 | 2408.667
1311.113 | 2323.333
1311.063 | 2370.667
1311.013 | 2406
1310.963 | 2340.667
1310.913 | 2386.667
1310.863 | 2374
1310.813 | 2391.333
1310.763 | 2435.333
1310.713 | 2368
1310.663 | 2389.333
1310.613 | 2398
1310.563 | 2350
1310.513 | 2374.667
1310.463 | 2391.333
1310.413 | 2396.667
1310.363 | 2397.333
1310.313 | 2367.333
1310.263 | 2391.333
1310.213 | 2360.667
1310.163 | 2363.333
1310.113 | 2396.667
1310.063 | 2422
1310.013 | 2348
1309.963 | 2331.333
1309.913 | 2366
1309.863 | 2343.333
1309.813 | 2312
1309.763 | 2358.667
1309.713 | 2426
1309.663 | 2338
1309.613 | 2305.333
1309.563 | 2316
1309.513 | 2331.333
1309.463 | 2370
1309.413 | 2364
1309.363 | 2374.667
1309.313 | 2342
1309.263 | 2350.667
1309.213 | 2306.667
1309.163 | 2338.667
1309.113 | 2310.667
1309.063 | 2288
1309.013 | 2290.667
1308.963 | 2407.333
1308.913 | 2399.333
1308.863 | 2381.333
1308.813 | 2372.667
1308.763 | 2374
1308.713 | 2379.333
1308.663 | 2347.333
1308.613 | 2339.333
1308.563 | 2264
1308.513 | 2353.333
1308.463 | 2403.333
1308.413 | 2326.667
1308.363 | 2356.667
1308.313 | 2329.333
1308.263 | 2306.667
1308.213 | 2342.667
1308.163 | 2346.667
1308.113 | 2326.667
1308.063 | 2355.333
1308.013 | 2392
1307.963 | 2328
1307.913 | 2346
1307.863 | 2298
1307.813 | 2358.667
1307.763 | 2372
1307.713 | 2352.667
1307.663 | 2338
1307.613 | 2388.667
1307.563 | 2377.333
1307.513 | 2384
1307.463 | 2360
1307.413 | 2311.333
1307.363 | 2379.333
1307.313 | 2315.333
1307.263 | 2364
1307.213 | 2403.333
1307.163 | 2342.667
1307.113 | 2404
1307.063 | 2339.333
1307.013 | 2318.667 | 2382.121 | 2384.647 | 2386.064 | 2388.59
1306.963 | 2374.667 | 2382.12 | 2385.308 | 2387.18 | 2390.368
1306.913 | 2412 | 2382.115 | 2386.125 | 2388.571 | 2392.58
1306.863 | 2396 | 2382.113 | 2387.139 | 2390.3 | 2395.326
1306.813 | 2435.333 | 2382.104 | 2388.382 | 2392.425 | 2398.703
1306.763 | 2413.333 | 2382.099 | 2389.913 | 2395.033 | 2402.848
1306.713 | 2396 | 2382.096 | 2391.791 | 2398.208 | 2407.903
1306.663 | 2411.333 | 2382.091 | 2394.076 | 2402.039 | 2414.024
1306.613 | 2468 | 2382.077 | 2396.842 | 2406.624 | 2421.389
1306.563 | 2450 | 2382.066 | 2400.193 | 2412.088 | 2430.215
1306.513 | 2390 | 2382.064 | 2404.242 | 2418.556 | 2440.733
1306.463 | 2438.667 | 2382.055 | 2409.094 | 2426.134 | 2453.173
1306.413 | 2499.333 | 2382.035 | 2414.886 | 2434.946 | 2467.796
1306.363 | 2510 | 2382.014 | 2421.787 | 2445.123 | 2484.896
1306.313 | 2500.667 | 2381.994 | 2429.98 | 2456.786 | 2504.771
1306.263 | 2524 | 2381.971 | 2439.662 | 2470.035 | 2527.726
1306.213 | 2611.333 | 2381.933 | 2451.048 | 2484.946 | 2554.061
1306.163 | 2664.667 | 2381.885 | 2464.395 | 2501.59 | 2584.099
1306.113 | 2702.667 | 2381.832 | 2479.982 | 2519.999 | 2618.15
1306.063 | 2647.333 | 2381.788 | 2498.128 | 2540.184 | 2656.524
1306.013 | 2736.667 | 2381.729 | 2519.138 | 2562.066 | 2699.475
1305.963 | 2759.333 | 2381.666 | 2543.377 | 2585.551 | 2747.262
1305.913 | 2762 | 2381.602 | 2571.227 | 2610.481 | 2800.105
1305.863 | 2832.667 | 2381.527 | 2603.077 | 2636.619 | 2858.168
1305.813 | 2925.333 | 2381.437 | 2639.342 | 2663.674 | 2921.58
1305.763 | 2976 | 2381.338 | 2680.464 | 2691.304 | 2990.43
1305.713 | 3109.333 | 2381.216 | 2726.871 | 2719.087 | 3064.742
1305.663 | 3167.333 | 2381.085 | 2779.021 | 2746.577 | 3144.513
1305.613 | 3143.333 | 2380.959 | 2837.367 | 2773.289 | 3229.698
1305.563 | 3210 | 2380.82 | 2902.321 | 2798.683 | 3320.183
1305.513 | 3270.667 | 2380.672 | 2974.282 | 2822.223 | 3415.833
1305.463 | 3448.667 | 2380.494 | 3053.593 | 2843.365 | 3516.464
1305.413 | 3585.333 | 2380.294 | 3140.575 | 2861.618 | 3621.899
1305.363 | 3693.333 | 2380.075 | 3235.479 | 2876.54 | 3731.944
1305.313 | 3782.667 | 2379.841 | 3338.48 | 2887.754 | 3846.392
1305.263 | 3978 | 2379.575 | 3449.632 | 2894.949 | 3965.006
1305.213 | 4086.667 | 2379.291 | 3568.918 | 2897.945 | 4087.572
1305.163 | 4270.667 | 2378.976 | 3696.165 | 2896.643 | 4213.832
1305.113 | 4333.333 | 2378.65 | 3831.096 | 2891.09 | 4343.536
1305.063 | 4549.333 | 2378.289 | 3973.239 | 2881.397 | 4476.347
1305.013 | 4638.667 | 2377.912 | 4122.005 | 2867.826 | 4611.919
1304.963 | 4786 | 2377.511 | 4276.609 | 2850.704 | 4749.802
1304.913 | 4984 | 2377.077 | 4436.093 | 2830.434 | 4889.449
1304.863 | 5031.333 | 2376.635 | 4599.36 | 2807.515 | 5030.24
1304.813 | 5226 | 2376.161 | 4765.1 | 2782.435 | 5171.374
1304.763 | 5422 | 2375.653 | 4931.864 | 2755.726 | 5311.937
1304.713 | 5585.333 | 2375.119 | 5098.072 | 2727.928 | 5450.88
1304.663 | 5738.667 | 2374.559 | 5262.014 | 2699.556 | 5587.011
1304.613 | 5790 | 2373.99 | 5421.902 | 2671.109 | 5719.022
1304.563 | 5874 | 2373.407 | 5575.861 | 2643.019 | 5845.473
1304.513 | 5948.667 | 2372.812 | 5721.992 | 2615.669 | 5964.849
1304.463 | 6079.333 | 2372.194 | 5858.396 | 2589.37 | 6075.572
1304.413 | 6200 | 2371.557 | 5983.237 | 2564.382 | 6176.062
1304.363 | 6167.333 | 2370.925 | 6094.794 | 2540.927 | 6264.796
1304.313 | 6238.667 | 2370.28 | 6191.444 | 2519.122 | 6340.285
1304.263 | 6356 | 2369.617 | 6271.746 | 2499.041 | 6401.171
1304.213 | 6413.333 | 2368.943 | 6334.496 | 2480.724 | 6446.277
1304.163 | 6401.333 | 2368.272 | 6378.737 | 2464.172 | 6474.637
1304.113 | 6340.667 | 2367.61 | 6403.783 | 2449.344 | 6485.516
1304.063 | 6358.667 | 2366.945 | 6409.22 | 2436.153 | 6478.427
1304.013 | 6296.667 | 2366.291 | 6394.967 | 2424.515 | 6453.191
1303.963 | 6290.667 | 2365.637 | 6361.227 | 2414.309 | 6409.898
1303.913 | 6303.333 | 2364.982 | 6308.51 | 2405.412 | 6348.94
1303.863 | 6224 | 2364.339 | 6237.633 | 2397.713 | 6271.007
1303.813 | 6070.667 | 2363.722 | 6149.674 | 2391.101 | 6177.053
1303.763 | 6050 | 2363.108 | 6045.913 | 2385.43 | 6068.235
1303.713 | 6020.667 | 2362.499 | 5927.854 | 2380.588 | 5945.943
1303.663 | 5824 | 2361.922 | 5797.19 | 2376.492 | 5811.759
1303.613 | 5741.333 | 2361.359 | 5655.688 | 2373.023 | 5667.352
1303.563 | 5613.333 | 2360.818 | 5505.219 | 2370.1 | 5514.5
1303.513 | 5471.333 | 2360.3 | 5347.682 | 2367.642 | 5355.025
1303.463 | 5305.333 | 2359.809 | 5184.976 | 2365.583 | 5190.749
1303.413 | 5186 | 2359.339 | 5018.942 | 2363.852 | 5023.455
1303.363 | 4972 | 2358.904 | 4851.367 | 2362.41 | 4854.874
1303.313 | 4746 | 2358.506 | 4683.921 | 2361.215 | 4686.63
1303.263 | 4614 | 2358.13 | 4518.123 | 2360.211 | 4520.204
1303.213 | 4468 | 2357.779 | 4355.364 | 2359.367 | 4356.952
1303.163 | 4184.667 | 2357.475 | 4196.89 | 2358.68 | 4198.096
1303.113 | 4013.333 | 2357.199 | 4043.74 | 2358.109 | 4044.65
1303.063 | 3934.667 | 2356.936 | 3896.781 | 2357.619 | 3897.464
1303.013 | 3802 | 2356.696 | 3756.735 | 2357.205 | 3757.244
1302.963 | 3638.667 | 2356.482 | 3624.151 | 2356.86 | 3624.529
1302.913 | 3510 | 2356.29 | 3499.414 | 2356.568 | 3499.693
1302.863 | 3363.333 | 2356.122 | 3382.77 | 2356.326 | 3382.974
1302.813 | 3242 | 2355.975 | 3274.324 | 2356.124 | 3274.473
1302.763 | 3086.667 | 2355.853 | 3174.072 | 2355.961 | 3174.18
1302.713 | 2984.667 | 2355.748 | 3081.894 | 2355.826 | 3081.971
1302.663 | 2918 | 2355.655 | 2997.582 | 2355.71 | 2997.637
1302.613 | 2892 | 2355.566 | 2920.854 | 2355.605 | 2920.894
1302.563 | 2756 | 2355.499 | 2851.397 | 2355.527 | 2851.425
1302.513 | 2680 | 2355.445 | 2788.821 | 2355.464 | 2788.841
1302.463 | 2636.667 | 2355.398 | 2732.711 | 2355.412 | 2732.725
1302.413 | 2626 | 2355.353 | 2682.629 | 2355.362 | 2682.638
1302.363 | 2623.333 | 2355.308 | 2638.13 | 2355.315 | 2638.137
1302.313 | 2606.667 | 2355.266 | 2598.772 | 2355.271 | 2598.777
1302.263 | 2478.667 | 2355.246 | 2564.134 | 2355.249 | 2564.137
1302.213 | 2451.333 | 2355.23 | 2533.77 | 2355.232 | 2533.772
1302.163 | 2460 | 2355.212 | 2507.261 | 2355.214 | 2507.262
1302.113 | 2480.667 | 2355.191 | 2484.213 | 2355.192 | 2484.214
1302.063 | 2394.667 | 2355.185 | 2464.275 | 2355.186 | 2464.276
1302.013 | 2362 | 2355.184 | 2447.092 | 2355.184 | 2447.092
1301.963 | 2383.333 | 2355.179 | 2432.337 | 2355.179 | 2432.337
1301.913 | 2393.333 | 2355.173 | 2419.718 | 2355.173 | 2419.718
1301.863 | 2364.667 | 2355.171 | 2408.975 | 2355.171 | 2408.975
1301.813 | 2404 | 2355.163 | 2399.856 | 2355.163 | 2399.856
1301.763 | 2369.333 | 2355.161 | 2392.155 | 2355.161 | 2392.155
1301.713 | 2316 | 2355.154 | 2385.669 | 2355.154 | 2385.669
1301.663 | 2339.333 | 2355.152 | 2380.234 | 2355.152 | 2380.234
1301.613 | 2384 | 2355.152 | 2375.697 | 2355.152 | 2375.697
1301.563 | 2348
1301.513 | 2366.667
1301.463 | 2390
1301.413 | 2351.333
1301.363 | 2273.333
1301.313 | 2338
1301.263 | 2310
1301.213 | 2272
1301.163 | 2296.667
1301.113 | 2280.667
1301.063 | 2277.333
1301.013 | 2247.333
1300.963 | 2293.333
1300.913 | 2280.667
1300.863 | 2310.667
1300.813 | 2359.333
1300.763 | 2313.333
1300.713 | 2222
1300.663 | 2200
1300.613 | 2277.333
1300.563 | 2266.667
1300.513 | 2264
1300.463 | 2281.333
1300.413 | 2246.667
1300.363 | 2258.667
1300.313 | 2242
1300.263 | 2250
1300.213 | 2256
1300.163 | 2250
1300.113 | 2276.667
1300.063 | 2282
1300.013 | 2284.667
1299.963 | 2283.333
1299.913 | 2270.667
1299.863 | 2248
1299.813 | 2288.667
1299.763 | 2287.333
1299.713 | 2297.333
1299.663 | 2255.333
1299.613 | 2274.667
1299.563 | 2278
1299.513 | 2279.333
1299.463 | 2288
1299.413 | 2260.667
1299.363 | 2238.667
1299.313 | 2282
1299.263 | 2270.667
1299.213 | 2298.667
1299.163 | 2306
1299.113 | 2286
1299.063 | 2249.333
1299.013 | 2272
1298.963 | 2204.667
1298.913 | 2264
1298.863 | 2241.333
1298.813 | 2299.333
1298.763 | 2328
1298.713 | 2244
1298.663 | 2271.333
1298.613 | 2298
1298.563 | 2323.333
1298.513 | 2288
1298.463 | 2283.333
1298.413 | 2214.667
1298.363 | 2271.333
1298.313 | 2270.667
1298.263 | 2268.667
1298.213 | 2246
1298.163 | 2282
1298.113 | 2274
1298.063 | 2304
1298.013 | 2296
1297.963 | 2302.667
1297.913 | 2297.333
1297.863 | 2288.667
1297.813 | 2298.667
1297.763 | 2297.333
1297.713 | 2248
1297.663 | 2278
1297.613 | 2276.667
1297.563 | 2248
1297.513 | 2268
1297.463 | 2262.667
1297.413 | 2244.667
1297.363 | 2259.333
1297.313 | 2299.333
1297.263 | 2298
1297.213 | 2226.667
1297.163 | 2256.667
1297.113 | 2287.333
1297.063 | 2354.667
1297.013 | 2218
1296.963 | 2250.667
1296.913 | 2327.333
1296.863 | 2288
1296.813 | 2270.667
1296.763 | 2218.667
1296.713 | 2188.667
1296.663 | 2242
1296.613 | 2290.667
1296.563 | 2280.667
1296.513 | 2264.667
1296.463 | 2245.333
1296.413 | 2268.667
1296.363 | 2230
1296.313 | 2243.333
1296.263 | 2278.667
1296.213 | 2294
1296.163 | 2253.333
1296.113 | 2296
1296.063 | 2305.333
1296.013 | 2268
1295.963 | 2244.667
1295.913 | 2334.667
1295.863 | 2316.667
1295.813 | 2200
1295.763 | 2255.333
1295.713 | 2252.667
1295.663 | 2268
1295.613 | 2267.333
1295.563 | 2300.667
1295.513 | 2323.333
1295.463 | 2236
1295.413 | 2239.333
1295.363 | 2256.667
1295.313 | 2256.667
1295.263 | 2307.333
1295.213 | 2247.333
1295.163 | 2246
1295.113 | 2212
1295.063 | 2248.667
1295.013 | 2288.667
1294.963 | 2282.667
1294.913 | 2277.333
1294.863 | 2294.667
1294.813 | 2275.333
1294.763 | 2262.667
1294.713 | 2308.667
1294.663 | 2246.667
1294.613 | 2255.333
1294.563 | 2302.667
1294.513 | 2310.667
1294.463 | 2226
1294.413 | 2299.333
1294.363 | 2260.667
1294.313 | 2311.333
1294.263 | 2268.667
1294.213 | 2270
1294.163 | 2296
1294.113 | 2272.667
1294.063 | 2260.667

## Tabelle109
0009838/0009838/M156/Sequence/Mn 2p
Binding energy (eV) | Spectrum | Background | Mn(II) 1 | Mn(II) 2 | Mn(II) 3 | Mn(II) 4 | Mn(II) 5 | Mn(II) 6 | Mn(III) 1 | Mn(III) 2 | Mn(III) 3 | Mn(III) 4 | Mn(III) 5 | MnOOH 1 | MnOOH 2 | MnOOH 3 | MnOOH 4 | MnOOH 5 | Envelope
670.5505 | 2711.026
670.5005 | 2736.41
670.4505 | 2727.692
670.4005 | 2701.624
670.3505 | 2726.838
670.3005 | 2725.385
670.2505 | 2730.598
670.2005 | 2726.068
670.1505 | 2710.769
670.1005 | 2709.231
670.0505 | 2733.077
670.0005 | 2736.41
669.9505 | 2716.41
669.9005 | 2717.094
669.8505 | 2725.043
669.8005 | 2713.077
669.7505 | 2747.521
669.7005 | 2768.718
669.6505 | 2729.06
669.6005 | 2728.889
669.5505 | 2716.325
669.5005 | 2722.735
669.4505 | 2720.085
669.4005 | 2724.701
669.3505 | 2726.496
669.3005 | 2728.462
669.2505 | 2734.188
669.2005 | 2716.325
669.1505 | 2740.513
669.1005 | 2728.547
669.0505 | 2726.154
669.0005 | 2723.077
668.9505 | 2743.333
668.9005 | 2738.12
668.8505 | 2724.615
668.8005 | 2725.385
668.7505 | 2721.197
668.7005 | 2734.53
668.6505 | 2726.496
668.6005 | 2739.487
668.5505 | 2763.419
668.5005 | 2734.872
668.4505 | 2741.026
668.4005 | 2719.06
668.3505 | 2713.504
668.3005 | 2729.231
668.2505 | 2714.957
668.2005 | 2727.692
668.1505 | 2732.564
668.1005 | 2737.521
668.0505 | 2722.991
668.0005 | 2736.068
667.9505 | 2726.496
667.9005 | 2733.248
667.8505 | 2725.385
667.8005 | 2724.872
667.7505 | 2721.282
667.7005 | 2744.188
667.6505 | 2729.231
667.6005 | 2730.085
667.5505 | 2716.496
667.5005 | 2717.35
667.4505 | 2734.103
667.4005 | 2741.026
667.3505 | 2727.094
667.3005 | 2722.991
667.2505 | 2749.573
667.2005 | 2736.923
667.1505 | 2730.171
667.1005 | 2743.761
667.0505 | 2746.838
667.0005 | 2750.171
666.9505 | 2742.137
666.9005 | 2743.162
666.8505 | 2758.889
666.8005 | 2736.068
666.7505 | 2725.385
666.7005 | 2764.274
666.6505 | 2728.803
666.6005 | 2731.282
666.5505 | 2752.821
666.5005 | 2765.641
666.4505 | 2735.726
666.4005 | 2734.872
666.3505 | 2770.769
666.3005 | 2765.897
666.2505 | 2751.111
666.2005 | 2752.137
666.1505 | 2736.239
666.1005 | 2757.778
666.0505 | 2752.222
666.0005 | 2745.726
665.9505 | 2745.299
665.9005 | 2744.017
665.8505 | 2760.94
665.8005 | 2761.282
665.7505 | 2744.615
665.7005 | 2752.051
665.6505 | 2751.368
665.6005 | 2752.991
665.5505 | 2780
665.5005 | 2768.291
665.4505 | 2760.855
665.4005 | 2766.667
665.3505 | 2780.342
665.3005 | 2766.752
665.2505 | 2776.923
665.2005 | 2770.513
665.1505 | 2736.838
665.1005 | 2752.051
665.0505 | 2767.009
665.0005 | 2769.145
664.9505 | 2779.658
664.9005 | 2785.128
664.8505 | 2780.598
664.8005 | 2755.641
664.7505 | 2789.402
664.7005 | 2776.41
664.6505 | 2774.701
664.6005 | 2773.932
664.5505 | 2771.111
664.5005 | 2761.966
664.4505 | 2785.812
664.4005 | 2769.658
664.3505 | 2746.496
664.3005 | 2731.966
664.2505 | 2756.496
664.2005 | 2771.538
664.1505 | 2765.043
664.1005 | 2794.274
664.0505 | 2766.752
664.0005 | 2745.299
663.9505 | 2750.94
663.9005 | 2771.966
663.8505 | 2760.256
663.8005 | 2760.342
663.7505 | 2774.359
663.7005 | 2789.402
663.6505 | 2772.906
663.6005 | 2775.726
663.5505 | 2762.735
663.5005 | 2749.145
663.4505 | 2756.41
663.4005 | 2747.436
663.3505 | 2743.675
663.3005 | 2751.709
663.2505 | 2761.197
663.2005 | 2760
663.1505 | 2728.291
663.1005 | 2754.103
663.0505 | 2770.94
663.0005 | 2765.128
662.9505 | 2761.624
662.9005 | 2743.248
662.8505 | 2734.103
662.8005 | 2748.291
662.7505 | 2746.923
662.7005 | 2746.325
662.6505 | 2731.624
662.6005 | 2738.462
662.5505 | 2746.325
662.5005 | 2735.299
662.4505 | 2737.949
662.4005 | 2743.846
662.3505 | 2727.607
662.3005 | 2722.735
662.2505 | 2758.632
662.2005 | 2744.103
662.1505 | 2722.051
662.1005 | 2704.53
662.0505 | 2705.641
662.0005 | 2739.231
661.9505 | 2731.88
661.9005 | 2701.966
661.8505 | 2712.137
661.8005 | 2718.291
661.7505 | 2717.436
661.7005 | 2711.282
661.6505 | 2703.59
661.6005 | 2711.197
661.5505 | 2700.855
661.5005 | 2721.624
661.4505 | 2687.436
661.4005 | 2681.538
661.3505 | 2707.692
661.3005 | 2712.222
661.2505 | 2688.291
661.2005 | 2698.803
661.1505 | 2696.923
661.1005 | 2691.026
661.0505 | 2686.325
661.0005 | 2674.615
660.9505 | 2692.991
660.9005 | 2704.872
660.8505 | 2695.385
660.8005 | 2677.607
660.7505 | 2677.179
660.7005 | 2691.111
660.6505 | 2664.017
660.6005 | 2669.573
660.5505 | 2692.65
660.5005 | 2689.06
660.4505 | 2712.906
660.4005 | 2689.231
660.3505 | 2688.034
660.3005 | 2690.427
660.2505 | 2680.342
660.2005 | 2687.009
660.1505 | 2696.581
660.1005 | 2678.462
660.0505 | 2685.641
660.0005 | 2690.513
659.9505 | 2685.385
659.9005 | 2676.923
659.8505 | 2686.581
659.8005 | 2707.179
659.7505 | 2683.077
659.7005 | 2676.154
659.6505 | 2674.957
659.6005 | 2649.915
659.5505 | 2669.316
659.5005 | 2689.744
659.4505 | 2695.726
659.4005 | 2694.872
659.3505 | 2671.795
659.3005 | 2690.085
659.2505 | 2679.06
659.2005 | 2687.778
659.1505 | 2704.957
659.1005 | 2658.547
659.0505 | 2671.624
659.0005 | 2690.085
658.9505 | 2656.923
658.9005 | 2680.684
658.8505 | 2679.06
658.8005 | 2672.991
658.7505 | 2695.128
658.7005 | 2681.453
658.6505 | 2685.726
658.6005 | 2675.214
658.5505 | 2687.521
658.5005 | 2701.709
658.4505 | 2674.103
658.4005 | 2704.103
658.3505 | 2719.915
658.3005 | 2701.368
658.2505 | 2684.359
658.2005 | 2709.145
658.1505 | 2677.35
658.1005 | 2682.735
658.0505 | 2688.462
658.0005 | 2704.615
657.9505 | 2697.35
657.9005 | 2676.496
657.8505 | 2678.034
657.8005 | 2696.068
657.7505 | 2700.342
657.7005 | 2694.701
657.6505 | 2707.35
657.6005 | 2702.821
657.5505 | 2685.983
657.5005 | 2715.983
657.4505 | 2723.675
657.4005 | 2726.154
657.3505 | 2708.718
657.3005 | 2741.197
657.2505 | 2727.436
657.2005 | 2694.017
657.1505 | 2701.453
657.1005 | 2721.282
657.0505 | 2721.197
657.0005 | 2705.897
656.9505 | 2708.547
656.9005 | 2719.402
656.8505 | 2730
656.8005 | 2756.923
656.7505 | 2760.085
656.7005 | 2762.991
656.6505 | 2756.667
656.6005 | 2743.248
656.5505 | 2768.632
656.5005 | 2757.692
656.4505 | 2769.231
656.4005 | 2772.906
656.3505 | 2766.154
656.3005 | 2785.641
656.2505 | 2791.538
656.2005 | 2788.974
656.1505 | 2803.932
656.1005 | 2795.299
656.0505 | 2801.538
656.0005 | 2798.889
655.9505 | 2784.53
655.9005 | 2827.009
655.8505 | 2817.436
655.8005 | 2835.47
655.7505 | 2840
655.7005 | 2852.051
655.6505 | 2872.821
655.6005 | 2875.812
655.5505 | 2868.974
655.5005 | 2871.197
655.4505 | 2881.624
655.4005 | 2894.615
655.3505 | 2928.974
655.3005 | 2940.855
655.2505 | 2958.803
655.2005 | 2957.949
655.1505 | 2977.35
655.1005 | 3002.222
655.0505 | 3037.778
655.0005 | 3031.538
654.9505 | 3053.248
654.9005 | 3052.906
654.8505 | 3052.991
654.8005 | 3052.65
654.7505 | 3086.41
654.7005 | 3118.291
654.6505 | 3152.137
654.6005 | 3151.197
654.5505 | 3162.051
654.5005 | 3167.949
654.4505 | 3161.88
654.4005 | 3201.538
654.3505 | 3222.222
654.3005 | 3199.06
654.2505 | 3225.128
654.2005 | 3254.53
654.1505 | 3257.35
654.1005 | 3270.94
654.0505 | 3274.701
654.0005 | 3279.487
653.9505 | 3257.436
653.9005 | 3270.855
653.8505 | 3274.786
653.8005 | 3285.983
653.7505 | 3286.239
653.7005 | 3290.855
653.6505 | 3287.949
653.6005 | 3270.342
653.5505 | 3269.829
653.5005 | 3266.496
653.4505 | 3294.188
653.4005 | 3256.581
653.3505 | 3240.342
653.3005 | 3258.291
653.2505 | 3245.128
653.2005 | 3227.863
653.1505 | 3197.265
653.1005 | 3175.385
653.0505 | 3191.538
653.0005 | 3156.068
652.9505 | 3135.726
652.9005 | 3152.564
652.8505 | 3149.316
652.8005 | 3117.521
652.7505 | 3074.872
652.7005 | 3079.145
652.6505 | 3055.043
652.6005 | 3049.658
652.5505 | 3034.274
652.5005 | 3000.085
652.4505 | 2976.41
652.4005 | 2947.265
652.3505 | 2948.632
652.3005 | 2948.12
652.2505 | 2936.752
652.2005 | 2930.085
652.1505 | 2892.308
652.1005 | 2893.077
652.0505 | 2885.128
652.0005 | 2872.564
651.9505 | 2830.684
651.9005 | 2842.479
651.8505 | 2820.94
651.8005 | 2810.085
651.7505 | 2769.915
651.7005 | 2774.444
651.6505 | 2769.573
651.6005 | 2780.256
651.5505 | 2764.359
651.5005 | 2749.231
651.4505 | 2728.974
651.4005 | 2721.795
651.3505 | 2703.162
651.3005 | 2705.726
651.2505 | 2707.949
651.2005 | 2680.855
651.1505 | 2686.752
651.1005 | 2670.513
651.0505 | 2670.085
651.0005 | 2659.658
650.9505 | 2661.453
650.9005 | 2617.009
650.8505 | 2634.53
650.8005 | 2608.462
650.7505 | 2621.709
650.7005 | 2634.615
650.6505 | 2632.906
650.6005 | 2613.932
650.5505 | 2603.419
650.5005 | 2633.162
650.4505 | 2604.188
650.4005 | 2577.265
650.3505 | 2575.726
650.3005 | 2583.59
650.2505 | 2581.966
650.2005 | 2578.974
650.1505 | 2578.889
650.1005 | 2553.59
650.0505 | 2570
650.0005 | 2570.085
649.9505 | 2572.051
649.9005 | 2604.615
649.8505 | 2566.239
649.8005 | 2582.051
649.7505 | 2572.906
649.7005 | 2552.051
649.6505 | 2548.632
649.6005 | 2544.274
649.5505 | 2543.59
649.5005 | 2545.385
649.4505 | 2528.462
649.4005 | 2542.393
649.3505 | 2525.128
649.3005 | 2539.829
649.2505 | 2549.402
649.2005 | 2561.88
649.1505 | 2551.368
649.1005 | 2551.453
649.0505 | 2541.966
649.0005 | 2532.051
648.9505 | 2525.214
648.9005 | 2532.137
648.8505 | 2529.829
648.8005 | 2545.983
648.7505 | 2555.385
648.7005 | 2559.231
648.6505 | 2524.957
648.6005 | 2527.009
648.5505 | 2538.547
648.5005 | 2539.487 | 2544.903 | 2544.903 | 2544.903 | 2544.903 | 2544.903 | 2544.903 | 2546.568 | 2544.903 | 2544.903 | 2544.903 | 2544.905 | 2545.466 | 2544.903 | 2544.903 | 2544.903 | 2544.903 | 2544.903 | 2547.133
648.4505 | 2545.897 | 2544.9 | 2544.9 | 2544.9 | 2544.9 | 2544.9 | 2544.9 | 2546.707 | 2544.9 | 2544.9 | 2544.9 | 2544.902 | 2545.561 | 2544.9 | 2544.9 | 2544.9 | 2544.9 | 2544.9 | 2547.37
648.4005 | 2561.624 | 2544.846 | 2544.846 | 2544.846 | 2544.846 | 2544.846 | 2544.846 | 2546.804 | 2544.846 | 2544.846 | 2544.846 | 2544.849 | 2545.62 | 2544.846 | 2544.846 | 2544.846 | 2544.846 | 2544.846 | 2547.582
648.3505 | 2562.479 | 2544.79 | 2544.79 | 2544.79 | 2544.79 | 2544.79 | 2544.79 | 2546.909 | 2544.79 | 2544.79 | 2544.79 | 2544.793 | 2545.693 | 2544.79 | 2544.79 | 2544.79 | 2544.79 | 2544.79 | 2547.816
648.3005 | 2554.615 | 2544.758 | 2544.758 | 2544.758 | 2544.758 | 2544.758 | 2544.758 | 2547.048 | 2544.758 | 2544.758 | 2544.758 | 2544.763 | 2545.81 | 2544.758 | 2544.758 | 2544.758 | 2544.758 | 2544.758 | 2548.104
648.2505 | 2524.701 | 2544.694 | 2544.694 | 2544.694 | 2544.694 | 2544.694 | 2544.695 | 2547.164 | 2544.694 | 2544.694 | 2544.694 | 2544.701 | 2545.914 | 2544.694 | 2544.694 | 2544.694 | 2544.694 | 2544.694 | 2548.391
648.2005 | 2549.231 | 2544.68 | 2544.68 | 2544.68 | 2544.68 | 2544.68 | 2544.68 | 2547.34 | 2544.68 | 2544.68 | 2544.68 | 2544.688 | 2546.091 | 2544.68 | 2544.68 | 2544.68 | 2544.68 | 2544.68 | 2548.76
648.1505 | 2537.949 | 2544.658 | 2544.658 | 2544.658 | 2544.658 | 2544.658 | 2544.659 | 2547.519 | 2544.658 | 2544.658 | 2544.658 | 2544.668 | 2546.286 | 2544.658 | 2544.658 | 2544.658 | 2544.658 | 2544.658 | 2549.158
648.1005 | 2556.154 | 2544.621 | 2544.621 | 2544.621 | 2544.621 | 2544.621 | 2544.622 | 2547.694 | 2544.621 | 2544.621 | 2544.621 | 2544.634 | 2546.494 | 2544.621 | 2544.621 | 2544.621 | 2544.621 | 2544.622 | 2549.58
648.0505 | 2555.897 | 2544.585 | 2544.585 | 2544.585 | 2544.585 | 2544.585 | 2544.587 | 2547.879 | 2544.585 | 2544.585 | 2544.585 | 2544.601 | 2546.732 | 2544.585 | 2544.585 | 2544.585 | 2544.585 | 2544.585 | 2550.043
648.0005 | 2572.393 | 2544.496 | 2544.496 | 2544.496 | 2544.496 | 2544.496 | 2544.498 | 2548.021 | 2544.496 | 2544.496 | 2544.496 | 2544.516 | 2546.95 | 2544.496 | 2544.496 | 2544.496 | 2544.496 | 2544.496 | 2550.497
647.9505 | 2560.085 | 2544.446 | 2544.446 | 2544.446 | 2544.446 | 2544.446 | 2544.448 | 2548.212 | 2544.446 | 2544.446 | 2544.446 | 2544.471 | 2547.242 | 2544.446 | 2544.446 | 2544.446 | 2544.446 | 2544.446 | 2551.036
647.9005 | 2555.128 | 2544.411 | 2544.411 | 2544.411 | 2544.411 | 2544.411 | 2544.414 | 2548.429 | 2544.411 | 2544.411 | 2544.411 | 2544.443 | 2547.588 | 2544.411 | 2544.411 | 2544.411 | 2544.411 | 2544.412 | 2551.64
647.8505 | 2509.231 | 2544.3 | 2544.3 | 2544.3 | 2544.3 | 2544.3 | 2544.303 | 2548.578 | 2544.3 | 2544.3 | 2544.3 | 2544.339 | 2547.897 | 2544.3 | 2544.3 | 2544.3 | 2544.3 | 2544.3 | 2552.219
647.8005 | 2545.726 | 2544.295 | 2544.295 | 2544.295 | 2544.295 | 2544.295 | 2544.299 | 2548.844 | 2544.295 | 2544.295 | 2544.295 | 2544.343 | 2548.356 | 2544.295 | 2544.295 | 2544.295 | 2544.295 | 2544.296 | 2552.959
647.7505 | 2557.265 | 2544.253 | 2544.253 | 2544.253 | 2544.253 | 2544.253 | 2544.258 | 2549.08 | 2544.253 | 2544.253 | 2544.253 | 2544.313 | 2548.823 | 2544.253 | 2544.253 | 2544.253 | 2544.253 | 2544.255 | 2553.718
647.7005 | 2564.188 | 2544.189 | 2544.189 | 2544.189 | 2544.189 | 2544.189 | 2544.196 | 2549.303 | 2544.189 | 2544.189 | 2544.189 | 2544.262 | 2549.315 | 2544.189 | 2544.189 | 2544.189 | 2544.189 | 2544.191 | 2554.513
647.6505 | 2543.761 | 2544.188 | 2544.188 | 2544.188 | 2544.188 | 2544.188 | 2544.196 | 2549.597 | 2544.188 | 2544.188 | 2544.188 | 2544.279 | 2549.919 | 2544.188 | 2544.188 | 2544.188 | 2544.188 | 2544.191 | 2555.431
647.6005 | 2548.632 | 2544.173 | 2544.173 | 2544.173 | 2544.173 | 2544.173 | 2544.184 | 2549.883 | 2544.173 | 2544.173 | 2544.173 | 2544.284 | 2550.559 | 2544.173 | 2544.173 | 2544.173 | 2544.173 | 2544.178 | 2556.397
647.5505 | 2543.932 | 2544.173 | 2544.173 | 2544.173 | 2544.173 | 2544.173 | 2544.186 | 2550.189 | 2544.173 | 2544.173 | 2544.173 | 2544.309 | 2551.265 | 2544.173 | 2544.173 | 2544.173 | 2544.173 | 2544.18 | 2557.439
647.5005 | 2564.359 | 2544.107 | 2544.107 | 2544.107 | 2544.107 | 2544.107 | 2544.124 | 2550.435 | 2544.107 | 2544.107 | 2544.108 | 2544.274 | 2551.956 | 2544.107 | 2544.107 | 2544.107 | 2544.107 | 2544.118 | 2558.478
647.4505 | 2560.256 | 2544.055 | 2544.055 | 2544.055 | 2544.055 | 2544.055 | 2544.075 | 2550.698 | 2544.055 | 2544.055 | 2544.055 | 2544.257 | 2552.71 | 2544.055 | 2544.055 | 2544.055 | 2544.055 | 2544.069 | 2559.591
647.4005 | 2559.316 | 2544.005 | 2544.005 | 2544.005 | 2544.005 | 2544.005 | 2544.03 | 2550.965 | 2544.005 | 2544.005 | 2544.005 | 2544.25 | 2553.516 | 2544.005 | 2544.005 | 2544.005 | 2544.005 | 2544.024 | 2560.768
647.3505 | 2582.821 | 2543.879 | 2543.879 | 2543.879 | 2543.879 | 2543.879 | 2543.911 | 2551.158 | 2543.879 | 2543.879 | 2543.88 | 2544.176 | 2554.293 | 2543.879 | 2543.879 | 2543.879 | 2543.879 | 2543.906 | 2561.929
647.3005 | 2569.658 | 2543.795 | 2543.795 | 2543.795 | 2543.795 | 2543.796 | 2543.834 | 2551.393 | 2543.795 | 2543.795 | 2543.796 | 2544.153 | 2555.155 | 2543.795 | 2543.795 | 2543.795 | 2543.795 | 2543.833 | 2563.188
647.2505 | 2574.103 | 2543.697 | 2543.697 | 2543.697 | 2543.697 | 2543.697 | 2543.744 | 2551.61 | 2543.697 | 2543.697 | 2543.698 | 2544.127 | 2556.042 | 2543.697 | 2543.697 | 2543.697 | 2543.697 | 2543.748 | 2564.486
647.2005 | 2585.47 | 2543.561 | 2543.561 | 2543.561 | 2543.561 | 2543.562 | 2543.619 | 2551.788 | 2543.561 | 2543.561 | 2543.563 | 2544.077 | 2556.926 | 2543.561 | 2543.561 | 2543.561 | 2543.561 | 2543.63 | 2565.798
647.1505 | 2592.137 | 2543.404 | 2543.404 | 2543.404 | 2543.404 | 2543.405 | 2543.474 | 2551.939 | 2543.404 | 2543.404 | 2543.407 | 2544.021 | 2557.815 | 2543.404 | 2543.404 | 2543.404 | 2543.404 | 2543.497 | 2567.133
647.1005 | 2564.444 | 2543.335 | 2543.335 | 2543.335 | 2543.335 | 2543.336 | 2543.42 | 2552.17 | 2543.335 | 2543.335 | 2543.338 | 2544.07 | 2558.811 | 2543.335 | 2543.335 | 2543.335 | 2543.335 | 2543.46 | 2568.597
647.0505 | 2568.462 | 2543.252 | 2543.252 | 2543.252 | 2543.252 | 2543.253 | 2543.355 | 2552.38 | 2543.252 | 2543.252 | 2543.257 | 2544.126 | 2559.805 | 2543.252 | 2543.252 | 2543.252 | 2543.252 | 2543.419 | 2570.083
647.0005 | 2595.385 | 2543.083 | 2543.083 | 2543.083 | 2543.083 | 2543.085 | 2543.207 | 2552.494 | 2543.083 | 2543.083 | 2543.089 | 2544.119 | 2560.714 | 2543.083 | 2543.083 | 2543.083 | 2543.083 | 2543.304 | 2571.513
646.9505 | 2587.009 | 2542.94 | 2542.94 | 2542.94 | 2542.94 | 2542.942 | 2543.09 | 2552.621 | 2542.94 | 2542.94 | 2542.948 | 2544.165 | 2561.638 | 2542.94 | 2542.94 | 2542.94 | 2542.94 | 2543.231 | 2572.995
646.9005 | 2581.624 | 2542.813 | 2542.813 | 2542.813 | 2542.813 | 2542.816 | 2542.993 | 2552.751 | 2542.813 | 2542.813 | 2542.823 | 2544.257 | 2562.558 | 2542.813 | 2542.813 | 2542.813 | 2542.813 | 2543.194 | 2574.512
646.8505 | 2578.12 | 2542.698 | 2542.698 | 2542.698 | 2542.698 | 2542.701 | 2542.913 | 2552.876 | 2542.698 | 2542.698 | 2542.71 | 2544.394 | 2563.455 | 2542.698 | 2542.698 | 2542.698 | 2542.698 | 2543.194 | 2576.057
646.8005 | 2576.068 | 2542.588 | 2542.588 | 2542.588 | 2542.588 | 2542.592 | 2542.845 | 2552.99 | 2542.588 | 2542.588 | 2542.604 | 2544.576 | 2564.31 | 2542.588 | 2542.588 | 2542.588 | 2542.588 | 2543.23 | 2577.62
646.7505 | 2570.769 | 2542.494 | 2542.494 | 2542.494 | 2542.495 | 2542.5 | 2542.8 | 2553.101 | 2542.494 | 2542.494 | 2542.515 | 2544.818 | 2565.123 | 2542.494 | 2542.494 | 2542.494 | 2542.495 | 2543.321 | 2579.212
646.7005 | 2590.684 | 2542.337 | 2542.337 | 2542.337 | 2542.337 | 2542.344 | 2542.7 | 2553.128 | 2542.337 | 2542.337 | 2542.363 | 2545.043 | 2565.8 | 2542.337 | 2542.337 | 2542.337 | 2542.337 | 2543.395 | 2580.752
646.6505 | 2610.598 | 2542.115 | 2542.115 | 2542.115 | 2542.115 | 2542.124 | 2542.544 | 2553.069 | 2542.115 | 2542.115 | 2542.148 | 2545.259 | 2566.327 | 2542.115 | 2542.115 | 2542.115 | 2542.115 | 2543.461 | 2582.244
646.6005 | 2582.393 | 2541.982 | 2541.982 | 2541.982 | 2541.982 | 2541.994 | 2542.489 | 2553.077 | 2541.982 | 2541.982 | 2542.023 | 2545.623 | 2566.848 | 2541.982 | 2541.982 | 2541.982 | 2541.983 | 2543.685 | 2583.849
646.5505 | 2594.872 | 2541.809 | 2541.809 | 2541.809 | 2541.809 | 2541.823 | 2542.406 | 2553.02 | 2541.809 | 2541.809 | 2541.861 | 2546.014 | 2567.223 | 2541.809 | 2541.809 | 2541.809 | 2541.81 | 2543.951 | 2585.446
646.5005 | 2618.547 | 2541.559 | 2541.559 | 2541.559 | 2541.559 | 2541.577 | 2542.26 | 2552.861 | 2541.559 | 2541.559 | 2541.624 | 2546.4 | 2567.406 | 2541.559 | 2541.559 | 2541.559 | 2541.56 | 2544.237 | 2587.014
646.4505 | 2631.368 | 2541.267 | 2541.267 | 2541.267 | 2541.267 | 2541.29 | 2542.087 | 2552.635 | 2541.267 | 2541.267 | 2541.349 | 2546.824 | 2567.424 | 2541.267 | 2541.267 | 2541.267 | 2541.269 | 2544.596 | 2588.607
646.4005 | 2605.214 | 2541.058 | 2541.058 | 2541.058 | 2541.058 | 2541.087 | 2542.015 | 2552.465 | 2541.058 | 2541.058 | 2541.159 | 2547.418 | 2567.398 | 2541.058 | 2541.058 | 2541.058 | 2541.06 | 2545.171 | 2590.371
646.3505 | 2590.256 | 2540.895 | 2540.895 | 2540.895 | 2540.896 | 2540.931 | 2542.01 | 2552.317 | 2540.895 | 2540.896 | 2541.022 | 2548.152 | 2567.289 | 2540.895 | 2540.895 | 2540.895 | 2540.899 | 2545.948 | 2592.301
646.3005 | 2582.65 | 2540.757 | 2540.757 | 2540.757 | 2540.758 | 2540.801 | 2542.05 | 2552.165 | 2540.757 | 2540.758 | 2540.913 | 2549.01 | 2567.072 | 2540.757 | 2540.757 | 2540.757 | 2540.763 | 2546.925 | 2594.404
646.2505 | 2574.53 | 2540.643 | 2540.643 | 2540.643 | 2540.645 | 2540.699 | 2542.14 | 2552.012 | 2540.643 | 2540.645 | 2540.837 | 2550.002 | 2566.75 | 2540.643 | 2540.643 | 2540.643 | 2540.652 | 2548.128 | 2596.718
646.2005 | 2600.256 | 2540.447 | 2540.447 | 2540.447 | 2540.449 | 2540.515 | 2542.174 | 2551.75 | 2540.447 | 2540.449 | 2540.686 | 2551.025 | 2566.219 | 2540.447 | 2540.447 | 2540.447 | 2540.459 | 2549.474 | 2599.174
646.1505 | 2601.026 | 2540.248 | 2540.248 | 2540.248 | 2540.25 | 2540.331 | 2542.234 | 2551.459 | 2540.248 | 2540.249 | 2540.54 | 2552.166 | 2565.563 | 2540.248 | 2540.248 | 2540.248 | 2540.264 | 2551.066 | 2601.895
646.1005 | 2623.59 | 2539.975 | 2539.975 | 2539.975 | 2539.978 | 2540.077 | 2542.253 | 2551.07 | 2539.975 | 2539.977 | 2540.334 | 2553.36 | 2564.721 | 2539.975 | 2539.975 | 2539.975 | 2539.998 | 2552.858 | 2604.854
646.0505 | 2609.915 | 2539.745 | 2539.745 | 2539.745 | 2539.748 | 2539.87 | 2542.351 | 2550.7 | 2539.745 | 2539.748 | 2540.183 | 2554.729 | 2563.818 | 2539.745 | 2539.745 | 2539.745 | 2539.778 | 2554.988 | 2608.211
646.0005 | 2606.068 | 2539.526 | 2539.526 | 2539.526 | 2539.531 | 2539.679 | 2542.497 | 2550.318 | 2539.526 | 2539.53 | 2540.06 | 2556.244 | 2562.832 | 2539.526 | 2539.526 | 2539.526 | 2539.572 | 2557.444 | 2611.975
645.9505 | 2615.812 | 2539.275 | 2539.275 | 2539.275 | 2539.281 | 2539.462 | 2542.653 | 2549.883 | 2539.275 | 2539.28 | 2539.924 | 2557.865 | 2561.732 | 2539.275 | 2539.275 | 2539.275 | 2539.338 | 2560.196 | 2616.14
645.9005 | 2612.479 | 2539.034 | 2539.034 | 2539.034 | 2539.042 | 2539.26 | 2542.862 | 2549.437 | 2539.034 | 2539.041 | 2539.82 | 2559.634 | 2560.572 | 2539.034 | 2539.034 | 2539.034 | 2539.121 | 2563.295 | 2620.78
645.8505 | 2628.462 | 2538.74 | 2538.74 | 2538.74 | 2538.75 | 2539.015 | 2543.066 | 2548.919 | 2538.74 | 2538.749 | 2539.69 | 2561.489 | 2559.302 | 2538.74 | 2538.74 | 2538.74 | 2538.859 | 2566.677 | 2625.857
645.8005 | 2632.308 | 2538.433 | 2538.433 | 2538.433 | 2538.446 | 2538.764 | 2543.306 | 2548.372 | 2538.433 | 2538.445 | 2539.578 | 2563.467 | 2557.976 | 2538.433 | 2538.433 | 2538.433 | 2538.595 | 2570.373 | 2631.423
645.7505 | 2621.538 | 2538.159 | 2538.159 | 2538.159 | 2538.176 | 2538.558 | 2543.631 | 2547.841 | 2538.159 | 2538.174 | 2539.534 | 2565.607 | 2556.651 | 2538.159 | 2538.159 | 2538.16 | 2538.378 | 2574.406 | 2637.522
645.7005 | 2625.128 | 2537.873 | 2537.873 | 2537.873 | 2537.893 | 2538.352 | 2543.997 | 2547.285 | 2537.873 | 2537.892 | 2539.52 | 2567.858 | 2555.294 | 2537.873 | 2537.873 | 2537.873 | 2538.166 | 2578.696 | 2644.096
645.6505 | 2627.179 | 2537.579 | 2537.579 | 2537.579 | 2537.605 | 2538.152 | 2544.411 | 2546.708 | 2537.579 | 2537.603 | 2539.546 | 2570.212 | 2553.921 | 2537.579 | 2537.579 | 2537.579 | 2537.97 | 2583.197 | 2651.118
645.6005 | 2653.248 | 2537.2 | 2537.2 | 2537.2 | 2537.232 | 2537.884 | 2544.798 | 2546.037 | 2537.2 | 2537.231 | 2539.542 | 2572.58 | 2552.467 | 2537.2 | 2537.2 | 2537.201 | 2537.72 | 2587.769 | 2658.463
645.5505 | 2655.043 | 2536.814 | 2536.814 | 2536.814 | 2536.854 | 2537.628 | 2545.235 | 2545.35 | 2536.814 | 2536.853 | 2539.595 | 2575.022 | 2551.018 | 2536.814 | 2536.814 | 2536.815 | 2537.5 | 2592.408 | 2666.143
645.5005 | 2661.624 | 2536.405 | 2536.405 | 2536.405 | 2536.456 | 2537.372 | 2545.707 | 2544.633 | 2536.405 | 2536.455 | 2539.699 | 2577.504 | 2549.568 | 2536.405 | 2536.405 | 2536.407 | 2537.306 | 2597.004 | 2674.061
645.4505 | 2672.222 | 2535.961 | 2535.961 | 2535.961 | 2536.024 | 2537.105 | 2546.2 | 2543.876 | 2535.961 | 2536.024 | 2539.85 | 2579.989 | 2548.111 | 2535.961 | 2535.961 | 2535.964 | 2537.137 | 2601.437 | 2682.11
645.4005 | 2687.607 | 2535.465 | 2535.465 | 2535.466 | 2535.544 | 2536.816 | 2546.697 | 2543.064 | 2535.466 | 2535.545 | 2540.045 | 2582.437 | 2546.637 | 2535.465 | 2535.465 | 2535.47 | 2536.992 | 2605.577 | 2690.17
645.3505 | 2668.462 | 2535.03 | 2535.03 | 2535.031 | 2535.127 | 2536.62 | 2547.306 | 2542.31 | 2535.03 | 2535.13 | 2540.406 | 2584.929 | 2545.264 | 2535.03 | 2535.03 | 2535.036 | 2536.999 | 2609.412 | 2698.241
645.3005 | 2666.838 | 2534.598 | 2534.598 | 2534.599 | 2534.718 | 2536.464 | 2547.967 | 2541.56 | 2534.598 | 2534.723 | 2540.89 | 2587.378 | 2543.938 | 2534.598 | 2534.598 | 2534.607 | 2537.123 | 2612.768 | 2706.16
645.2505 | 2690.256 | 2534.089 | 2534.089 | 2534.09 | 2534.236 | 2536.273 | 2548.594 | 2540.733 | 2534.089 | 2534.245 | 2541.433 | 2589.67 | 2542.583 | 2534.089 | 2534.089 | 2534.102 | 2537.31 | 2615.451 | 2713.746
645.2005 | 2685.897 | 2533.592 | 2533.592 | 2533.594 | 2533.773 | 2536.142 | 2549.27 | 2539.921 | 2533.592 | 2533.786 | 2542.139 | 2591.862 | 2541.289 | 2533.592 | 2533.592 | 2533.611 | 2537.676 | 2617.449 | 2721.001
645.1505 | 2705.556 | 2533.03 | 2533.03 | 2533.033 | 2533.252 | 2535.998 | 2549.911 | 2539.048 | 2533.031 | 2533.271 | 2542.947 | 2593.839 | 2539.98 | 2533.03 | 2533.03 | 2533.057 | 2538.179 | 2618.603 | 2727.788
645.1005 | 2713.504 | 2532.441 | 2532.441 | 2532.444 | 2532.712 | 2535.885 | 2550.546 | 2538.152 | 2532.442 | 2532.74 | 2543.914 | 2595.606 | 2538.695 | 2532.441 | 2532.441 | 2532.478 | 2538.894 | 2618.894 | 2734.11
645.0505 | 2739.145 | 2531.768 | 2531.768 | 2531.772 | 2532.098 | 2535.753 | 2551.106 | 2537.178 | 2531.768 | 2532.136 | 2545.001 | 2597.071 | 2537.377 | 2531.768 | 2531.768 | 2531.82 | 2539.806 | 2618.234 | 2739.909
645.0005 | 2753.248 | 2531.047 | 2531.047 | 2531.052 | 2531.447 | 2535.645 | 2551.618 | 2536.162 | 2531.047 | 2531.5 | 2546.265 | 2598.238 | 2536.061 | 2531.047 | 2531.047 | 2531.119 | 2541.003 | 2616.66 | 2745.26
644.9505 | 2717.436 | 2530.438 | 2530.438 | 2530.445 | 2530.922 | 2535.727 | 2552.229 | 2535.266 | 2530.439 | 2530.995 | 2547.887 | 2599.239 | 2534.905 | 2530.438 | 2530.438 | 2530.538 | 2542.695 | 2614.36 | 2750.396
644.9005 | 2733.761 | 2529.774 | 2529.774 | 2529.783 | 2530.359 | 2535.842 | 2552.76 | 2534.324 | 2529.776 | 2530.456 | 2549.72 | 2599.88 | 2533.741 | 2529.774 | 2529.775 | 2529.912 | 2544.774 | 2611.224 | 2755.263
644.8505 | 2750.684 | 2529.054 | 2529.054 | 2529.066 | 2529.759 | 2535.993 | 2553.194 | 2533.334 | 2529.056 | 2529.886 | 2551.784 | 2600.139 | 2532.566 | 2529.054 | 2529.055 | 2529.243 | 2547.299 | 2607.333 | 2760.003
644.8005 | 2755.47 | 2528.316 | 2528.316 | 2528.331 | 2529.162 | 2536.229 | 2553.556 | 2532.335 | 2528.319 | 2529.329 | 2554.138 | 2600.037 | 2531.415 | 2528.316 | 2528.317 | 2528.573 | 2550.372 | 2602.824 | 2764.825
644.7505 | 2745.299 | 2527.608 | 2527.608 | 2527.627 | 2528.621 | 2536.603 | 2553.879 | 2531.376 | 2527.612 | 2528.837 | 2556.852 | 2599.611 | 2530.335 | 2527.608 | 2527.609 | 2527.955 | 2554.105 | 2597.857 | 2769.972
644.7005 | 2773.248 | 2526.808 | 2526.808 | 2526.832 | 2528.017 | 2537.003 | 2554.027 | 2530.334 | 2526.813 | 2528.295 | 2559.822 | 2598.736 | 2529.199 | 2526.808 | 2526.81 | 2527.274 | 2558.441 | 2592.432 | 2775.528
644.6505 | 2807.35 | 2525.896 | 2525.896 | 2525.926 | 2527.335 | 2537.415 | 2553.966 | 2529.19 | 2525.902 | 2527.691 | 2563.047 | 2597.391 | 2527.987 | 2525.896 | 2525.899 | 2526.518 | 2563.418 | 2586.648 | 2781.684
644.6005 | 2815.128 | 2524.956 | 2524.956 | 2524.993 | 2526.664 | 2537.931 | 2553.768 | 2528.029 | 2524.963 | 2527.115 | 2566.627 | 2595.669 | 2526.778 | 2524.956 | 2524.96 | 2525.781 | 2569.175 | 2580.706 | 2788.734
644.5505 | 2813.846 | 2524.016 | 2524.017 | 2524.063 | 2526.038 | 2538.586 | 2553.45 | 2526.878 | 2524.026 | 2526.608 | 2570.604 | 2593.611 | 2525.6 | 2524.016 | 2524.022 | 2525.106 | 2575.782 | 2574.74 | 2796.902
644.5005 | 2819.231 | 2523.057 | 2523.057 | 2523.115 | 2525.443 | 2539.364 | 2552.981 | 2525.718 | 2523.069 | 2526.157 | 2574.968 | 2591.215 | 2524.429 | 2523.057 | 2523.064 | 2524.487 | 2583.246 | 2568.826 | 2806.347
644.4505 | 2827.179 | 2522.068 | 2522.069 | 2522.141 | 2524.877 | 2540.262 | 2552.344 | 2524.539 | 2522.083 | 2525.767 | 2579.716 | 2588.496 | 2523.253 | 2522.068 | 2522.079 | 2523.935 | 2591.567 | 2563.036 | 2817.212
644.4005 | 2825.897 | 2521.08 | 2521.081 | 2521.171 | 2524.377 | 2541.312 | 2551.564 | 2523.37 | 2521.099 | 2525.48 | 2584.878 | 2585.51 | 2522.101 | 2521.08 | 2521.096 | 2523.503 | 2600.759 | 2557.464 | 2829.646
644.3505 | 2828.376 | 2520.081 | 2520.082 | 2520.193 | 2523.94 | 2542.504 | 2550.625 | 2522.2 | 2520.105 | 2525.3 | 2590.437 | 2582.276 | 2520.957 | 2520.081 | 2520.103 | 2523.206 | 2610.765 | 2552.149 | 2843.716
644.3005 | 2873.846 | 2518.932 | 2518.934 | 2519.071 | 2523.437 | 2543.7 | 2549.387 | 2520.891 | 2518.963 | 2525.106 | 2596.246 | 2578.69 | 2519.683 | 2518.932 | 2518.964 | 2522.942 | 2621.369 | 2546.988 | 2859.323
644.2505 | 2910.427 | 2517.663 | 2517.665 | 2517.834 | 2522.905 | 2544.927 | 2547.881 | 2519.47 | 2517.702 | 2524.944 | 2602.313 | 2574.815 | 2518.304 | 2517.663 | 2517.708 | 2522.776 | 2632.483 | 2542.032 | 2876.483
644.2005 | 2926.41 | 2516.338 | 2516.341 | 2516.549 | 2522.422 | 2546.244 | 2546.177 | 2518.003 | 2516.386 | 2524.901 | 2608.678 | 2570.749 | 2516.883 | 2516.338 | 2516.4 | 2522.821 | 2644.02 | 2537.357 | 2895.205
644.1505 | 2922.735 | 2515.02 | 2515.024 | 2515.278 | 2522.06 | 2547.708 | 2544.342 | 2516.552 | 2515.081 | 2525.062 | 2615.369 | 2566.592 | 2515.483 | 2515.021 | 2515.106 | 2523.193 | 2655.844 | 2533.026 | 2915.443
644.1005 | 2954.701 | 2513.596 | 2513.601 | 2513.911 | 2521.719 | 2549.194 | 2542.272 | 2515.003 | 2513.671 | 2525.337 | 2622.228 | 2562.263 | 2513.988 | 2513.596 | 2513.714 | 2523.838 | 2667.609 | 2528.917 | 2936.929
644.0505 | 2964.103 | 2512.136 | 2512.143 | 2512.521 | 2521.481 | 2550.76 | 2540.048 | 2513.427 | 2512.231 | 2525.825 | 2629.274 | 2557.867 | 2512.467 | 2512.137 | 2512.299 | 2524.896 | 2679.117 | 2525.088 | 2959.539
644.0005 | 2943.419 | 2510.738 | 2510.747 | 2511.206 | 2521.458 | 2552.486 | 2537.779 | 2511.921 | 2510.855 | 2526.65 | 2636.541 | 2553.528 | 2511.017 | 2510.74 | 2510.959 | 2526.542 | 2690.169 | 2521.616 | 2983.139
643.9505 | 2990.085 | 2509.186 | 2509.197 | 2509.753 | 2521.446 | 2554.136 | 2535.261 | 2510.268 | 2509.331 | 2527.628 | 2643.741 | 2549.06 | 2509.42 | 2509.189 | 2509.484 | 2528.642 | 2700.236 | 2518.264 | 3007.264
643.9005 | 3034.359 | 2507.487 | 2507.501 | 2508.172 | 2521.466 | 2555.695 | 2532.517 | 2508.475 | 2507.665 | 2528.798 | 2650.802 | 2544.494 | 2507.683 | 2507.491 | 2507.887 | 2531.296 | 2709.008 | 2515.016 | 3031.659
643.8505 | 3050.598 | 2505.73 | 2505.748 | 2506.556 | 2521.622 | 2557.223 | 2529.649 | 2506.631 | 2505.949 | 2530.283 | 2657.724 | 2539.941 | 2505.894 | 2505.736 | 2506.265 | 2534.69 | 2716.269 | 2511.936 | 3056.16
643.8005 | 3055.897 | 2503.951 | 2503.973 | 2504.943 | 2521.962 | 2558.728 | 2526.706 | 2504.771 | 2504.219 | 2532.155 | 2664.448 | 2535.454 | 2504.087 | 2503.959 | 2504.661 | 2538.959 | 2721.774 | 2509.035 | 3080.57
643.7505 | 3093.248 | 2502.046 | 2502.074 | 2503.235 | 2522.397 | 2560.072 | 2523.601 | 2502.792 | 2502.374 | 2534.345 | 2670.77 | 2530.946 | 2502.159 | 2502.057 | 2502.983 | 2544.105 | 2725.187 | 2506.186 | 3104.593
643.7005 | 3124.872 | 2500.034 | 2500.069 | 2501.454 | 2522.957 | 2561.239 | 2520.365 | 2500.711 | 2500.433 | 2536.91 | 2676.607 | 2526.448 | 2500.127 | 2500.05 | 2501.264 | 2550.244 | 2726.347 | 2503.385 | 3128.104
643.6505 | 3150.598 | 2497.932 | 2497.976 | 2499.625 | 2523.672 | 2562.21 | 2517.029 | 2498.547 | 2498.417 | 2539.906 | 2681.871 | 2521.986 | 2498.009 | 2497.955 | 2499.538 | 2557.491 | 2725.165 | 2500.629 | 3151.044
643.6005 | 3183.846 | 2495.717 | 2495.773 | 2497.729 | 2524.527 | 2562.923 | 2513.582 | 2496.274 | 2496.305 | 2543.344 | 2686.436 | 2517.544 | 2495.781 | 2495.75 | 2497.801 | 2565.906 | 2721.585 | 2497.874 | 3173.373
643.5505 | 3182.222 | 2493.501 | 2493.569 | 2495.885 | 2525.643 | 2563.452 | 2510.145 | 2494.004 | 2494.21 | 2547.373 | 2690.312 | 2513.236 | 2493.553 | 2493.546 | 2496.189 | 2575.668 | 2715.766 | 2495.216 | 3195.257
643.5005 | 3193.761 | 2491.24 | 2491.325 | 2494.057 | 2526.983 | 2563.715 | 2506.687 | 2491.695 | 2492.095 | 2551.983 | 2693.366 | 2509.023 | 2491.282 | 2491.302 | 2494.688 | 2586.778 | 2707.788 | 2492.596 | 3216.765
643.4505 | 3228.12 | 2488.862 | 2488.967 | 2492.181 | 2528.476 | 2563.604 | 2503.142 | 2489.272 | 2489.889 | 2557.132 | 2695.44 | 2504.832 | 2488.896 | 2488.948 | 2493.259 | 2599.177 | 2697.766 | 2489.928 | 3237.985
643.4005 | 3262.906 | 2486.364 | 2486.495 | 2490.265 | 2530.122 | 2563.083 | 2499.516 | 2486.734 | 2487.595 | 2562.845 | 2696.461 | 2500.658 | 2486.393 | 2486.483 | 2491.94 | 2612.839 | 2685.944 | 2487.197 | 3259.103
643.3505 | 3284.188 | 2483.791 | 2483.951 | 2488.362 | 2531.958 | 2562.164 | 2495.859 | 2484.123 | 2485.26 | 2569.186 | 2696.413 | 2496.542 | 2483.814 | 2483.953 | 2490.82 | 2627.734 | 2672.651 | 2484.438 | 3280.363
643.3005 | 3309.316 | 2481.129 | 2481.326 | 2486.469 | 2533.963 | 2560.809 | 2492.162 | 2481.427 | 2482.878 | 2576.159 | 2695.241 | 2492.467 | 2481.147 | 2481.349 | 2489.937 | 2643.726 | 2658.182 | 2481.629 | 3301.941
643.2505 | 3343.248 | 2478.349 | 2478.59 | 2484.572 | 2536.098 | 2558.967 | 2488.401 | 2478.617 | 2480.427 | 2583.741 | 2692.891 | 2488.399 | 2478.364 | 2478.647 | 2489.323 | 2660.605 | 2642.827 | 2478.733 | 3323.963
643.2005 | 3372.137 | 2475.468 | 2475.763 | 2482.698 | 2538.358 | 2556.639 | 2484.594 | 2475.708 | 2477.929 | 2591.947 | 2689.372 | 2484.347 | 2475.48 | 2475.869 | 2489.059 | 2678.138 | 2626.913 | 2475.762 | 3346.549
643.1505 | 3378.12 | 2472.559 | 2472.917 | 2480.934 | 2540.794 | 2553.89 | 2480.815 | 2472.774 | 2475.464 | 2600.837 | 2684.768 | 2480.379 | 2472.569 | 2473.094 | 2489.291 | 2696.09 | 2610.803 | 2472.782 | 3369.813
643.1005 | 3396.838 | 2469.581 | 2470.016 | 2479.254 | 2543.335 | 2550.674 | 2477.025 | 2469.773 | 2473.001 | 2610.347 | 2679.066 | 2476.447 | 2469.588 | 2470.291 | 2490.057 | 2714.047 | 2594.72 | 2469.749 | 3393.678
643.0505 | 3414.017 | 2466.538 | 2467.064 | 2477.679 | 2545.95 | 2547.002 | 2473.228 | 2466.709 | 2470.553 | 2620.444 | 2672.318 | 2472.548 | 2466.544 | 2467.475 | 2491.443 | 2731.587 | 2578.895 | 2466.664 | 3418.036
643.0005 | 3453.59 | 2463.358 | 2463.994 | 2476.152 | 2548.525 | 2542.812 | 2469.351 | 2463.511 | 2468.059 | 2631.004 | 2664.511 | 2468.604 | 2463.363 | 2464.589 | 2493.466 | 2748.17 | 2563.444 | 2463.453 | 3442.63
642.9505 | 3498.889 | 2460.024 | 2460.789 | 2474.673 | 2550.995 | 2538.1 | 2465.374 | 2460.16 | 2465.51 | 2641.94 | 2655.703 | 2464.588 | 2460.028 | 2461.63 | 2496.194 | 2763.278 | 2548.495 | 2460.094 | 3467.192
642.9005 | 3510.598 | 2456.641 | 2457.559 | 2473.364 | 2553.413 | 2532.998 | 2461.403 | 2456.762 | 2463.025 | 2653.278 | 2646.086 | 2460.6 | 2456.644 | 2458.725 | 2499.822 | 2776.516 | 2534.264 | 2456.693 | 3491.534
642.8505 | 3537.009 | 2453.163 | 2454.262 | 2472.196 | 2555.675 | 2527.485 | 2457.389 | 2453.27 | 2460.571 | 2664.869 | 2635.706 | 2456.587 | 2453.166 | 2455.851 | 2504.384 | 2787.351 | 2520.773 | 2453.201 | 3515.288
642.8005 | 3539.402 | 2449.667 | 2450.979 | 2471.264 | 2557.796 | 2521.668 | 2453.404 | 2449.762 | 2458.236 | 2676.675 | 2624.741 | 2452.619 | 2449.669 | 2453.115 | 2510.029 | 2795.418 | 2508.14 | 2449.694 | 3538.207
642.7505 | 3558.803 | 2446.097 | 2447.659 | 2470.528 | 2559.655 | 2515.528 | 2449.392 | 2446.181 | 2455.982 | 2688.51 | 2613.24 | 2448.635 | 2446.098 | 2450.494 | 2516.761 | 2800.288 | 2496.319 | 2446.117 | 3559.933
642.7005 | 3580.513 | 2442.446 | 2444.3 | 2469.999 | 2561.177 | 2509.093 | 2445.343 | 2442.521 | 2453.814 | 2700.218 | 2601.3 | 2444.623 | 2442.448 | 2448.022 | 2524.609 | 2801.674 | 2485.291 | 2442.461 | 3580.196
642.6505 | 3573.333 | 2438.807 | 2441.002 | 2469.782 | 2562.388 | 2502.495 | 2441.346 | 2438.873 | 2451.841 | 2711.733 | 2589.115 | 2440.667 | 2438.808 | 2445.836 | 2533.679 | 2799.494 | 2475.117 | 2438.818 | 3598.884
642.6005 | 3601.88 | 2435.065 | 2437.656 | 2469.778 | 2563.105 | 2495.656 | 2437.284 | 2435.123 | 2449.963 | 2722.77 | 2576.671 | 2436.651 | 2435.066 | 2443.874 | 2543.833 | 2793.586 | 2465.637 | 2435.073 | 3615.747
642.5505 | 3642.051 | 2431.183 | 2434.232 | 2469.959 | 2563.228 | 2488.578 | 2433.116 | 2431.234 | 2448.16 | 2733.113 | 2564.024 | 2432.53 | 2431.183 | 2442.157 | 2554.974 | 2783.985 | 2456.759 | 2431.188 | 3630.679
642.5005 | 3651.624 | 2427.258 | 2430.837 | 2470.432 | 2562.794 | 2481.394 | 2428.937 | 2427.302 | 2446.545 | 2742.677 | 2551.358 | 2428.399 | 2427.258 | 2440.848 | 2567.092 | 2770.984 | 2448.521 | 2427.261 | 3643.776
642.4505 | 3652.735 | 2423.316 | 2427.506 | 2471.23 | 2561.776 | 2474.166 | 2424.771 | 2423.356 | 2445.159 | 2751.305 | 2538.778 | 2424.281 | 2423.317 | 2440.049 | 2580.056 | 2754.91 | 2440.884 | 2423.319 | 3655.117
642.4005 | 3673.419 | 2419.297 | 2424.187 | 2472.29 | 2560.065 | 2466.864 | 2420.553 | 2419.331 | 2443.955 | 2758.755 | 2526.291 | 2420.109 | 2419.297 | 2439.772 | 2593.593 | 2736.09 | 2433.723 | 2419.298 | 3664.725
642.3505 | 3685.897 | 2415.224 | 2420.916 | 2473.635 | 2557.649 | 2459.543 | 2416.306 | 2415.254 | 2442.973 | 2764.883 | 2513.985 | 2415.907 | 2415.224 | 2440.13 | 2607.461 | 2715.002 | 2426.999 | 2415.226 | 3672.729
642.3005 | 3689.06 | 2411.129 | 2417.734 | 2475.288 | 2554.531 | 2452.259 | 2412.058 | 2411.155 | 2442.254 | 2769.561 | 2501.94 | 2411.701 | 2411.129 | 2441.236 | 2621.37 | 2692.166 | 2420.682 | 2411.13 | 3679.26
642.2505 | 3695.556 | 2407 | 2414.643 | 2477.224 | 2550.684 | 2445.024 | 2407.796 | 2407.023 | 2441.798 | 2772.638 | 2490.188 | 2407.478 | 2407 | 2443.171 | 2634.943 | 2668.076 | 2414.705 | 2407.001 | 3684.388
642.2005 | 3702.137 | 2402.837 | 2411.655 | 2479.421 | 2546.102 | 2437.857 | 2403.517 | 2402.857 | 2441.611 | 2773.996 | 2478.761 | 2403.235 | 2402.837 | 2446.018 | 2647.775 | 2643.225 | 2409.014 | 2402.838 | 3688.162
642.1505 | 3676.667 | 2398.743 | 2408.887 | 2481.955 | 2540.896 | 2430.877 | 2399.322 | 2398.761 | 2441.802 | 2773.646 | 2467.786 | 2399.074 | 2398.743 | 2449.964 | 2659.542 | 2618.178 | 2403.666 | 2398.743 | 3690.697
642.1005 | 3696.496 | 2394.572 | 2406.209 | 2484.647 | 2534.94 | 2423.951 | 2395.064 | 2394.588 | 2442.224 | 2771.38 | 2457.136 | 2394.846 | 2394.572 | 2454.935 | 2669.665 | 2593.207 | 2398.474 | 2394.573 | 3691.824
642.0505 | 3691.795 | 2390.404 | 2403.712 | 2487.534 | 2528.339 | 2417.168 | 2390.82 | 2390.417 | 2442.955 | 2767.244 | 2446.898 | 2390.63 | 2390.404 | 2461.068 | 2677.806 | 2568.749 | 2393.477 | 2390.404 | 3691.567
642.0005 | 3670.769 | 2386.29 | 2401.464 | 2490.618 | 2521.187 | 2410.588 | 2386.641 | 2386.301 | 2444.037 | 2761.289 | 2437.128 | 2386.476 | 2386.29 | 2468.453 | 2683.636 | 2545.156 | 2388.697 | 2386.29 | 3689.905
641.9505 | 3688.547 | 2382.106 | 2399.357 | 2493.719 | 2513.407 | 2404.089 | 2382.401 | 2382.116 | 2445.333 | 2753.422 | 2427.701 | 2382.259 | 2382.106 | 2476.977 | 2686.71 | 2522.537 | 2383.98 | 2382.106 | 3686.633
641.9005 | 3673.932 | 2377.955 | 2397.507 | 2496.875 | 2505.158 | 2397.777 | 2378.204 | 2377.964 | 2446.927 | 2743.81 | 2418.712 | 2378.081 | 2377.955 | 2486.723 | 2686.891 | 2501.166 | 2379.407 | 2377.955 | 3681.781
641.8505 | 3696.838 | 2373.719 | 2395.811 | 2499.898 | 2496.38 | 2391.532 | 2373.927 | 2373.726 | 2448.672 | 2732.424 | 2410.031 | 2373.821 | 2373.719 | 2497.51 | 2683.91 | 2481.036 | 2374.836 | 2373.719 | 3675.168
641.8005 | 3638.718 | 2369.655 | 2394.539 | 2502.969 | 2487.398 | 2385.612 | 2369.829 | 2369.662 | 2450.796 | 2719.638 | 2401.904 | 2369.739 | 2369.655 | 2509.489 | 2677.983 | 2462.47 | 2370.51 | 2369.655 | 3667.018
641.7505 | 3625.385 | 2365.622 | 2393.563 | 2505.865 | 2478.136 | 2379.869 | 2365.766 | 2365.627 | 2453.115 | 2705.451 | 2394.17 | 2365.689 | 2365.622 | 2522.361 | 2669.032 | 2445.339 | 2366.272 | 2365.622 | 3657.173
641.7005 | 3650.171 | 2361.496 | 2392.771 | 2508.38 | 2468.54 | 2374.177 | 2361.616 | 2361.501 | 2455.462 | 2689.896 | 2386.689 | 2361.551 | 2361.496 | 2535.792 | 2657.101 | 2429.504 | 2361.989 | 2361.496 | 3645.515
641.6505 | 3610.085 | 2357.487 | 2392.378 | 2510.637 | 2458.885 | 2368.737 | 2357.586 | 2357.491 | 2457.989 | 2673.351 | 2379.648 | 2357.531 | 2357.487 | 2549.723 | 2642.657 | 2415.12 | 2357.857 | 2357.487 | 3632.265
641.6005 | 3590.855 | 2353.526 | 2392.326 | 2512.485 | 2449.167 | 2363.477 | 2353.608 | 2353.529 | 2460.571 | 2655.93 | 2372.962 | 2353.561 | 2353.526 | 2563.767 | 2625.968 | 2402.052 | 2353.803 | 2353.526 | 3617.37
641.5505 | 3584.872 | 2349.572 | 2392.575 | 2513.799 | 2439.407 | 2358.347 | 2349.639 | 2349.575 | 2463.099 | 2637.773 | 2366.565 | 2349.6 | 2349.572 | 2577.515 | 2607.38 | 2390.169 | 2349.778 | 2349.572 | 3600.787
641.5005 | 3557.607 | 2345.693 | 2393.193 | 2514.569 | 2429.729 | 2353.407 | 2345.748 | 2345.696 | 2465.572 | 2619.131 | 2360.505 | 2345.716 | 2345.693 | 2590.631 | 2587.385 | 2379.444 | 2345.845 | 2345.693 | 3582.562
641.4505 | 3547.179 | 2341.836 | 2394.122 | 2514.671 | 2420.133 | 2348.597 | 2341.881 | 2341.838 | 2467.86 | 2600.129 | 2354.708 | 2341.854 | 2341.836 | 2602.634 | 2566.361 | 2369.721 | 2341.947 | 2341.836 | 3562.594
641.4005 | 3528.12 | 2338.027 | 2395.381 | 2514.07 | 2410.69 | 2343.936 | 2338.064 | 2338.029 | 2469.914 | 2580.966 | 2349.181 | 2338.042 | 2338.027 | 2613.12 | 2544.761 | 2360.926 | 2338.109 | 2338.027 | 3540.836
641.3505 | 3507.436 | 2334.273 | 2396.961 | 2512.72 | 2401.449 | 2339.421 | 2334.303 | 2334.275 | 2471.662 | 2561.807 | 2343.908 | 2334.285 | 2334.273 | 2621.675 | 2522.987 | 2352.963 | 2334.333 | 2334.273 | 3517.199
641.3005 | 3504.274 | 2330.518 | 2398.787 | 2510.527 | 2392.386 | 2334.99 | 2330.542 | 2330.519 | 2472.97 | 2542.743 | 2338.817 | 2330.527 | 2330.518 | 2627.864 | 2501.343 | 2345.681 | 2330.561 | 2330.518 | 3491.526
641.2505 | 3488.034 | 2326.803 | 2400.874 | 2507.504 | 2383.572 | 2330.677 | 2326.822 | 2326.804 | 2473.806 | 2523.949 | 2333.93 | 2326.81 | 2326.803 | 2631.407 | 2480.18 | 2339.032 | 2326.833 | 2326.803 | 3463.766
641.2005 | 3441.197 | 2323.226 | 2403.289 | 2503.74 | 2375.129 | 2326.572 | 2323.242 | 2323.227 | 2474.199 | 2505.638 | 2329.329 | 2323.232 | 2323.226 | 2632.161 | 2459.851 | 2333.031 | 2323.248 | 2323.226 | 3433.95
641.1505 | 3415.726 | 2319.72 | 2405.924 | 2499.17 | 2367.004 | 2322.602 | 2319.733 | 2319.721 | 2474.019 | 2487.844 | 2324.931 | 2319.724 | 2319.72 | 2629.911 | 2440.491 | 2327.535 | 2319.736 | 2319.72 | 3401.984
641.1005 | 3387.949 | 2316.292 | 2408.743 | 2493.818 | 2359.218 | 2318.767 | 2316.302 | 2316.293 | 2473.218 | 2470.658 | 2320.728 | 2316.295 | 2316.292 | 2624.62 | 2422.253 | 2322.484 | 2316.303 | 2316.292 | 3367.905
641.0505 | 3360.513 | 2312.941 | 2411.693 | 2487.716 | 2351.778 | 2315.06 | 2312.95 | 2312.942 | 2471.754 | 2454.146 | 2316.707 | 2312.944 | 2312.941 | 2616.351 | 2405.234 | 2317.82 | 2312.949 | 2312.941 | 3331.808
641.0005 | 3330.769 | 2309.676 | 2414.725 | 2480.916 | 2344.694 | 2311.485 | 2309.682 | 2309.676 | 2469.601 | 2438.369 | 2312.863 | 2309.678 | 2309.676 | 2605.28 | 2389.496 | 2313.496 | 2309.681 | 2309.676 | 3293.861
640.9505 | 3276.752 | 2306.573 | 2417.853 | 2473.553 | 2338.043 | 2308.113 | 2306.578 | 2306.573 | 2466.819 | 2423.443 | 2309.263 | 2306.574 | 2306.573 | 2591.743 | 2375.13 | 2309.548 | 2306.576 | 2306.573 | 3254.365
640.9005 | 3213.59 | 2303.663 | 2421.04 | 2465.722 | 2331.852 | 2304.971 | 2303.667 | 2303.663 | 2463.432 | 2409.421 | 2305.927 | 2303.664 | 2303.663 | 2576.105 | 2362.149 | 2305.966 | 2303.665 | 2303.663 | 3213.63
640.8505 | 3195.214 | 2300.802 | 2424.073 | 2457.354 | 2325.972 | 2301.91 | 2300.806 | 2300.803 | 2459.306 | 2396.174 | 2302.702 | 2300.803 | 2300.802 | 2558.611 | 2350.367 | 2302.575 | 2300.804 | 2300.802 | 3171.831
640.8005 | 3154.615 | 2298.063 | 2426.949 | 2448.601 | 2320.465 | 2298.998 | 2298.066 | 2298.063 | 2454.533 | 2383.776 | 2299.653 | 2298.064 | 2298.063 | 2539.755 | 2339.795 | 2299.42 | 2298.064 | 2298.063 | 3129.383
640.7505 | 3105.726 | 2295.472 | 2429.623 | 2439.574 | 2315.348 | 2296.259 | 2295.474 | 2295.472 | 2449.174 | 2372.246 | 2296.799 | 2295.473 | 2295.472 | 2519.998 | 2330.386 | 2296.505 | 2295.473 | 2295.472 | 3086.666
640.7005 | 3041.538 | 2293.079 | 2432.071 | 2430.407 | 2310.659 | 2293.74 | 2293.08 | 2293.079 | 2443.325 | 2361.618 | 2294.183 | 2293.079 | 2293.079 | 2499.812 | 2322.104 | 2293.86 | 2293.079 | 2293.079 | 3044.073
640.6505 | 2982.991 | 2290.865 | 2434.205 | 2421.167 | 2306.368 | 2291.419 | 2290.867 | 2290.866 | 2437.023 | 2351.855 | 2291.781 | 2290.866 | 2290.865 | 2479.58 | 2314.847 | 2291.453 | 2290.866 | 2290.865 | 3001.911
640.6005 | 2927.863 | 2288.822 | 2435.952 | 2411.926 | 2302.45 | 2289.284 | 2288.823 | 2288.822 | 2430.322 | 2342.918 | 2289.58 | 2288.822 | 2288.822 | 2459.647 | 2308.515 | 2289.261 | 2288.822 | 2288.822 | 2960.46
640.5505 | 2927.35 | 2286.774 | 2437.076 | 2402.59 | 2298.718 | 2287.158 | 2286.774 | 2286.774 | 2423.119 | 2334.604 | 2287.399 | 2286.774 | 2286.774 | 2440.151 | 2302.847 | 2287.101 | 2286.774 | 2286.774 | 2919.801
640.5005 | 2846.41 | 2284.978 | 2437.787 | 2393.489 | 2295.417 | 2285.298 | 2284.979 | 2284.978 | 2415.745 | 2327.136 | 2285.493 | 2284.978 | 2284.978 | 2421.603 | 2298.019 | 2285.22 | 2284.978 | 2284.978 | 2880.402
640.4505 | 2819.145 | 2283.265 | 2437.872 | 2384.52 | 2292.36 | 2283.529 | 2283.265 | 2283.265 | 2408.108 | 2320.307 | 2283.687 | 2283.265 | 2283.265 | 2404.035 | 2293.782 | 2283.443 | 2283.265 | 2283.265 | 2842.259
640.4005 | 2777.692 | 2281.679 | 2437.346 | 2375.79 | 2289.58 | 2281.897 | 2281.679 | 2281.679 | 2400.33 | 2314.126 | 2282.024 | 2281.679 | 2281.679 | 2387.64 | 2290.111 | 2281.809 | 2281.679 | 2281.679 | 2805.544
640.3505 | 2753.59 | 2280.165 | 2436.138 | 2367.297 | 2287.009 | 2280.345 | 2280.165 | 2280.165 | 2392.434 | 2308.501 | 2280.446 | 2280.165 | 2280.165 | 2372.458 | 2286.886 | 2280.259 | 2280.165 | 2280.165 | 2770.289
640.3005 | 2723.761 | 2278.742 | 2434.261 | 2359.106 | 2284.653 | 2278.89 | 2278.742 | 2278.742 | 2384.511 | 2303.413 | 2278.971 | 2278.742 | 2278.742 | 2358.563 | 2284.067 | 2278.81 | 2278.742 | 2278.742 | 2736.567
640.2505 | 2683.504 | 2277.444 | 2431.756 | 2351.29 | 2282.535 | 2277.565 | 2277.444 | 2277.444 | 2376.666 | 2298.859 | 2277.629 | 2277.444 | 2277.444 | 2346.001 | 2281.639 | 2277.493 | 2277.444 | 2277.444 | 2704.439
640.2005 | 2662.308 | 2276.209 | 2428.583 | 2343.818 | 2280.581 | 2276.308 | 2276.209 | 2276.209 | 2368.903 | 2294.743 | 2276.359 | 2276.209 | 2276.209 | 2334.695 | 2279.495 | 2276.244 | 2276.209 | 2276.209 | 2673.846
640.1505 | 2649.06 | 2275.013 | 2424.747 | 2336.69 | 2278.757 | 2275.094 | 2275.014 | 2275.013 | 2361.254 | 2291.007 | 2275.135 | 2275.013 | 2275.013 | 2324.578 | 2277.572 | 2275.038 | 2275.013 | 2275.013 | 2644.751
640.1005 | 2601.453 | 2273.966 | 2420.402 | 2330.034 | 2277.163 | 2274.032 | 2273.966 | 2273.966 | 2353.883 | 2287.726 | 2274.064 | 2273.966 | 2273.966 | 2315.699 | 2275.947 | 2273.984 | 2273.966 | 2273.966 | 2617.237
640.0505 | 2581.282 | 2272.981 | 2415.513 | 2323.773 | 2275.702 | 2273.034 | 2272.981 | 2272.981 | 2346.748 | 2284.785 | 2273.059 | 2272.981 | 2272.981 | 2307.894 | 2274.506 | 2272.993 | 2272.981 | 2272.981 | 2591.18
640.0005 | 2563.675 | 2272.048 | 2410.131 | 2317.906 | 2274.359 | 2272.091 | 2272.048 | 2272.048 | 2339.878 | 2282.145 | 2272.111 | 2272.048 | 2272.048 | 2301.074 | 2273.215 | 2272.057 | 2272.048 | 2272.048 | 2566.532
639.9505 | 2538.547 | 2271.194 | 2404.347 | 2312.458 | 2273.15 | 2271.228 | 2271.194 | 2271.194 | 2333.329 | 2279.804 | 2271.243 | 2271.194 | 2271.194 | 2295.175 | 2272.082 | 2271.2 | 2271.194 | 2271.194 | 2543.273
639.9005 | 2514.274 | 2270.414 | 2398.228 | 2307.423 | 2272.066 | 2270.442 | 2270.414 | 2270.414 | 2327.123 | 2277.737 | 2270.454 | 2270.414 | 2270.414 | 2290.107 | 2271.086 | 2270.418 | 2270.414 | 2270.414 | 2521.357
639.8505 | 2516.581 | 2269.625 | 2391.763 | 2302.709 | 2271.015 | 2269.647 | 2269.625 | 2269.625 | 2321.195 | 2275.834 | 2269.656 | 2269.625 | 2269.625 | 2285.698 | 2270.13 | 2269.627 | 2269.625 | 2269.625 | 2500.653
639.8005 | 2504.786 | 2268.871 | 2385.07 | 2298.353 | 2270.038 | 2268.888 | 2268.871 | 2268.871 | 2315.601 | 2274.12 | 2268.895 | 2268.871 | 2268.871 | 2281.911 | 2269.249 | 2268.872 | 2268.871 | 2268.871 | 2481.164
639.7505 | 2481.966 | 2268.187 | 2378.258 | 2294.377 | 2269.165 | 2268.201 | 2268.187 | 2268.187 | 2310.384 | 2272.613 | 2268.207 | 2268.187 | 2268.187 | 2278.704 | 2268.468 | 2268.189 | 2268.187 | 2268.187 | 2462.882
639.7005 | 2458.718 | 2267.576 | 2371.398 | 2290.769 | 2268.392 | 2267.587 | 2267.576 | 2267.576 | 2305.549 | 2271.297 | 2267.592 | 2267.576 | 2267.576 | 2276.008 | 2267.784 | 2267.577 | 2267.576 | 2267.576 | 2445.768
639.6505 | 2443.59 | 2267.012 | 2364.531 | 2287.487 | 2267.691 | 2267.021 | 2267.012 | 2267.012 | 2301.068 | 2270.131 | 2267.024 | 2267.012 | 2267.012 | 2273.733 | 2267.165 | 2267.012 | 2267.012 | 2267.012 | 2429.756
639.6005 | 2424.786 | 2266.506 | 2357.73 | 2284.527 | 2267.07 | 2266.513 | 2266.506 | 2266.506 | 2296.948 | 2269.113 | 2266.515 | 2266.506 | 2266.506 | 2271.831 | 2266.618 | 2266.506 | 2266.506 | 2266.506 | 2414.819
639.5505 | 2416.923 | 2266.024 | 2351.018 | 2281.837 | 2266.491 | 2266.029 | 2266.024 | 2266.024 | 2293.146 | 2268.197 | 2266.031 | 2266.024 | 2266.024 | 2270.219 | 2266.105 | 2266.024 | 2266.024 | 2266.024 | 2400.884
639.5005 | 2383.761 | 2265.646 | 2344.525 | 2279.481 | 2266.032 | 2265.65 | 2265.646 | 2265.646 | 2289.733 | 2267.452 | 2265.652 | 2265.646 | 2265.646 | 2268.932 | 2265.705 | 2265.646 | 2265.646 | 2265.646 | 2387.993
639.4505 | 2384.103 | 2265.266 | 2338.188 | 2277.334 | 2265.584 | 2265.27 | 2265.266 | 2265.266 | 2286.589 | 2266.763 | 2265.271 | 2265.266 | 2265.266 | 2267.825 | 2265.308 | 2265.266 | 2265.266 | 2265.266 | 2376.002
639.4005 | 2382.65 | 2264.89 | 2332.05 | 2275.386 | 2265.151 | 2264.893 | 2264.89 | 2264.89 | 2283.707 | 2266.127 | 2264.893 | 2264.89 | 2264.89 | 2266.871 | 2264.92 | 2264.89 | 2264.89 | 2264.89 | 2364.877
639.3505 | 2391.538 | 2264.484 | 2326.11 | 2273.586 | 2264.698 | 2264.486 | 2264.484 | 2264.484 | 2281.037 | 2265.504 | 2264.487 | 2264.484 | 2264.484 | 2266.009 | 2264.505 | 2264.484 | 2264.484 | 2264.484 | 2354.548
639.3005 | 2345.641 | 2264.224 | 2320.566 | 2272.094 | 2264.398 | 2264.225 | 2264.224 | 2264.224 | 2278.741 | 2265.062 | 2264.226 | 2264.224 | 2264.224 | 2265.391 | 2264.239 | 2264.224 | 2264.224 | 2264.224 | 2345.151
639.2505 | 2325.812 | 2264.026 | 2315.355 | 2270.812 | 2264.168 | 2264.028 | 2264.026 | 2264.026 | 2276.719 | 2264.713 | 2264.028 | 2264.026 | 2264.026 | 2264.914 | 2264.037 | 2264.026 | 2264.026 | 2264.026 | 2336.563
639.2005 | 2331.453 | 2263.81 | 2310.408 | 2269.643 | 2263.925 | 2263.811 | 2263.81 | 2263.81 | 2274.874 | 2264.371 | 2263.811 | 2263.81 | 2263.81 | 2264.482 | 2263.818 | 2263.81 | 2263.81 | 2263.81 | 2328.663
639.1505 | 2300.94 | 2263.691 | 2305.85 | 2268.692 | 2263.784 | 2263.692 | 2263.691 | 2263.691 | 2273.306 | 2264.148 | 2263.692 | 2263.691 | 2263.691 | 2264.197 | 2263.696 | 2263.691 | 2263.691 | 2263.691 | 2321.527
639.1005 | 2285.556 | 2263.621 | 2301.634 | 2267.895 | 2263.696 | 2263.621 | 2263.621 | 2263.621 | 2271.952 | 2263.992 | 2263.622 | 2263.621 | 2263.621 | 2263.999 | 2263.624 | 2263.621 | 2263.621 | 2263.621 | 2315.069
639.0505 | 2291.111 | 2263.533 | 2297.695 | 2267.176 | 2263.593 | 2263.533 | 2263.533 | 2263.533 | 2270.73 | 2263.833 | 2263.533 | 2263.533 | 2263.533 | 2263.814 | 2263.535 | 2263.533 | 2263.533 | 2263.533 | 2309.181
639.0005 | 2293.162 | 2263.438 | 2294.038 | 2266.535 | 2263.486 | 2263.438 | 2263.438 | 2263.438 | 2269.637 | 2263.681 | 2263.438 | 2263.438 | 2263.438 | 2263.646 | 2263.439 | 2263.438 | 2263.438 | 2263.438 | 2303.836
638.9505 | 2305.983 | 2263.301 | 2290.624 | 2265.926 | 2263.34 | 2263.302 | 2263.301 | 2263.301 | 2268.625 | 2263.497 | 2263.302 | 2263.301 | 2263.301 | 2263.454 | 2263.302 | 2263.301 | 2263.301 | 2263.301 | 2298.962
638.9005 | 2301.538 | 2263.179 | 2287.497 | 2265.397 | 2263.21 | 2263.179 | 2263.179 | 2263.179 | 2267.737 | 2263.336 | 2263.179 | 2263.179 | 2263.179 | 2263.29 | 2263.179 | 2263.179 | 2263.179 | 2263.179 | 2294.575
638.8505 | 2286.068 | 2263.105 | 2284.681 | 2264.975 | 2263.13 | 2263.105 | 2263.105 | 2263.105 | 2266.998 | 2263.231 | 2263.105 | 2263.105 | 2263.105 | 2263.186 | 2263.106 | 2263.105 | 2263.105 | 2263.105 | 2290.676
638.8005 | 2292.735 | 2263.01 | 2282.094 | 2264.582 | 2263.03 | 2263.01 | 2263.01 | 2263.01 | 2266.324 | 2263.111 | 2263.01 | 2263.01 | 2263.01 | 2263.069 | 2263.011 | 2263.01 | 2263.01 | 2263.01 | 2287.159
638.7505 | 2267.009 | 2262.997 | 2279.825 | 2264.315 | 2263.013 | 2262.997 | 2262.997 | 2262.997 | 2265.81 | 2263.077 | 2262.997 | 2262.997 | 2262.997 | 2263.039 | 2262.998 | 2262.997 | 2262.997 | 2262.997 | 2284.094
638.7005 | 2271.966 | 2262.969 | 2277.762 | 2264.07 | 2262.981 | 2262.969 | 2262.969 | 2262.969 | 2265.35 | 2263.032 | 2262.969 | 2262.969 | 2262.969 | 2262.999 | 2262.969 | 2262.969 | 2262.969 | 2262.969 | 2281.351
638.6505 | 2272.479 | 2262.938 | 2275.904 | 2263.856 | 2262.948 | 2262.938 | 2262.938 | 2262.938 | 2264.948 | 2262.988 | 2262.938 | 2262.938 | 2262.938 | 2262.959 | 2262.938 | 2262.938 | 2262.938 | 2262.938 | 2278.913
638.6005 | 2286.154 | 2262.864 | 2274.195 | 2263.626 | 2262.871 | 2262.864 | 2262.864 | 2262.864 | 2264.555 | 2262.903 | 2262.864 | 2262.864 | 2262.864 | 2262.879 | 2262.864 | 2262.864 | 2262.864 | 2262.864 | 2276.711
638.5505 | 2287.094 | 2262.786 | 2272.659 | 2263.418 | 2262.792 | 2262.786 | 2262.786 | 2262.786 | 2264.205 | 2262.817 | 2262.786 | 2262.786 | 2262.786 | 2262.796 | 2262.786 | 2262.786 | 2262.786 | 2262.786 | 2274.758
638.5005 | 2265.299 | 2262.778 | 2271.355 | 2263.3 | 2262.782 | 2262.778 | 2262.778 | 2262.778 | 2263.965 | 2262.802 | 2262.778 | 2262.778 | 2262.778 | 2262.785 | 2262.778 | 2262.778 | 2262.778 | 2262.778 | 2273.101
638.4505 | 2262.65 | 2262.777 | 2270.207 | 2263.208 | 2262.781 | 2262.777 | 2262.777 | 2262.777 | 2263.768 | 2262.797 | 2262.777 | 2262.777 | 2262.777 | 2262.783 | 2262.777 | 2262.777 | 2262.777 | 2262.777 | 2271.656
638.4005 | 2280.598 | 2262.72 | 2269.137 | 2263.074 | 2262.723 | 2262.72 | 2262.72 | 2262.72 | 2263.545 | 2262.735 | 2262.72 | 2262.72 | 2262.72 | 2262.724 | 2262.72 | 2262.72 | 2262.72 | 2262.72 | 2270.337
638.3505 | 2283.162 | 2262.655 | 2268.181 | 2262.945 | 2262.657 | 2262.655 | 2262.655 | 2262.655 | 2263.339 | 2262.666 | 2262.655 | 2262.655 | 2262.655 | 2262.657 | 2262.655 | 2262.655 | 2262.655 | 2262.655 | 2269.172
638.3005 | 2268.718 | 2262.635 | 2267.381 | 2262.872 | 2262.637 | 2262.635 | 2262.635 | 2262.635 | 2263.201 | 2262.644 | 2262.635 | 2262.635 | 2262.635 | 2262.637 | 2262.635 | 2262.635 | 2262.635 | 2262.635 | 2268.197
638.2505 | 2268.12 | 2262.618 | 2266.681 | 2262.811 | 2262.619 | 2262.618 | 2262.618 | 2262.618 | 2263.085 | 2262.625 | 2262.618 | 2262.618 | 2262.618 | 2262.619 | 2262.618 | 2262.618 | 2262.618 | 2262.618 | 2267.351
638.2005 | 2272.308 | 2262.587 | 2266.057 | 2262.744 | 2262.588 | 2262.587 | 2262.587 | 2262.587 | 2262.971 | 2262.592 | 2262.587 | 2262.587 | 2262.587 | 2262.587 | 2262.587 | 2262.587 | 2262.587 | 2262.587 | 2266.605
638.1505 | 2270.342 | 2262.562 | 2265.516 | 2262.689 | 2262.562 | 2262.562 | 2262.562 | 2262.562 | 2262.877 | 2262.566 | 2262.562 | 2262.562 | 2262.562 | 2262.562 | 2262.562 | 2262.562 | 2262.562 | 2262.562 | 2265.964
638.1005 | 2272.821 | 2262.529 | 2265.037 | 2262.632 | 2262.529 | 2262.529 | 2262.529 | 2262.529 | 2262.787 | 2262.532 | 2262.529 | 2262.529 | 2262.529 | 2262.529 | 2262.529 | 2262.529 | 2262.529 | 2262.529 | 2265.402
638.0505 | 2261.538 | 2262.526 | 2264.65 | 2262.609 | 2262.526 | 2262.526 | 2262.526 | 2262.526 | 2262.736 | 2262.528 | 2262.526 | 2262.526 | 2262.526 | 2262.526 | 2262.526 | 2262.526 | 2262.526 | 2262.526 | 2264.946
638.0005 | 2258.12 | 2262.512 | 2264.305 | 2262.578 | 2262.512 | 2262.512 | 2262.512 | 2262.512 | 2262.683 | 2262.514 | 2262.512 | 2262.512 | 2262.512 | 2262.512 | 2262.512 | 2262.512 | 2262.512 | 2262.512 | 2264.545
637.9505 | 2262.479 | 2262.512 | 2264.021 | 2262.565 | 2262.512 | 2262.512 | 2262.512 | 2262.512 | 2262.65 | 2262.513 | 2262.512 | 2262.512 | 2262.512 | 2262.512 | 2262.512 | 2262.512 | 2262.512 | 2262.512 | 2264.215
637.9005 | 2265.983 | 2262.5 | 2263.768 | 2262.543 | 2262.501 | 2262.5 | 2262.5 | 2262.5 | 2262.613 | 2262.502 | 2262.5 | 2262.5 | 2262.5 | 2262.501 | 2262.5 | 2262.5 | 2262.5 | 2262.5 | 2263.924
637.8505 | 2291.197 | 2262.409 | 2263.47 | 2262.443 | 2262.409 | 2262.409 | 2262.409 | 2262.409 | 2262.499 | 2262.409 | 2262.409 | 2262.409 | 2262.409 | 2262.409 | 2262.409 | 2262.409 | 2262.409 | 2262.409 | 2263.595
637.8005 | 2275.726 | 2262.366 | 2263.252 | 2262.393 | 2262.366 | 2262.366 | 2262.366 | 2262.366 | 2262.439 | 2262.366 | 2262.366 | 2262.366 | 2262.366 | 2262.366 | 2262.366 | 2262.366 | 2262.366 | 2262.366 | 2263.352
637.7505 | 2270.94 | 2262.338 | 2263.076 | 2262.36 | 2262.338 | 2262.338 | 2262.338 | 2262.338 | 2262.397 | 2262.339 | 2262.338 | 2262.338 | 2262.338 | 2262.338 | 2262.338 | 2262.338 | 2262.338 | 2262.338 | 2263.156
637.7005 | 2273.761 | 2262.302 | 2262.914 | 2262.319 | 2262.302 | 2262.302 | 2262.302 | 2262.302 | 2262.348 | 2262.302 | 2262.302 | 2262.302 | 2262.302 | 2262.302 | 2262.302 | 2262.302 | 2262.302 | 2262.302 | 2262.978
637.6505 | 2262.479 | 2262.301 | 2262.808 | 2262.315 | 2262.301 | 2262.301 | 2262.301 | 2262.301 | 2262.338 | 2262.301 | 2262.301 | 2262.301 | 2262.301 | 2262.301 | 2262.301 | 2262.301 | 2262.301 | 2262.301 | 2262.859
637.6005 | 2250.769 | 2262.264 | 2262.683 | 2262.275 | 2262.265 | 2262.264 | 2262.264 | 2262.264 | 2262.294 | 2262.265 | 2262.264 | 2262.264 | 2262.264 | 2262.265 | 2262.264 | 2262.264 | 2262.264 | 2262.264 | 2262.723
637.5505 | 2263.333 | 2262.261 | 2262.606 | 2262.269 | 2262.261 | 2262.261 | 2262.261 | 2262.261 | 2262.285 | 2262.261 | 2262.261 | 2262.261 | 2262.261 | 2262.261 | 2262.261 | 2262.261 | 2262.261 | 2262.261 | 2262.638
637.5005 | 2278.718 | 2262.261 | 2262.544 | 2262.268 | 2262.261 | 2262.261 | 2262.261 | 2262.261 | 2262.28 | 2262.261 | 2262.261 | 2262.261 | 2262.261 | 2262.261 | 2262.261 | 2262.261 | 2262.261 | 2262.261 | 2262.569
637.4505 | 2254.444
637.4005 | 2239.402
637.3505 | 2266.752
637.3005 | 2254.188
637.2505 | 2270.085
637.2005 | 2265.641
637.1505 | 2265.214
637.1005 | 2249.06
637.0505 | 2268.718
637.0005 | 2244.53
636.9505 | 2279.487
636.9005 | 2267.265
636.8505 | 2252.906
636.8005 | 2249.487
636.7505 | 2257.009
636.7005 | 2257.179
636.6505 | 2265.214
636.6005 | 2258.12
636.5505 | 2267.35
636.5005 | 2271.88
636.4505 | 2278.291
636.4005 | 2251.966
636.3505 | 2258.803
636.3005 | 2257.778
636.2505 | 2265.897
636.2005 | 2265.299
636.1505 | 2259.915
636.1005 | 2236.581
636.0505 | 2246.41
636.0005 | 2243.162
635.9505 | 2254.359
635.9005 | 2262.564
635.8505 | 2265.983
635.8005 | 2267.949
635.7505 | 2256.068
635.7005 | 2259.231
635.6505 | 2262.137
635.6005 | 2251.624
635.5505 | 2253.419
635.5005 | 2247.607
635.4505 | 2249.316
635.4005 | 2264.872
635.3505 | 2274.274
635.3005 | 2283.333
635.2505 | 2254.274
635.2005 | 2257.009
635.1505 | 2249.487
635.1005 | 2251.538
635.0505 | 2240.769
635.0005 | 2251.453
634.9505 | 2246.41
634.9005 | 2251.368
634.8505 | 2258.974
634.8005 | 2273.932
634.7505 | 2256.41
634.7005 | 2256.068
634.6505 | 2262.137
634.6005 | 2246.068
634.5505 | 2264.957
634.5005 | 2264.188
634.4505 | 2265.641
634.4005 | 2256.838
634.3505 | 2268.12
634.3005 | 2258.718
634.2505 | 2253.248
634.2005 | 2248.462
634.1505 | 2249.231
634.1005 | 2250.171
634.0505 | 2259.487
634.0005 | 2249.06
633.9505 | 2254.444
633.9005 | 2277.009
633.8505 | 2270.684
633.8005 | 2260.598
633.7505 | 2266.496
633.7005 | 2263.248
633.6505 | 2252.222
633.6005 | 2275.812
633.5505 | 2273.761
633.5005 | 2268.803
633.4505 | 2261.111
633.4005 | 2270.342
633.3505 | 2248.974
633.3005 | 2253.932
633.2505 | 2253.077
633.2005 | 2248.889
633.1505 | 2262.051
633.1005 | 2269.829
633.0505 | 2237.009
633.0005 | 2255.897
632.9505 | 2266.581
632.9005 | 2251.453
632.8505 | 2243.504
632.8005 | 2243.932
632.7505 | 2259.316
632.7005 | 2271.88
632.6505 | 2262.65
632.6005 | 2261.111
632.5505 | 2261.88
632.5005 | 2247.009
632.4505 | 2281.538
632.4005 | 2279.402
632.3505 | 2271.197
632.3005 | 2265.214
632.2505 | 2240
632.2005 | 2258.632
632.1505 | 2220.684
632.1005 | 2258.718
632.0505 | 2258.205
632.0005 | 2253.162
631.9505 | 2259.487
631.9005 | 2275.726
631.8505 | 2279.658
631.8005 | 2265.385
631.7505 | 2253.761
631.7005 | 2268.034
631.6505 | 2272.051
631.6005 | 2281.026
631.5505 | 2268.632
631.5005 | 2261.795
631.4505 | 2277.778
631.4005 | 2270.256
631.3505 | 2268.205
631.3005 | 2247.863
631.2505 | 2242.479
631.2005 | 2250.94
631.1505 | 2249.573
631.1005 | 2263.504
631.0505 | 2254.701
631.0005 | 2256.752
630.9505 | 2276.923
630.9005 | 2275.556
630.8505 | 2264.017
630.8005 | 2274.359
630.7505 | 2256.41
630.7005 | 2248.205
630.6505 | 2250.684
630.6005 | 2278.889
630.5505 | 2271.966
630.5005 | 2254.103
630.4505 | 2241.453
630.4005 | 2274.615
630.3505 | 2270.769
630.3005 | 2254.274
630.2505 | 2280.598
630.2005 | 2287.692
630.1505 | 2260.171
630.1005 | 2244.017
630.0505 | 2253.59
630.0005 | 2261.111
629.9505 | 2253.932
629.9005 | 2280.94
629.8505 | 2243.504
629.8005 | 2248.803
629.7505 | 2259.915
629.7005 | 2276.154
629.6505 | 2270.427
629.6005 | 2265.897
629.5505 | 2242.479
629.5005 | 2266.581
629.4505 | 2255.897
629.4005 | 2257.009
629.3505 | 2258.632
629.3005 | 2268.803
629.2505 | 2259.145
629.2005 | 2274.872
629.1505 | 2265.812
629.1005 | 2272.564
629.0505 | 2288.12
629.0005 | 2274.359
628.9505 | 2280.94
628.9005 | 2281.026
628.8505 | 2274.701
628.8005 | 2260
628.7505 | 2274.957
628.7005 | 2255.043
628.6505 | 2259.829
628.6005 | 2262.735
628.5505 | 2257.009

## Tabelle108
0009838/0009838/M156/Sequence/C 1s
Binding energy (eV) | Spectrum | Background | C-C, C-H | C-OH, C-O-C | C=O | O-C=O | carbonate | Envelope
298.5505 | 503.6111
298.5005 | 503.6111
298.4505 | 511.9444
298.4005 | 493.0556
298.3505 | 483.0556
298.3005 | 491.6667
298.2505 | 505.2778
298.2005 | 483.8889
298.1505 | 491.6667
298.1005 | 485
298.0505 | 491.9444
298.0005 | 479.4444
297.9505 | 502.7778
297.9005 | 495.5556
297.8505 | 489.1667
297.8005 | 478.3333
297.7505 | 473.3333
297.7005 | 485.2778
297.6505 | 475.5556
297.6005 | 485.5556
297.5505 | 467.2222
297.5005 | 475.2778
297.4505 | 481.1111
297.4005 | 471.3889
297.3505 | 453.8889
297.3005 | 459.4444
297.2505 | 466.3889
297.2005 | 455
297.1505 | 442.7778
297.1005 | 460
297.0505 | 445.2778
297.0005 | 471.9444
296.9505 | 480.8333
296.9005 | 456.6667
296.8505 | 451.9444
296.8005 | 450.8333
296.7505 | 450
296.7005 | 439.1667
296.6505 | 438.8889
296.6005 | 434.4444
296.5505 | 455.5556
296.5005 | 442.5
296.4505 | 438.3333
296.4005 | 449.1667
296.3505 | 462.7778
296.3005 | 453.8889
296.2505 | 429.7222
296.2005 | 433.6111
296.1505 | 455.8333
296.1005 | 446.9444
296.0505 | 444.7222
296.0005 | 435.8333
295.9505 | 452.2222
295.9005 | 436.1111
295.8505 | 431.1111
295.8005 | 442.7778
295.7505 | 435.5556
295.7005 | 437.2222
295.6505 | 433.0556
295.6005 | 433.0556
295.5505 | 445
295.5005 | 448.6111
295.4505 | 434.1667
295.4005 | 432.2222
295.3505 | 455
295.3005 | 425.2778
295.2505 | 432.7778
295.2005 | 439.1667
295.1505 | 430.2778
295.1005 | 411.1111
295.0505 | 422.5
295.0005 | 423.6111
294.9505 | 421.3889
294.9005 | 426.1111
294.8505 | 424.7222
294.8005 | 423.6111
294.7505 | 417.5
294.7005 | 413.8889
294.6505 | 420.8333
294.6005 | 408.6111
294.5505 | 423.6111
294.5005 | 417.7778
294.4505 | 429.7222
294.4005 | 412.7778
294.3505 | 412.2222
294.3005 | 416.6667
294.2505 | 411.6667
294.2005 | 411.3889
294.1505 | 403.3333
294.1005 | 402.2222
294.0505 | 401.6667
294.0005 | 394.1667
293.9505 | 408.0556
293.9005 | 408.0556
293.8505 | 411.1111
293.8005 | 404.4444
293.7505 | 410.8333
293.7005 | 414.4444
293.6505 | 401.9444
293.6005 | 399.7222
293.5505 | 415.2778
293.5005 | 413.0556
293.4505 | 413.3333
293.4005 | 398.6111
293.3505 | 404.7222
293.3005 | 423.8889
293.2505 | 407.7778
293.2005 | 397.5
293.1505 | 390.8333
293.1005 | 398.6111
293.0505 | 411.1111
293.0005 | 415
292.9505 | 395.8333
292.9005 | 405.2778
292.8505 | 411.1111
292.8005 | 394.7222
292.7505 | 402.5
292.7005 | 402.7778
292.6505 | 403.6111
292.6005 | 404.1667
292.5505 | 388.8889
292.5005 | 401.1111
292.4505 | 386.9444
292.4005 | 407.7778
292.3505 | 405.8333
292.3005 | 399.7222
292.2505 | 409.1667
292.2005 | 390.2778
292.1505 | 391.6667
292.1005 | 385
292.0505 | 386.6667
292.0005 | 370.2778
291.9505 | 381.3889
291.9005 | 393.6111
291.8505 | 405.2778
291.8005 | 395.8333
291.7505 | 395.5556
291.7005 | 411.6667
291.6505 | 410.8333
291.6005 | 383.3333
291.5505 | 386.3889
291.5005 | 391.3889
291.4505 | 387.5
291.4005 | 408.8889
291.3505 | 416.3889
291.3005 | 401.6667 | 399.9242 | 399.9242 | 399.9242 | 399.9242 | 399.9405 | 401.6414 | 401.6577
291.2505 | 386.6667 | 400.0691 | 400.0691 | 400.0691 | 400.0691 | 400.0914 | 402.3074 | 402.3297
291.2005 | 390 | 400.2139 | 400.2139 | 400.2139 | 400.2139 | 400.2444 | 403.1119 | 403.1425
291.1505 | 401.9444 | 400.3587 | 400.3587 | 400.3587 | 400.3587 | 400.4002 | 404.0859 | 404.1274
291.1005 | 410.2778 | 400.5036 | 400.5036 | 400.5036 | 400.5036 | 400.5597 | 405.2649 | 405.321
291.0505 | 418.0556 | 400.6484 | 400.6484 | 400.6484 | 400.6484 | 400.7239 | 406.6898 | 406.7653
291.0005 | 416.3889 | 400.7932 | 400.7932 | 400.7932 | 400.7932 | 400.8943 | 408.4067 | 408.5078
290.9505 | 396.9444 | 400.9381 | 400.9381 | 400.9381 | 400.9381 | 401.0726 | 410.467 | 410.6016
290.9005 | 418.0556 | 401.0829 | 401.0829 | 401.0829 | 401.0829 | 401.2612 | 412.9268 | 413.1051
290.8505 | 419.4444 | 401.2277 | 401.2277 | 401.2277 | 401.2277 | 401.4627 | 415.8464 | 416.0813
290.8005 | 432.7778 | 401.3725 | 401.3725 | 401.3725 | 401.3725 | 401.6807 | 419.2885 | 419.5966
290.7505 | 439.4444 | 401.5174 | 401.5174 | 401.5174 | 401.5174 | 401.9194 | 423.3172 | 423.7192
290.7005 | 446.9444 | 401.6622 | 401.6622 | 401.6622 | 401.6622 | 402.184 | 427.995 | 428.5168
290.6505 | 444.4444 | 401.807 | 401.807 | 401.807 | 401.807 | 402.4808 | 433.3801 | 434.0539
290.6005 | 472.2222 | 401.9519 | 401.9519 | 401.9519 | 401.9519 | 402.8174 | 439.5226 | 440.3881
290.5505 | 466.3889 | 402.0967 | 402.0967 | 402.0967 | 402.0967 | 403.203 | 446.4599 | 447.5662
290.5005 | 483.3333 | 402.2415 | 402.2415 | 402.2415 | 402.2415 | 403.6483 | 454.2122 | 455.619
290.4505 | 482.5 | 402.3864 | 402.3864 | 402.3864 | 402.3864 | 404.1659 | 462.7766 | 464.5561
290.4005 | 509.1667 | 402.5312 | 402.5312 | 402.5312 | 402.5312 | 404.7708 | 472.1217 | 474.3613
290.3505 | 498.8889 | 402.676 | 402.676 | 402.676 | 402.676 | 405.4801 | 482.1825 | 484.9865
290.3005 | 505.5556 | 402.8209 | 402.8209 | 402.8209 | 402.8209 | 406.3134 | 492.8555 | 496.3481
290.2505 | 533.8889 | 402.9657 | 402.9657 | 402.9657 | 402.9657 | 407.2932 | 503.9957 | 508.3232
290.2005 | 551.9444 | 403.1105 | 403.1105 | 403.1105 | 403.1105 | 408.4446 | 515.415 | 520.7491
290.1505 | 547.5 | 403.2553 | 403.2553 | 403.2553 | 403.2553 | 409.7956 | 526.8841 | 533.4244
290.1005 | 571.6667 | 403.4002 | 403.4002 | 403.4002 | 403.4002 | 411.377 | 538.1365 | 546.1133
290.0505 | 583.6111 | 403.545 | 403.545 | 403.545 | 403.545 | 413.222 | 548.8776 | 558.5546
290.0005 | 576.3889 | 403.6898 | 403.6898 | 403.6898 | 403.6898 | 415.3664 | 558.796 | 570.4726
289.9505 | 598.8889 | 403.8347 | 403.8347 | 403.8347 | 403.8347 | 417.8475 | 567.5791 | 581.592
289.9005 | 597.2222 | 403.9795 | 403.9795 | 403.9795 | 403.9795 | 420.7038 | 574.9309 | 591.6552
289.8505 | 599.1667 | 404.1243 | 404.1243 | 404.1243 | 404.1243 | 423.9739 | 580.59 | 600.4396
289.8005 | 611.9444 | 404.2692 | 404.2692 | 404.2692 | 404.2692 | 427.6954 | 584.3483 | 607.7745
289.7505 | 619.1667 | 404.414 | 404.414 | 404.414 | 404.414 | 431.9033 | 586.065 | 613.5543
289.7005 | 646.1111 | 404.5588 | 404.5588 | 404.5588 | 404.5588 | 436.6282 | 585.6782 | 617.7477
289.6505 | 626.3889 | 404.7037 | 404.7037 | 404.7037 | 404.7037 | 441.8946 | 583.2089 | 620.4
289.6005 | 614.1667 | 404.8485 | 404.8485 | 404.8485 | 404.8485 | 447.7183 | 578.7598 | 621.6296
289.5505 | 620.5556 | 404.9933 | 404.9933 | 404.9934 | 404.9933 | 454.1039 | 572.5071 | 621.6178
289.5005 | 635.2778 | 405.1381 | 405.1381 | 405.1382 | 405.1381 | 461.0424 | 564.6881 | 620.5924
289.4505 | 636.1111 | 405.283 | 405.283 | 405.2831 | 405.283 | 468.5086 | 555.5837 | 618.8094
289.4005 | 653.8889 | 405.4278 | 405.4278 | 405.4279 | 405.4278 | 476.4586 | 545.5008 | 616.5317
289.3505 | 622.7778 | 405.5726 | 405.5726 | 405.5728 | 405.5726 | 484.8276 | 534.7534 | 614.0085
289.3005 | 608.8889 | 405.7175 | 405.7175 | 405.7177 | 405.7175 | 493.529 | 523.6461 | 611.4578
289.2505 | 617.5 | 405.8623 | 405.8623 | 405.8626 | 405.8623 | 502.4529 | 512.4606 | 609.0516
289.2005 | 627.7778 | 406.0071 | 406.0071 | 406.0076 | 406.0071 | 511.4674 | 501.4455 | 606.9063
289.1505 | 613.0556 | 406.152 | 406.152 | 406.1527 | 406.152 | 520.4197 | 490.8097 | 605.0782
289.1005 | 607.7778 | 406.2968 | 406.2968 | 406.2978 | 406.2968 | 529.1395 | 480.7196 | 603.5633
289.0505 | 618.8889 | 406.4416 | 406.4416 | 406.443 | 406.4416 | 537.4439 | 471.2989 | 602.3026
289.0005 | 619.7222 | 406.5865 | 406.5865 | 406.5884 | 406.5865 | 545.1434 | 462.6312 | 601.1901
288.9505 | 596.6667 | 406.7313 | 406.7313 | 406.734 | 406.7313 | 552.0492 | 454.764 | 600.0846
288.9005 | 621.1111 | 406.8761 | 406.8761 | 406.8798 | 406.8761 | 557.9823 | 447.7134 | 598.8233
288.8505 | 611.9444 | 407.0209 | 407.0209 | 407.0261 | 407.0209 | 562.781 | 441.4702 | 597.2355
288.8005 | 608.3333 | 407.1658 | 407.1658 | 407.1728 | 407.1658 | 566.3108 | 436.0049 | 595.1569
288.7505 | 592.5 | 407.3106 | 407.3106 | 407.3201 | 407.3106 | 568.4704 | 431.2729 | 592.4422
288.7005 | 583.6111 | 407.4554 | 407.4554 | 407.4683 | 407.4554 | 569.1987 | 427.2197 | 588.9758
288.6505 | 600 | 407.6003 | 407.6003 | 407.6175 | 407.6003 | 568.4779 | 423.7844 | 584.6793
288.6005 | 584.1667 | 407.7451 | 407.7451 | 407.7682 | 407.7451 | 566.3344 | 420.9034 | 579.5158
288.5505 | 565 | 407.8899 | 407.8899 | 407.9207 | 407.8899 | 562.8375 | 418.513 | 573.4915
288.5005 | 570.5556 | 408.0348 | 408.0348 | 408.0756 | 408.0348 | 558.0955 | 416.5516 | 566.6532
288.4505 | 566.1111 | 408.1796 | 408.1796 | 408.2334 | 408.1796 | 552.2489 | 414.9608 | 559.084
288.4005 | 575 | 408.3244 | 408.3245 | 408.3949 | 408.3244 | 545.4633 | 413.6869 | 550.8964
288.3505 | 546.3889 | 408.4693 | 408.4694 | 408.5612 | 408.4693 | 537.9205 | 412.6811 | 542.2244
288.3005 | 547.5 | 408.6141 | 408.6143 | 408.7335 | 408.6141 | 529.8099 | 411.8999 | 533.2153
288.2505 | 537.2222 | 408.7589 | 408.7592 | 408.9131 | 408.7589 | 521.3203 | 411.3052 | 524.0209
288.2005 | 536.1111 | 408.9037 | 408.9041 | 409.1018 | 408.9037 | 512.6326 | 410.8637 | 514.791
288.1505 | 526.3889 | 409.0486 | 409.0492 | 409.3017 | 409.0486 | 503.9141 | 410.5472 | 505.6664
288.1005 | 512.5 | 409.1934 | 409.1943 | 409.5153 | 409.1934 | 495.3136 | 410.3317 | 496.7746
288.0505 | 499.7222 | 409.3382 | 409.3395 | 409.7454 | 409.3382 | 486.9589 | 410.1971 | 488.2261
288.0005 | 505.8333 | 409.4831 | 409.485 | 409.9955 | 409.4831 | 478.9551 | 410.1268 | 480.1132
287.9505 | 484.4444 | 409.6279 | 409.6307 | 410.2694 | 409.6279 | 471.3849 | 410.1072 | 472.5085
287.9005 | 483.6111 | 409.7727 | 409.7768 | 410.5718 | 409.7727 | 464.3085 | 410.1272 | 465.4661
287.8505 | 469.1667 | 409.9176 | 409.9235 | 410.9077 | 409.9176 | 457.7661 | 410.178 | 459.0226
287.8005 | 473.6111 | 410.0624 | 410.0709 | 411.2828 | 410.0624 | 451.7796 | 410.2525 | 453.1986
287.7505 | 458.3333 | 410.2072 | 410.2194 | 411.7036 | 410.2072 | 446.3552 | 410.3451 | 448.0015
287.7005 | 455 | 410.352 | 410.3693 | 412.1771 | 410.3521 | 441.4856 | 410.4513 | 443.4272
287.6505 | 472.2222 | 410.4969 | 410.5214 | 412.7109 | 410.4969 | 437.1534 | 410.5679 | 439.463
287.6005 | 439.7222 | 410.6417 | 410.6762 | 413.3132 | 410.6417 | 433.3327 | 410.6922 | 436.0892
287.5505 | 426.3889 | 410.7865 | 410.8349 | 413.9926 | 410.7865 | 429.9918 | 410.8222 | 433.2819
287.5005 | 415.2778 | 410.9314 | 410.9988 | 414.7578 | 410.9314 | 427.0951 | 410.9564 | 431.0141
287.4505 | 419.1667 | 411.0762 | 411.1698 | 415.6177 | 411.0762 | 424.6048 | 411.0936 | 429.2573
287.4005 | 422.2222 | 411.221 | 411.3503 | 416.5808 | 411.221 | 422.4821 | 411.2331 | 427.9831
287.3505 | 441.6667 | 411.3659 | 411.5433 | 417.6553 | 411.3659 | 420.6887 | 411.3742 | 427.1638
287.3005 | 423.6111 | 411.5107 | 411.7532 | 418.848 | 411.5107 | 419.1875 | 411.5164 | 426.7729
287.2505 | 436.3889 | 411.6555 | 411.9851 | 420.1646 | 411.6555 | 417.9433 | 411.6594 | 426.7858
287.2005 | 434.7222 | 411.8004 | 412.246 | 421.6088 | 411.8004 | 416.9232 | 411.8029 | 427.1799
287.1505 | 429.7222 | 411.9452 | 412.5448 | 423.1814 | 411.9452 | 416.0971 | 411.9469 | 427.9347
287.1005 | 433.0556 | 412.09 | 412.8926 | 424.8806 | 412.09 | 415.4374 | 412.0912 | 429.0317
287.0505 | 418.8889 | 412.2348 | 413.3035 | 426.7005 | 412.2348 | 414.9196 | 412.2356 | 430.4548
287.0005 | 428.8889 | 412.3797 | 413.7955 | 428.6311 | 412.3797 | 414.5219 | 412.3802 | 432.1896
286.9505 | 435.5556 | 412.5245 | 414.3905 | 430.6576 | 412.5245 | 414.2249 | 412.5248 | 434.2244
286.9005 | 425.5556 | 412.6693 | 415.1163 | 432.7602 | 412.6693 | 414.0122 | 412.6696 | 436.5501
286.8505 | 445 | 412.8142 | 416.0064 | 434.9136 | 412.8142 | 413.8692 | 412.8143 | 439.161
286.8005 | 449.7222 | 412.959 | 417.1023 | 437.0878 | 412.959 | 413.7836 | 412.9591 | 442.0558
286.7505 | 448.6111 | 413.1038 | 418.4541 | 439.2477 | 413.1038 | 413.7451 | 413.1039 | 445.2392
286.7005 | 466.9444 | 413.2487 | 420.1221 | 441.3544 | 413.2487 | 413.7447 | 413.2487 | 448.724
286.6505 | 460.5556 | 413.3935 | 422.1785 | 443.3661 | 413.3935 | 413.7753 | 413.3935 | 452.533
286.6005 | 458.3333 | 413.5383 | 424.709 | 445.2394 | 413.5383 | 413.8307 | 413.5383 | 456.7025
286.5505 | 470 | 413.6832 | 427.8144 | 446.9312 | 413.6832 | 413.9059 | 413.6832 | 461.2852
286.5005 | 484.4444 | 413.828 | 431.6125 | 448.4003 | 413.828 | 413.9968 | 413.828 | 466.3536
286.4505 | 464.7222 | 413.9728 | 436.2395 | 449.6099 | 413.9728 | 414.1001 | 413.9728 | 472.0039
286.4005 | 461.6667 | 414.1176 | 441.8518 | 450.5292 | 414.1176 | 414.2132 | 414.1176 | 478.3589
286.3505 | 483.8889 | 414.2625 | 448.627 | 451.135 | 414.2625 | 414.3338 | 414.2625 | 485.5709
286.3005 | 522.2222 | 414.4073 | 456.765 | 451.4133 | 414.4073 | 414.4602 | 414.4073 | 493.824
286.2505 | 501.9444 | 414.5521 | 466.4879 | 451.3601 | 414.5521 | 414.5912 | 414.5521 | 503.335
286.2005 | 519.4444 | 414.697 | 478.04 | 450.9814 | 414.697 | 414.7257 | 414.697 | 514.3531
286.1505 | 537.2222 | 414.8418 | 491.6861 | 450.293 | 414.8418 | 414.8628 | 414.8418 | 527.1583
286.1005 | 581.1111 | 414.9866 | 507.7091 | 449.3198 | 414.9866 | 415.0019 | 414.9866 | 542.0575
286.0505 | 578.8889 | 415.1315 | 526.4061 | 448.0938 | 415.1315 | 415.1425 | 415.1315 | 559.3795
286.0005 | 575.5556 | 415.2763 | 548.0825 | 446.653 | 415.2763 | 415.2843 | 415.2763 | 579.4671
285.9505 | 599.7222 | 415.4211 | 573.045 | 445.0389 | 415.4211 | 415.4268 | 415.4211 | 602.6685
285.9005 | 634.7222 | 415.566 | 601.5917 | 443.2949 | 415.566 | 415.57 | 415.566 | 629.3248
285.8505 | 679.1667 | 415.7108 | 634.0007 | 441.4642 | 415.7108 | 415.7137 | 415.7108 | 659.757
285.8005 | 710 | 415.8556 | 670.5158 | 439.5883 | 415.8556 | 415.8576 | 415.8556 | 694.2505
285.7505 | 749.7222 | 416.0004 | 711.3307 | 437.7052 | 416.0004 | 416.0019 | 416.0004 | 733.0369
285.7005 | 792.5 | 416.1453 | 756.5706 | 435.8491 | 416.1453 | 416.1463 | 416.1453 | 776.2754
285.6505 | 816.9444 | 416.2901 | 806.2727 | 434.0493 | 416.2901 | 416.2908 | 416.2901 | 824.0326
285.6005 | 878.0556 | 416.4349 | 860.3656 | 432.3298 | 416.4349 | 416.4354 | 416.4349 | 876.2609
285.5505 | 933.3333 | 416.5798 | 918.6487 | 430.7094 | 416.5798 | 416.5801 | 416.5798 | 932.7787
285.5005 | 963.0556 | 416.7246 | 980.7732 | 429.2021 | 416.7246 | 416.7248 | 416.7246 | 993.251
285.4505 | 1061.944 | 416.8694 | 1046.226 | 427.8169 | 416.8694 | 416.8696 | 416.8694 | 1057.174
285.4005 | 1097.222 | 417.0143 | 1114.317 | 426.559 | 417.0143 | 417.0144 | 417.0143 | 1123.862
285.3505 | 1186.944 | 417.1591 | 1184.176 | 425.4296 | 417.1591 | 417.1592 | 417.1591 | 1192.447
285.3005 | 1217.778 | 417.3039 | 1254.754 | 424.4271 | 417.3039 | 417.304 | 417.3039 | 1261.877
285.2505 | 1295.556 | 417.4488 | 1324.838 | 423.5476 | 417.4488 | 417.4488 | 417.4488 | 1330.937
285.2005 | 1357.222 | 417.5936 | 1393.076 | 422.7852 | 417.5936 | 417.5936 | 417.5936 | 1398.268
285.1505 | 1396.389 | 417.7384 | 1458.015 | 422.1325 | 417.7384 | 417.7384 | 417.7384 | 1462.409
285.1005 | 1470.278 | 417.8832 | 1518.151 | 421.5814 | 417.8832 | 417.8833 | 417.8832 | 1521.849
285.0505 | 1503.056 | 418.0281 | 1571.985 | 421.1233 | 418.0281 | 418.0281 | 418.0281 | 1575.08
285.0005 | 1549.444 | 418.1729 | 1618.093 | 420.7494 | 418.1729 | 418.1729 | 418.1729 | 1620.669
284.9505 | 1601.389 | 418.3177 | 1655.194 | 420.4507 | 418.3177 | 418.3177 | 418.3177 | 1657.327
284.9005 | 1599.722 | 418.4626 | 1682.218 | 420.219 | 418.4626 | 418.4626 | 418.4626 | 1683.974
284.8505 | 1617.5 | 418.6074 | 1698.362 | 420.046 | 418.6074 | 418.6074 | 418.6074 | 1699.801
284.8005 | 1671.389 | 418.7522 | 1703.141 | 419.9243 | 418.7522 | 418.7522 | 418.7522 | 1704.313
284.7505 | 1641.944 | 418.8971 | 1696.411 | 419.847 | 418.8971 | 418.8971 | 418.8971 | 1697.361
284.7005 | 1638.889 | 419.0419 | 1678.385 | 419.8078 | 419.0419 | 419.0419 | 419.0419 | 1679.151
284.6505 | 1617.222 | 419.1867 | 1649.611 | 419.801 | 419.1867 | 419.1867 | 419.1867 | 1650.226
284.6005 | 1529.722 | 419.3316 | 1610.95 | 419.8217 | 419.3316 | 419.3316 | 419.3316 | 1611.44
284.5505 | 1517.5 | 419.4764 | 1563.517 | 419.8654 | 419.4764 | 419.4764 | 419.4764 | 1563.907
284.5005 | 1508.333 | 419.6212 | 1508.628 | 419.9284 | 419.6212 | 419.6212 | 419.6212 | 1508.935
284.4505 | 1450.556 | 419.766 | 1447.726 | 420.0074 | 419.766 | 419.766 | 419.766 | 1447.967
284.4005 | 1386.389 | 419.9109 | 1382.315 | 420.0995 | 419.9109 | 419.9109 | 419.9109 | 1382.504
284.3505 | 1305 | 420.0557 | 1313.895 | 420.2024 | 420.0557 | 420.0557 | 420.0557 | 1314.042
284.3005 | 1235.556 | 420.2005 | 1243.902 | 420.314 | 420.2005 | 420.2005 | 420.2005 | 1244.016
284.2505 | 1154.444 | 420.3454 | 1173.664 | 420.4327 | 420.3454 | 420.3454 | 420.3454 | 1173.751
284.2005 | 1097.5 | 420.4902 | 1104.363 | 420.5571 | 420.4902 | 420.4902 | 420.4902 | 1104.429
284.1505 | 1013.333 | 420.635 | 1037.013 | 420.686 | 420.635 | 420.635 | 420.635 | 1037.064
284.1005 | 953.8889 | 420.7799 | 972.4512 | 420.8185 | 420.7799 | 420.7799 | 420.7799 | 972.4898
284.0505 | 901.3889 | 420.9247 | 911.3311 | 420.9538 | 420.9247 | 420.9247 | 420.9247 | 911.3602
284.0005 | 823.3333 | 421.0695 | 854.133 | 421.0914 | 421.0695 | 421.0695 | 421.0695 | 854.1549
283.9505 | 786.6667 | 421.2143 | 801.1754 | 421.2307 | 421.2143 | 421.2143 | 421.2143 | 801.1917
283.9005 | 743.6111 | 421.3592 | 752.632 | 421.3713 | 421.3592 | 421.3592 | 421.3592 | 752.6441
283.8505 | 697.2222 | 421.504 | 708.5514 | 421.513 | 421.504 | 421.504 | 421.504 | 708.5603
283.8005 | 658.3333 | 421.6488 | 668.8776 | 421.6554 | 421.6488 | 421.6488 | 421.6488 | 668.8842
283.7505 | 612.2222 | 421.7937 | 633.4707 | 421.7985 | 421.7937 | 421.7937 | 421.7937 | 633.4755
283.7005 | 581.3889 | 421.9385 | 602.1257 | 421.942 | 421.9385 | 421.9385 | 421.9385 | 602.1292
283.6505 | 546.1111 | 422.0833 | 574.5908 | 422.0859 | 422.0833 | 422.0833 | 422.0833 | 574.5934
283.6005 | 531.9444 | 422.2282 | 550.5832 | 422.23 | 422.2282 | 422.2282 | 422.2282 | 550.585
283.5505 | 497.5 | 422.373 | 529.8022 | 422.3743 | 422.373 | 422.373 | 422.373 | 529.8035
283.5005 | 491.1111 | 422.5178 | 511.9406 | 422.5188 | 422.5178 | 422.5178 | 422.5178 | 511.9415
283.4505 | 474.1667 | 422.6627 | 496.6941 | 422.6633 | 422.6627 | 422.6627 | 422.6627 | 496.6948
283.4005 | 449.1667 | 422.8075 | 483.7681 | 422.808 | 422.8075 | 422.8075 | 422.8075 | 483.7685
283.3505 | 444.7222 | 422.9523 | 472.8829 | 422.9526 | 422.9523 | 422.9523 | 422.9523 | 472.8832
283.3005 | 436.6667 | 423.0971 | 463.7775 | 423.0974 | 423.0971 | 423.0971 | 423.0971 | 463.7777
283.2505 | 445 | 423.242 | 456.2119 | 423.2421 | 423.242 | 423.242 | 423.242 | 456.2121
283.2005 | 425.8333 | 423.3868 | 449.9683 | 423.3869 | 423.3868 | 423.3868 | 423.3868 | 449.9684
283.1505 | 420 | 423.5316 | 444.8513 | 423.5317 | 423.5316 | 423.5316 | 423.5316 | 444.8514
283.1005 | 424.1667 | 423.6765 | 440.6874 | 423.6765 | 423.6765 | 423.6765 | 423.6765 | 440.6874
283.0505 | 428.3333 | 423.8213 | 437.3242 | 423.8213 | 423.8213 | 423.8213 | 423.8213 | 437.3243
283.0005 | 420.2778 | 423.9661 | 434.6294 | 423.9662 | 423.9661 | 423.9661 | 423.9661 | 434.6294
282.9505 | 425.8333 | 424.111 | 432.4885 | 424.111 | 424.111 | 424.111 | 424.111 | 432.4885
282.9005 | 419.1667 | 424.2558 | 430.8038 | 424.2558 | 424.2558 | 424.2558 | 424.2558 | 430.8039
282.8505 | 427.5 | 424.4006 | 429.4925 | 424.4006 | 424.4006 | 424.4006 | 424.4006 | 429.4925
282.8005 | 423.3333 | 424.5455 | 428.4847 | 424.5455 | 424.5455 | 424.5455 | 424.5455 | 428.4848
282.7505 | 430.8333
282.7005 | 413.0556
282.6505 | 433.6111
282.6005 | 423.3333
282.5505 | 424.7222
282.5005 | 430.8333
282.4505 | 419.1667
282.4005 | 424.1667
282.3505 | 410
282.3005 | 427.5
282.2505 | 433.3333
282.2005 | 411.9444
282.1505 | 426.6667
282.1005 | 400.5556
282.0505 | 434.7222
282.0005 | 425.2778
281.9505 | 430.8333
281.9005 | 441.9444
281.8505 | 400.8333
281.8005 | 402.2222
281.7505 | 414.4444
281.7005 | 422.5
281.6505 | 402.7778
281.6005 | 403.8889
281.5505 | 393.0556
281.5005 | 420.8333
281.4505 | 408.3333
281.4005 | 423.8889
281.3505 | 431.3889
281.3005 | 404.7222
281.2505 | 415.8333
281.2005 | 410.2778
281.1505 | 411.1111
281.1005 | 435.5556
281.0505 | 407.2222
281.0005 | 404.7222
280.9505 | 413.0556
280.9005 | 405
280.8505 | 409.4444
280.8005 | 408.3333
280.7505 | 403.8889
280.7005 | 394.7222
280.6505 | 395.2778
280.6005 | 396.6667
280.5505 | 408.3333
280.5005 | 404.1667
280.4505 | 399.7222
280.4005 | 388.0556
280.3505 | 384.1667
280.3005 | 393.8889
280.2505 | 397.2222
280.2005 | 393.6111
280.1505 | 413.8889
280.1005 | 392.5
280.0505 | 405.2778
280.0005 | 373.6111
279.9505 | 367.5
279.9005 | 389.1667
279.8505 | 388.3333
279.8005 | 391.6667
279.7505 | 383.6111
279.7005 | 377.7778
279.6505 | 395
279.6005 | 386.6667
279.5505 | 388.8889
279.5005 | 378.0556
279.4505 | 394.7222
279.4005 | 389.7222
279.3505 | 385.8333
279.3005 | 379.4444
279.2505 | 382.5
279.2005 | 369.4444
279.1505 | 371.6667
279.1005 | 375.2778
279.0505 | 379.7222
279.0005 | 383.0556
278.9505 | 385.2778
278.9005 | 374.7222
278.8505 | 363.6111
278.8005 | 370.8333
278.7505 | 370.8333
278.7005 | 385.8333
278.6505 | 384.7222
278.6005 | 368.3333
278.5505 | 380.8333
278.5005 | 382.7778
278.4505 | 382.2222
278.4005 | 374.4444
278.3505 | 379.7222
278.3005 | 366.3889
278.2505 | 375.8333
278.2005 | 376.6667
278.1505 | 373.6111
278.1005 | 361.9444
278.0505 | 376.6667
278.0005 | 381.1111
277.9505 | 371.1111
277.9005 | 366.9444
277.8505 | 374.1667
277.8005 | 375.5556
277.7505 | 355.2778
277.7005 | 351.1111
277.6505 | 367.5
277.6005 | 380
277.5505 | 343.6111
277.5005 | 363.0556
277.4505 | 377.7778
277.4005 | 367.5
277.3505 | 354.4444
277.3005 | 358.3333
277.2505 | 367.2222
277.2005 | 360.8333
277.1505 | 358.3333
277.1005 | 355.8333
277.0505 | 358.6111
277.0005 | 368.6111
276.9505 | 360.8333
276.9005 | 353.0556
276.8505 | 360.5556
276.8005 | 362.7778
276.7505 | 370.5556
276.7005 | 357.5
276.6505 | 359.4444
276.6005 | 366.3889
276.5505 | 350.5556
276.5005 | 360
276.4505 | 360.5556
276.4005 | 353.8889
276.3505 | 359.4444
276.3005 | 367.2222
276.2505 | 355.5556
276.2005 | 343.8889
276.1505 | 350.5556
276.1005 | 354.4444
276.0505 | 356.1111
276.0005 | 356.3889
275.9505 | 348.8889
275.9005 | 347.7778
275.8505 | 354.4444
275.8005 | 358.6111
275.7505 | 348.6111
275.7005 | 343.8889
275.6505 | 361.3889
275.6005 | 343.0556
275.5505 | 369.1667

## Tabelle107
0009838/0009838/M156/Sequence/Mn 3s
Binding energy (eV) | Spectrum | Background | Al 2p 73.6
98.55053 | 246.6667
98.50053 | 244.2424
98.45053 | 257.5758
98.40053 | 260.9091
98.35053 | 265.4545
98.30053 | 257.5758
98.25053 | 259.0909
98.20053 | 242.7273
98.15053 | 266.0606
98.10053 | 244.2424
98.05053 | 267.8788
98.00053 | 256.3636
97.95053 | 252.1212
97.90053 | 257.2727
97.85053 | 264.2424
97.80053 | 247.2727
97.75053 | 262.7273
97.70053 | 256.3636
97.65053 | 261.8182
97.60053 | 254.2424
97.55053 | 246.3636
97.50053 | 256.6667
97.45053 | 249.0909
97.40053 | 256.9697
97.35053 | 251.5152
97.30053 | 248.7879
97.25053 | 263.0303
97.20053 | 252.1212
97.15053 | 260.6061
97.10053 | 250.9091
97.05053 | 246.6667
97.00053 | 247.2727
96.95053 | 245.7576
96.90053 | 254.5455
96.85053 | 261.8182
96.80053 | 255.7576
96.75053 | 262.7273
96.70053 | 249.0909
96.65053 | 240.303
96.60053 | 234.2424
96.55053 | 242.1212
96.50053 | 234.5455
96.45053 | 239.3939
96.40053 | 243.0303
96.35053 | 258.7879
96.30053 | 245.4545
96.25053 | 254.5455
96.20053 | 254.2424
96.15053 | 247.2727
96.10053 | 245.1515
96.05053 | 236.6667
96.00053 | 243.6364
95.95053 | 242.1212
95.90053 | 251.2121
95.85053 | 246.3636
95.80053 | 245.4545
95.75053 | 232.7273
95.70053 | 250.303
95.65053 | 257.5758
95.60053 | 241.5152
95.55053 | 242.4242
95.50053 | 242.4242
95.45053 | 235.7576
95.40053 | 230.303
95.35053 | 240.6061
95.30053 | 242.4242
95.25053 | 255.7576
95.20053 | 238.4848
95.15053 | 239.697
95.10053 | 245.1515
95.05053 | 243.0303
95.00053 | 240.303
94.95053 | 233.0303
94.90053 | 230.303
94.85053 | 229.3939
94.80053 | 237.2727
94.75053 | 224.5455
94.70053 | 228.7879
94.65053 | 244.5455
94.60053 | 235.7576
94.55053 | 225.7576
94.50053 | 227.8788
94.45053 | 250.303
94.40053 | 247.2727
94.35053 | 250.6061
94.30053 | 237.5758
94.25053 | 260
94.20053 | 240.6061
94.15053 | 232.7273
94.10053 | 240.9091
94.05053 | 242.1212
94.00053 | 240.9091
93.95053 | 247.8788
93.90053 | 235.4545
93.85053 | 244.2424
93.80053 | 226.6667
93.75053 | 238.7879
93.70053 | 254.2424
93.65053 | 237.2727
93.60053 | 253.0303
93.55053 | 246.6667
93.50053 | 231.2121
93.45053 | 236.9697
93.40053 | 242.7273
93.35053 | 239.697
93.30053 | 236.6667
93.25053 | 239.0909
93.20053 | 232.1212
93.15053 | 239.697
93.10053 | 240.303
93.05053 | 241.8182
93.00053 | 253.9394
92.95053 | 251.8182
92.90053 | 239.3939
92.85053 | 233.6364
92.80053 | 252.1212
92.75053 | 241.8182
92.70053 | 228.7879
92.65053 | 233.6364
92.60053 | 238.1818
92.55053 | 247.2727
92.50053 | 246.3636
92.45053 | 238.7879
92.40053 | 251.2121
92.35053 | 241.2121
92.30053 | 240.6061
92.25053 | 238.1818
92.20053 | 237.2727
92.15053 | 250
92.10053 | 249.3939
92.05053 | 240.6061
92.00053 | 243.3333
91.95053 | 245.4545
91.90053 | 247.8788
91.85053 | 241.8182
91.80053 | 248.1818
91.75053 | 244.5455
91.70053 | 249.0909
91.65053 | 258.7879
91.60053 | 250.9091
91.55053 | 257.2727
91.50053 | 249.0909
91.45053 | 258.1818
91.40053 | 263.6364
91.35053 | 247.2727
91.30053 | 263.3333
91.25053 | 259.0909
91.20053 | 256.3636
91.15053 | 269.0909
91.10053 | 255.1515
91.05053 | 265.1515
91.00053 | 260
90.95053 | 272.7273
90.90053 | 263.6364
90.85053 | 264.5455
90.80053 | 270.6061
90.75053 | 279.3939
90.70053 | 267.5758
90.65053 | 292.1212
90.60053 | 296.0606
90.55053 | 306.6667
90.50053 | 286.9697
90.45053 | 307.8788
90.40053 | 323.6364
90.35053 | 330.6061
90.30053 | 331.8182
90.25053 | 320
90.20053 | 346.9697
90.15053 | 340.303
90.10053 | 363.9394
90.05053 | 376.6667
90.00053 | 387.5758
89.95053 | 392.4242
89.90053 | 408.4848
89.85053 | 413.0303
89.80053 | 462.7273
89.75053 | 486.3636
89.70053 | 484.5455
89.65053 | 508.7879
89.60053 | 516.9697
89.55053 | 547.2727
89.50053 | 558.7879
89.45053 | 595.4545
89.40053 | 593.0303
89.35053 | 623.6364
89.30053 | 675.7576
89.25053 | 706.6667
89.20053 | 724.5455
89.15053 | 741.2121
89.10053 | 775.4545
89.05053 | 833.3333
89.00053 | 851.2121
88.95053 | 848.4848
88.90053 | 920.303
88.85053 | 979.697
88.80053 | 992.7273
88.75053 | 1029.697
88.70053 | 1049.394
88.65053 | 1053.939
88.60053 | 1083.939
88.55053 | 1103.03
88.50053 | 1162.121
88.45053 | 1160
88.40053 | 1211.212
88.35053 | 1204.242
88.30053 | 1196.061
88.25053 | 1227.273
88.20053 | 1221.818
88.15053 | 1213.333
88.10053 | 1202.121
88.05053 | 1184.545
88.00053 | 1170.909
87.95053 | 1156.667
87.90053 | 1114.848
87.85053 | 1084.242
87.80053 | 1053.03
87.75053 | 996.6667
87.70053 | 973.0303
87.65053 | 955.1515
87.60053 | 921.8182
87.55053 | 896.0606
87.50053 | 854.5455
87.45053 | 807.2727
87.40053 | 761.2121
87.35053 | 735.4545
87.30053 | 686.0606
87.25053 | 656.9697
87.20053 | 614.5455
87.15053 | 567.2727
87.10053 | 550.303
87.05053 | 526.9697
87.00053 | 526.0606
86.95053 | 493.3333
86.90053 | 457.2727
86.85053 | 450.9091
86.80053 | 435.1515
86.75053 | 413.9394
86.70053 | 379.3939
86.65053 | 360.9091
86.60053 | 370.9091
86.55053 | 359.697
86.50053 | 343.0303
86.45053 | 333.0303
86.40053 | 339.0909
86.35053 | 313.0303
86.30053 | 299.3939
86.25053 | 296.3636
86.20053 | 315.1515
86.15053 | 291.8182
86.10053 | 293.9394
86.05053 | 285.4545
86.00053 | 291.5152
85.95053 | 287.2727
85.90053 | 291.2121
85.85053 | 281.8182
85.80053 | 260.303
85.75053 | 277.8788
85.70053 | 273.9394
85.65053 | 288.7879
85.60053 | 278.7879
85.55053 | 272.7273
85.50053 | 273.9394
85.45053 | 273.0303
85.40053 | 277.2727
85.35053 | 262.7273
85.30053 | 268.7879
85.25053 | 253.0303
85.20053 | 266.6667
85.15053 | 282.1212
85.10053 | 258.4848
85.05053 | 278.1818
85.00053 | 270.9091
84.95053 | 272.1212
84.90053 | 277.2727
84.85053 | 278.7879
84.80053 | 263.6364
84.75053 | 266.0606
84.70053 | 257.8788
84.65053 | 262.4242
84.60053 | 279.0909
84.55053 | 271.8182
84.50053 | 265.7576
84.45053 | 273.0303
84.40053 | 285.4545
84.35053 | 285.1515
84.30053 | 273.9394
84.25053 | 283.9394
84.20053 | 268.1818
84.15053 | 276.9697
84.10053 | 276.3636
84.05053 | 268.1818
84.00053 | 276.3636
83.95053 | 270.6061
83.90053 | 270.6061
83.85053 | 274.5455
83.80053 | 279.3939
83.75053 | 276.3636
83.70053 | 261.8182
83.65053 | 271.2121
83.60053 | 272.4242
83.55053 | 271.8182
83.50053 | 261.2121
83.45053 | 255.7576
83.40053 | 265.7576
83.35053 | 249.0909
83.30053 | 256.0606
83.25053 | 247.2727
83.20053 | 258.1818
83.15053 | 253.9394
83.10053 | 241.8182
83.05053 | 256.3636
83.00053 | 242.1212
82.95053 | 241.5152
82.90053 | 240
82.85053 | 238.4848
82.80053 | 232.7273
82.75053 | 250.303
82.70053 | 242.1212
82.65053 | 234.2424
82.60053 | 233.9394
82.55053 | 231.5152
82.50053 | 226.3636
82.45053 | 247.2727
82.40053 | 229.3939
82.35053 | 225.7576
82.30053 | 238.7879
82.25053 | 226.3636
82.20053 | 230.9091
82.15053 | 235.1515
82.10053 | 223.3333
82.05053 | 228.1818
82.00053 | 218.4848
81.95053 | 223.6364
81.90053 | 215.4545
81.85053 | 222.4242
81.80053 | 213.6364
81.75053 | 206.3636
81.70053 | 210
81.65053 | 210.303
81.60053 | 210.303
81.55053 | 193.6364
81.50053 | 205.1515
81.45053 | 205.7576
81.40053 | 196.0606
81.35053 | 211.2121
81.30053 | 198.1818
81.25053 | 198.1818
81.20053 | 207.5758
81.15053 | 196.9697
81.10053 | 196.3636
81.05053 | 193.3333
81.00053 | 201.2121
80.95053 | 186.3636
80.90053 | 193.9394
80.85053 | 192.7273
80.80053 | 178.7879
80.75053 | 180.303
80.70053 | 187.2727
80.65053 | 197.8788
80.60053 | 192.4242
80.55053 | 186.0606
80.50053 | 173.0303
80.45053 | 183.6364
80.40053 | 188.1818
80.35053 | 194.5455
80.30053 | 196.3636
80.25053 | 186.0606
80.20053 | 177.8788
80.15053 | 190.6061
80.10053 | 178.7879
80.05053 | 184.8485
80.00053 | 189.3939
79.95053 | 191.2121
79.90053 | 198.4848
79.85053 | 184.5455
79.80053 | 195.1515
79.75053 | 187.8788
79.70053 | 185.4545
79.65053 | 189.3939
79.60053 | 186.0606
79.55053 | 194.5455
79.50053 | 185.4545
79.45053 | 178.4848
79.40053 | 190.303
79.35053 | 172.7273
79.30053 | 194.5455
79.25053 | 193.6364
79.20053 | 187.2727
79.15053 | 186.0606
79.10053 | 183.3333
79.05053 | 196.0606
79.00053 | 191.8182
78.95053 | 185.7576
78.90053 | 180.9091
78.85053 | 190
78.80053 | 190
78.75053 | 201.5152
78.70053 | 195.1515
78.65053 | 186.9697
78.60053 | 191.8182
78.55053 | 193.6364
78.50053 | 178.4848
78.45053 | 193.0303
78.40053 | 186.6667
78.35053 | 188.7879
78.30053 | 181.5152
78.25053 | 182.7273
78.20053 | 189.0909
78.15053 | 193.0303
78.10053 | 188.1818
78.05053 | 183.9394
78.00053 | 178.4848
77.95053 | 181.5152
77.90053 | 177.2727
77.85053 | 184.5455
77.80053 | 177.5758
77.75053 | 178.4848
77.70053 | 187.2727
77.65053 | 189.0909
77.60053 | 182.1212
77.55053 | 187.8788
77.50053 | 202.4242
77.45053 | 190.9091
77.40053 | 187.5758
77.35053 | 180.6061
77.30053 | 190.303
77.25053 | 196.0606
77.20053 | 189.0909
77.15053 | 202.1212
77.10053 | 184.2424
77.05053 | 197.8788
77.00053 | 183.6364
76.95053 | 188.1818
76.90053 | 190.9091
76.85053 | 187.5758
76.80053 | 179.0909
76.75053 | 186.0606
76.70053 | 180
76.65053 | 186.3636
76.60053 | 189.697
76.55053 | 190.9091
76.50053 | 186.6667
76.45053 | 180
76.40053 | 185.7576
76.35053 | 191.2121
76.30053 | 193.0303
76.25053 | 181.2121
76.20053 | 181.5152
76.15053 | 196.3636
76.10053 | 186.3636
76.05053 | 195.1515
76.00053 | 197.2727
75.95053 | 185.1515
75.90053 | 183.9394
75.85053 | 196.3636
75.80053 | 197.8788 | 194.6556 | 196.9286
75.75053 | 190 | 194.7561 | 197.5523
75.70053 | 190 | 194.8566 | 198.2834
75.65053 | 188.4848 | 194.9571 | 199.1405
75.60053 | 206.3636 | 195.0576 | 200.1451
75.55053 | 210.6061 | 195.1581 | 201.3214
75.50053 | 197.5758 | 195.2586 | 202.6962
75.45053 | 190.6061 | 195.3591 | 204.2998
75.40053 | 206.3636 | 195.4596 | 206.1652
75.35053 | 203.3333 | 195.56 | 208.329
75.30053 | 200.6061 | 195.6605 | 210.8306
75.25053 | 223.0303 | 195.761 | 213.7123
75.20053 | 218.1818 | 195.8615 | 217.0192
75.15053 | 222.1212 | 195.962 | 220.7987
75.10053 | 224.8485 | 196.0625 | 225.0998
75.05053 | 224.2424 | 196.163 | 229.9723
75.00053 | 248.7879 | 196.2635 | 235.4663
74.95053 | 242.1212 | 196.3639 | 241.6304
74.90053 | 262.1212 | 196.4644 | 248.5106
74.85053 | 251.8182 | 196.5649 | 256.1489
74.80053 | 266.3636 | 196.6654 | 264.5808
74.75053 | 280.303 | 196.7659 | 273.834
74.70053 | 281.8182 | 196.8664 | 283.9252
74.65053 | 298.4848 | 196.9669 | 294.8587
74.60053 | 316.3636 | 197.0674 | 306.623
74.55053 | 317.2727 | 197.1679 | 319.1887
74.50053 | 351.5152 | 197.2683 | 332.5063
74.45053 | 347.8788 | 197.3688 | 346.5038
74.40053 | 363.0303 | 197.4693 | 361.0852
74.35053 | 380.9091 | 197.5698 | 376.1292
74.30053 | 386.3636 | 197.6703 | 391.489
74.25053 | 402.7273 | 197.7708 | 406.9929
74.20053 | 438.4848 | 197.8713 | 422.446
74.15053 | 433.3333 | 197.9718 | 437.6332
74.10053 | 461.8182 | 198.0723 | 452.3232
74.05053 | 488.1818 | 198.1727 | 466.2738
74.00053 | 487.8788 | 198.2732 | 479.2391
73.95053 | 473.0303 | 198.3737 | 490.9765
73.90053 | 483.3333 | 198.4742 | 501.2551
73.85053 | 496.6667 | 198.5747 | 509.8642
73.80053 | 518.4848 | 198.6752 | 516.6212
73.75053 | 499.3939 | 198.7757 | 521.3795
73.70053 | 496.0606 | 198.8762 | 524.0344
73.65053 | 510.6061 | 198.9766 | 524.5277
73.60053 | 498.7879 | 199.0771 | 522.8505
73.55053 | 525.1515 | 199.1776 | 519.0432
73.50053 | 503.9394 | 199.2781 | 513.1943
73.45053 | 495.4545 | 199.3786 | 505.4359
73.40053 | 501.5152 | 199.4791 | 495.9383
73.35053 | 498.1818 | 199.5796 | 484.9031
73.30053 | 466.3636 | 199.6801 | 472.5547
73.25053 | 458.4848 | 199.7806 | 459.1326
73.20053 | 436.3636 | 199.881 | 444.8825
73.15053 | 428.4848 | 199.9815 | 430.0485
73.10053 | 419.697 | 200.082 | 414.8666
73.05053 | 400.303 | 200.1825 | 399.5584
73.00053 | 360.6061 | 200.283 | 384.3264
72.95053 | 359.3939 | 200.3835 | 369.3511
72.90053 | 351.5152 | 200.484 | 354.7883
72.85053 | 346.3636 | 200.5845 | 340.7685
72.80053 | 330.6061 | 200.6849 | 327.3967
72.75053 | 324.2424 | 200.7854 | 314.7535
72.70053 | 306.9697 | 200.8859 | 302.8963
72.65053 | 293.0303 | 200.9864 | 291.8615
72.60053 | 286.0606 | 201.0869 | 281.6667
72.55053 | 278.1818 | 201.1874 | 272.3131
72.50053 | 264.8485 | 201.2879 | 263.7882
72.45053 | 249.697 | 201.3884 | 256.0679
72.40053 | 255.4545 | 201.4889 | 249.1194
72.35053 | 235.7576 | 201.5893 | 242.9027
72.30053 | 236.6667 | 201.6898 | 237.3732
72.25053 | 234.5455 | 201.7903 | 232.4828
72.20053 | 213.9394 | 201.8908 | 228.1821
72.15053 | 222.7273 | 201.9913 | 224.4209
72.10053 | 225.1515 | 202.0918 | 221.1498
72.05053 | 213.0303 | 202.1923 | 218.3208
72.00053 | 213.0303 | 202.2928 | 215.8879
71.95053 | 216.6667 | 202.3933 | 213.8078
71.90053 | 211.2121 | 202.4937 | 212.0399
71.85053 | 216.6667 | 202.5942 | 210.5467
71.80053 | 200.6061 | 202.6947 | 209.2939
71.75053 | 209.0909 | 202.7952 | 208.2502
71.70053 | 210 | 202.8957 | 207.3875
71.65053 | 206.0606 | 202.9962 | 206.6806
71.60053 | 206.6667 | 203.0967 | 206.1073
71.55053 | 207.5758 | 203.1972 | 205.6478
71.50053 | 204.5455 | 203.2976 | 205.2848
71.45053 | 194.5455 | 203.3981 | 205.0034
71.40053 | 206.6667 | 203.4986 | 204.7904
71.35053 | 203.9394
71.30053 | 203.0303
71.25053 | 201.8182
71.20053 | 198.7879
71.15053 | 204.8485
71.10053 | 206.3636
71.05053 | 196.0606
71.00053 | 186.9697
70.95053 | 189.697
70.90053 | 202.1212
70.85053 | 199.0909
70.80053 | 208.7879
70.75053 | 201.5152
70.70053 | 198.1818
70.65053 | 212.1212
70.60053 | 201.5152
70.55053 | 203.9394
70.50053 | 196.3636
70.45053 | 198.1818
70.40053 | 196.0606
70.35053 | 185.7576
70.30053 | 198.7879
70.25053 | 195.7576
70.20053 | 198.4848
70.15053 | 193.3333
70.10053 | 199.697
70.05053 | 193.9394
70.00053 | 190.303
69.95053 | 202.1212
69.90053 | 191.2121
69.85053 | 195.1515
69.80053 | 195.4545
69.75053 | 190
69.70053 | 190.303
69.65053 | 187.2727
69.60053 | 185.7576
69.55053 | 185.4545
69.50053 | 194.5455
69.45053 | 195.1515
69.40053 | 211.8182
69.35053 | 193.3333
69.30053 | 189.3939
69.25053 | 196.0606
69.20053 | 188.1818
69.15053 | 195.4545
69.10053 | 196.0606
69.05053 | 194.2424
69.00053 | 180.9091
68.95053 | 191.5152
68.90053 | 195.7576
68.85053 | 190.9091
68.80053 | 190
68.75053 | 187.5758
68.70053 | 194.2424
68.65053 | 191.5152
68.60053 | 191.5152
68.55053 | 184.2424
68.50053 | 200.6061
68.45053 | 181.8182
68.40053 | 173.3333
68.35053 | 186.6667
68.30053 | 188.1818
68.25053 | 182.1212
68.20053 | 182.1212
68.15053 | 186.9697
68.10053 | 183.9394
68.05053 | 194.8485
68.00053 | 185.4545
67.95053 | 190.303
67.90053 | 183.6364
67.85053 | 181.2121
67.80053 | 188.4848
67.75053 | 194.8485
67.70053 | 186.9697
67.65053 | 185.7576
67.60053 | 205.1515
67.55053 | 184.8485
67.50053 | 194.5455
67.45053 | 191.5152
67.40053 | 185.7576
67.35053 | 192.4242
67.30053 | 189.3939
67.25053 | 202.7273
67.20053 | 184.2424
67.15053 | 189.697
67.10053 | 187.5758
67.05053 | 186.6667
67.00053 | 193.6364
66.95053 | 204.2424
66.90053 | 178.7879
66.85053 | 182.7273
66.80053 | 180.6061
66.75053 | 188.7879
66.70053 | 191.2121
66.65053 | 193.6364
66.60053 | 197.2727
66.55053 | 186.9697
66.50053 | 176.9697
66.45053 | 191.5152
66.40053 | 190.303
66.35053 | 186.0606
66.30053 | 176.9697
66.25053 | 193.6364
66.20053 | 177.2727
66.15053 | 180.9091
66.10053 | 177.5758
66.05053 | 179.3939
66.00053 | 190.303
65.95053 | 180
65.90053 | 177.2727
65.85053 | 185.7576
65.80053 | 174.8485
65.75053 | 176.3636
65.70053 | 177.8788
65.65053 | 180.303
65.60053 | 175.4545
65.55053 | 181.8182
65.50053 | 175.7576
65.45053 | 186.6667
65.40053 | 186.3636
65.35053 | 172.1212
65.30053 | 183.3333
65.25053 | 180.6061
65.20053 | 179.697
65.15053 | 190
65.10053 | 186.3636
65.05053 | 183.6364
65.00053 | 176.0606
64.95053 | 175.7576
64.90053 | 188.1818
64.85053 | 187.8788
64.80053 | 178.4848
64.75053 | 169.0909
64.70053 | 173.9394
64.65053 | 173.6364
64.60053 | 188.7879
64.55053 | 183.3333
64.50053 | 168.7879
64.45053 | 180.6061
64.40053 | 168.4848
64.35053 | 175.1515
64.30053 | 172.7273
64.25053 | 170.9091
64.20053 | 176.6667
64.15053 | 168.1818
64.10053 | 175.4545
64.05053 | 178.7879
64.00053 | 176.3636
63.95053 | 171.8182
63.90053 | 165.1515
63.85053 | 188.1818
63.80053 | 178.4848
63.75053 | 162.7273
63.70053 | 170.9091
63.65053 | 172.1212
63.60053 | 170
63.55053 | 176.0606

## Tabelle106
0009838/0009838/M156/Sequence/O 1s
Binding energy (eV) | Spectrum | Background | Metal oxides, MnOOH | Devective oxides, MgCO3 | Organic, water | Envelope
543.5505 | 2120
543.5005 | 2213.333
543.4505 | 2128.889
543.4005 | 2111.111
543.3505 | 2102.222
543.3005 | 2088.889
543.2505 | 2166.667
543.2005 | 2162.222
543.1505 | 2105.556
543.1005 | 2071.111
543.0505 | 2132.222
543.0005 | 2118.889
542.9505 | 2113.333
542.9005 | 2082.222
542.8505 | 2112.222
542.8005 | 2162.222
542.7505 | 2150
542.7005 | 2120
542.6505 | 2105.556
542.6005 | 2132.222
542.5505 | 2165.556
542.5005 | 2158.889
542.4505 | 2135.556
542.4005 | 2094.444
542.3505 | 2118.889
542.3005 | 2133.333
542.2505 | 2092.222
542.2005 | 2177.778
542.1505 | 2146.667
542.1005 | 2060
542.0505 | 1991.111
542.0005 | 1991.111
541.9505 | 2087.778
541.9005 | 2113.333
541.8505 | 1993.333
541.8005 | 2107.778
541.7505 | 2090
541.7005 | 2031.111
541.6505 | 2046.667
541.6005 | 2127.778
541.5505 | 2043.333
541.5005 | 2100
541.4505 | 1991.111
541.4005 | 2054.444
541.3505 | 2097.778
541.3005 | 2047.778
541.2505 | 2021.111
541.2005 | 2020
541.1505 | 2011.111
541.1005 | 2040
541.0505 | 2023.333
541.0005 | 2047.778
540.9505 | 1976.667
540.9005 | 1983.333
540.8505 | 2033.333
540.8005 | 2032.222
540.7505 | 1948.889
540.7005 | 2026.667
540.6505 | 2017.778
540.6005 | 2043.333
540.5505 | 2050
540.5005 | 2018.889
540.4505 | 1945.556
540.4005 | 2055.556
540.3505 | 2025.556
540.3005 | 2042.222
540.2505 | 1953.333
540.2005 | 2000
540.1505 | 1994.444
540.1005 | 2040
540.0505 | 2036.667
540.0005 | 1968.889
539.9505 | 1937.778
539.9005 | 1985.556
539.8505 | 1946.667
539.8005 | 1995.556
539.7505 | 1975.556
539.7005 | 1924.444
539.6505 | 1991.111
539.6005 | 1930
539.5505 | 1965.556
539.5005 | 1887.778
539.4505 | 1904.444
539.4005 | 1987.778
539.3505 | 1918.889
539.3005 | 1913.333
539.2505 | 1916.667
539.2005 | 1875.556
539.1505 | 1891.111
539.1005 | 1920
539.0505 | 1901.111
539.0005 | 1970
538.9505 | 1932.222
538.9005 | 1958.889
538.8505 | 1956.667
538.8005 | 1947.778
538.7505 | 1893.333
538.7005 | 1971.111
538.6505 | 1962.222
538.6005 | 1942.222
538.5505 | 1965.556
538.5005 | 1847.778
538.4505 | 1931.111
538.4005 | 1954.444
538.3505 | 1906.667
538.3005 | 1864.444
538.2505 | 1840
538.2005 | 1896.667
538.1505 | 1891.111
538.1005 | 1901.111
538.0505 | 1887.778
538.0005 | 1867.778
537.9505 | 1871.111
537.9005 | 1864.444
537.8505 | 1864.444
537.8005 | 1814.444
537.7505 | 1848.889
537.7005 | 1927.778
537.6505 | 1906.667
537.6005 | 1885.556
537.5505 | 1928.889
537.5005 | 1914.444
537.4505 | 1851.111
537.4005 | 1813.333
537.3505 | 1856.667
537.3005 | 1876.667
537.2505 | 1835.556
537.2005 | 1820
537.1505 | 1792.222
537.1005 | 1881.111
537.0505 | 1838.889
537.0005 | 1834.444
536.9505 | 1803.333
536.9005 | 1778.889
536.8505 | 1843.333
536.8005 | 1844.444
536.7505 | 1852.222
536.7005 | 1882.222
536.6505 | 1795.556
536.6005 | 1901.111
536.5505 | 1857.778
536.5005 | 1795.556
536.4505 | 1820
536.4005 | 1866.667
536.3505 | 1817.778
536.3005 | 1851.111
536.2505 | 1812.222
536.2005 | 1777.778
536.1505 | 1825.556
536.1005 | 1863.333
536.0505 | 1811.111
536.0005 | 1946.667
535.9505 | 1808.889
535.9005 | 1913.333
535.8505 | 1863.333
535.8005 | 1861.111
535.7505 | 1838.889
535.7005 | 1836.667
535.6505 | 1946.667
535.6005 | 1871.111
535.5505 | 1830
535.5005 | 1882.222
535.4505 | 1926.667
535.4005 | 1908.889
535.3505 | 1900
535.3005 | 1965.556
535.2505 | 1874.444
535.2005 | 1842.222
535.1505 | 1843.333
535.1005 | 1841.111
535.0505 | 1832.222
535.0005 | 1864.444
534.9505 | 1874.444
534.9005 | 1864.444 | 1857.619 | 1857.619 | 1859.398 | 1864.127 | 1865.905
534.8505 | 1901.111 | 1857.599 | 1857.599 | 1859.769 | 1865.363 | 1867.532
534.8005 | 1856.667 | 1857.599 | 1857.599 | 1860.24 | 1866.805 | 1869.446
534.7505 | 1810 | 1857.577 | 1857.577 | 1860.785 | 1868.429 | 1871.636
534.7005 | 1903.333 | 1857.556 | 1857.556 | 1861.443 | 1870.269 | 1874.155
534.6505 | 1901.111 | 1857.536 | 1857.536 | 1862.234 | 1872.336 | 1877.034
534.6005 | 1866.667 | 1857.532 | 1857.532 | 1863.197 | 1874.653 | 1880.318
534.5505 | 1903.333 | 1857.511 | 1857.511 | 1864.327 | 1877.187 | 1884.003
534.5005 | 1872.222 | 1857.504 | 1857.504 | 1865.685 | 1879.966 | 1888.148
534.4505 | 1910 | 1857.479 | 1857.479 | 1867.277 | 1882.948 | 1892.746
534.4005 | 1922.222 | 1857.45 | 1857.45 | 1869.156 | 1886.123 | 1897.829
534.3505 | 1885.556 | 1857.436 | 1857.436 | 1871.39 | 1889.486 | 1903.439
534.3005 | 1930 | 1857.403 | 1857.403 | 1873.996 | 1892.96 | 1909.553
534.2505 | 1890 | 1857.388 | 1857.388 | 1877.074 | 1896.536 | 1916.222
534.2005 | 1945.556 | 1857.347 | 1857.347 | 1880.648 | 1900.11 | 1923.412
534.1505 | 1946.667 | 1857.306 | 1857.306 | 1884.822 | 1903.641 | 1931.158
534.1005 | 1876.667 | 1857.296 | 1857.296 | 1889.714 | 1907.086 | 1939.504
534.0505 | 1954.444 | 1857.251 | 1857.252 | 1895.355 | 1910.298 | 1948.402
534.0005 | 2017.778 | 1857.177 | 1857.178 | 1901.858 | 1913.203 | 1957.884
533.9505 | 1915.556 | 1857.15 | 1857.151 | 1909.421 | 1915.795 | 1968.066
533.9005 | 1965.556 | 1857.1 | 1857.101 | 1918.107 | 1917.93 | 1978.938
533.8505 | 1998.889 | 1857.035 | 1857.035 | 1928.07 | 1919.552 | 1990.588
533.8005 | 2007.778 | 1856.965 | 1856.966 | 1939.483 | 1920.618 | 2003.137
533.7505 | 1946.667 | 1856.923 | 1856.925 | 1952.553 | 1921.126 | 2016.757
533.7005 | 2022.222 | 1856.847 | 1856.849 | 1967.408 | 1920.995 | 2031.558
533.6505 | 2091.111 | 1856.739 | 1856.742 | 1984.26 | 1920.229 | 2047.753
533.6005 | 2091.111 | 1856.631 | 1856.636 | 2003.363 | 1918.882 | 2065.618
533.5505 | 2101.111 | 1856.519 | 1856.525 | 2024.951 | 1916.987 | 2085.425
533.5005 | 2138.889 | 1856.389 | 1856.397 | 2049.265 | 1914.588 | 2107.472
533.4505 | 2143.333 | 1856.257 | 1856.268 | 2076.591 | 1911.766 | 2132.111
533.4005 | 2135.556 | 1856.129 | 1856.144 | 2107.218 | 1908.603 | 2159.707
533.3505 | 2217.778 | 1855.962 | 1855.984 | 2141.401 | 1905.138 | 2190.597
533.3005 | 2178.889 | 1855.814 | 1855.843 | 2179.502 | 1901.507 | 2225.225
533.2505 | 2222.222 | 1855.645 | 1855.686 | 2221.801 | 1897.754 | 2263.95
533.2005 | 2326.667 | 1855.429 | 1855.484 | 2268.591 | 1893.922 | 2307.138
533.1505 | 2386.667 | 1855.185 | 1855.26 | 2320.215 | 1890.098 | 2355.203
533.1005 | 2423.333 | 1854.925 | 1855.025 | 2377.007 | 1886.35 | 2408.533
533.0505 | 2481.111 | 1854.637 | 1854.773 | 2439.271 | 1882.716 | 2467.485
533.0005 | 2557.778 | 1854.315 | 1854.497 | 2507.302 | 1879.222 | 2532.391
532.9505 | 2621.111 | 1853.963 | 1854.206 | 2581.389 | 1875.904 | 2603.572
532.9005 | 2623.333 | 1853.611 | 1853.934 | 2661.818 | 1872.806 | 2681.336
532.8505 | 2805.556 | 1853.175 | 1853.603 | 2748.733 | 1869.857 | 2765.843
532.8005 | 2800 | 1852.741 | 1853.307 | 2842.401 | 1867.145 | 2857.371
532.7505 | 2964.444 | 1852.231 | 1852.976 | 2942.878 | 1864.59 | 2955.981
532.7005 | 3093.333 | 1851.663 | 1852.639 | 3050.25 | 1862.2 | 3061.763
532.6505 | 3096.667 | 1851.093 | 1852.367 | 3164.578 | 1860.022 | 3174.782
532.6005 | 3271.111 | 1850.443 | 1852.1 | 3285.704 | 1857.965 | 3294.883
532.5505 | 3456.667 | 1849.707 | 1851.854 | 3413.456 | 1856.006 | 3421.901
532.5005 | 3575.556 | 1848.917 | 1851.687 | 3547.595 | 1854.161 | 3555.609
532.4505 | 3620 | 1848.107 | 1851.668 | 3687.781 | 1852.447 | 3695.683
532.4005 | 3802.222 | 1847.212 | 1851.772 | 3833.458 | 1850.784 | 3841.59
532.3505 | 3906.667 | 1846.27 | 1852.086 | 3984.048 | 1849.193 | 3992.788
532.3005 | 4165.556 | 1845.208 | 1852.599 | 4138.739 | 1847.588 | 4148.509
532.2505 | 4352.222 | 1844.061 | 1853.416 | 4296.693 | 1845.987 | 4307.973
532.2005 | 4481.111 | 1842.855 | 1854.65 | 4456.938 | 1844.405 | 4470.282
532.1505 | 4574.444 | 1841.605 | 1856.419 | 4618.366 | 1842.846 | 4634.421
532.1005 | 4817.778 | 1840.244 | 1858.778 | 4779.667 | 1841.231 | 4799.188
532.0505 | 5040 | 1838.78 | 1861.88 | 4939.5 | 1839.562 | 4963.381
532.0005 | 5131.111 | 1837.274 | 1865.953 | 5096.485 | 1837.89 | 5125.779
531.9505 | 5244.444 | 1835.716 | 1871.183 | 5249.095 | 1836.198 | 5285.044
531.9005 | 5511.111 | 1834.035 | 1877.727 | 5395.696 | 1834.41 | 5439.764
531.8505 | 5732.222 | 1832.252 | 1885.869 | 5534.717 | 1832.543 | 5588.625
531.8005 | 5781.111 | 1830.446 | 1895.986 | 5664.65 | 1830.67 | 5730.415
531.7505 | 5850 | 1828.608 | 1908.411 | 5783.937 | 1828.78 | 5863.913
531.7005 | 6047.778 | 1826.678 | 1923.47 | 5891.038 | 1826.809 | 5987.96
531.6505 | 6134.444 | 1824.708 | 1941.644 | 5984.624 | 1824.808 | 6101.66
531.6005 | 6274.444 | 1822.673 | 1963.392 | 6063.429 | 1822.748 | 6204.222
531.5505 | 6276.667 | 1820.637 | 1989.306 | 6126.438 | 1820.693 | 6295.163
531.5005 | 6272.222 | 1818.601 | 2019.971 | 6172.771 | 1818.643 | 6374.182
531.4505 | 6474.444 | 1816.472 | 2055.924 | 6201.665 | 1816.503 | 6441.148
531.4005 | 6453.333 | 1814.352 | 2097.945 | 6212.793 | 1814.375 | 6496.409
531.3505 | 6443.333 | 1812.235 | 2146.749 | 6205.962 | 1812.252 | 6540.493
531.3005 | 6496.667 | 1810.093 | 2203.063 | 6181.21 | 1810.105 | 6574.193
531.2505 | 6565.556 | 1807.919 | 2267.662 | 6138.846 | 1807.928 | 6598.599
531.2005 | 6591.111 | 1805.732 | 2341.361 | 6079.447 | 1805.738 | 6615.083
531.1505 | 6653.333 | 1803.515 | 2424.937 | 6003.778 | 1803.52 | 6625.204
531.1005 | 6583.333 | 1801.329 | 2519.221 | 5912.889 | 1801.333 | 6630.784
531.0505 | 6656.667 | 1799.109 | 2624.876 | 5807.881 | 1799.112 | 6633.65
531.0005 | 6555.556 | 1796.935 | 2742.636 | 5690.154 | 1796.936 | 6635.856
530.9505 | 6668.889 | 1794.707 | 2872.957 | 5561.044 | 1794.708 | 6639.295
530.9005 | 6482.222 | 1792.564 | 3016.392 | 5422.211 | 1792.565 | 6646.04
530.8505 | 6682.222 | 1790.328 | 3173.01 | 5275.051 | 1790.329 | 6657.733
530.8005 | 6742.222 | 1788.064 | 3342.904 | 5121.22 | 1788.064 | 6676.06
530.7505 | 6802.222 | 1785.772 | 3525.85 | 4962.299 | 1785.772 | 6702.378
530.7005 | 6848.889 | 1783.457 | 3721.339 | 4799.837 | 1783.457 | 6737.719
530.6505 | 6768.889 | 1781.177 | 3928.581 | 4635.371 | 1781.178 | 6782.774
530.6005 | 6838.889 | 1778.865 | 4146.295 | 4470.227 | 1778.865 | 6837.657
530.5505 | 6850 | 1776.547 | 4372.909 | 4305.726 | 1776.547 | 6902.088
530.5005 | 7027.778 | 1774.146 | 4606.338 | 4142.974 | 1774.146 | 6975.166
530.4505 | 7078.889 | 1771.721 | 4844.225 | 3983.088 | 1771.721 | 7055.592
530.4005 | 7248.889 | 1769.217 | 5083.706 | 3826.944 | 1769.217 | 7141.434
530.3505 | 7217.778 | 1766.726 | 5321.698 | 3675.439 | 1766.726 | 7230.411
530.3005 | 7302.222 | 1764.196 | 5554.661 | 3529.192 | 1764.196 | 7319.657
530.2505 | 7427.778 | 1761.607 | 5778.847 | 3388.734 | 1761.607 | 7405.975
530.2005 | 7682.222 | 1758.9 | 5990.321 | 3254.438 | 1758.9 | 7485.859
530.1505 | 7503.333 | 1756.274 | 6185.367 | 3126.817 | 1756.274 | 7555.911
530.1005 | 7632.222 | 1753.588 | 6360.016 | 3005.948 | 1753.588 | 7612.376
530.0505 | 7682.222 | 1750.878 | 6510.697 | 2891.984 | 1750.878 | 7651.803
530.0005 | 7632.222 | 1748.19 | 6634.205 | 2785.007 | 1748.19 | 7671.022
529.9505 | 7580 | 1745.524 | 6727.774 | 2684.979 | 1745.524 | 7667.229
529.9005 | 7472.222 | 1742.907 | 6789.269 | 2591.82 | 1742.907 | 7638.183
529.8505 | 7454.444 | 1740.296 | 6817.18 | 2505.329 | 1740.296 | 7582.214
529.8005 | 7528.889 | 1737.65 | 6810.76 | 2425.259 | 1737.65 | 7498.369
529.7505 | 7335.556 | 1735.091 | 6770.219 | 2351.487 | 1735.091 | 7386.615
529.7005 | 7138.889 | 1732.622 | 6696.435 | 2283.744 | 1732.622 | 7247.558
529.6505 | 7062.222 | 1730.186 | 6590.98 | 2221.679 | 1730.186 | 7082.474
529.6005 | 6935.556 | 1727.806 | 6456.18 | 2165.007 | 1727.806 | 6893.381
529.5505 | 6647.778 | 1725.558 | 6294.992 | 2113.48 | 1725.558 | 6682.915
529.5005 | 6522.222 | 1723.365 | 6110.682 | 2066.703 | 1723.365 | 6454.02
529.4505 | 6210 | 1721.315 | 5907.003 | 2024.436 | 1721.315 | 6210.125
529.4005 | 5938.889 | 1719.387 | 5687.794 | 1986.343 | 1719.387 | 5954.751
529.3505 | 5695.556 | 1717.57 | 5456.96 | 1952.099 | 1717.57 | 5691.489
529.3005 | 5448.889 | 1715.864 | 5218.354 | 1921.404 | 1715.864 | 5423.894
529.2505 | 5208.889 | 1714.268 | 4975.656 | 1893.965 | 1714.268 | 5155.353
529.2005 | 4960 | 1712.784 | 4732.295 | 1869.509 | 1712.784 | 4889.02
529.1505 | 4668.889 | 1711.433 | 4491.388 | 1847.795 | 1711.433 | 4627.749
529.1005 | 4456.667 | 1710.179 | 4255.625 | 1828.539 | 1710.179 | 4373.985
529.0505 | 4212.222 | 1709.035 | 4027.347 | 1811.526 | 1709.035 | 4129.837
529.0005 | 3931.111 | 1708.02 | 3808.487 | 1796.558 | 1708.02 | 3897.025
528.9505 | 3658.889 | 1707.128 | 3600.555 | 1783.432 | 1707.128 | 3676.859
528.9005 | 3591.111 | 1706.267 | 3404.588 | 1771.872 | 1706.267 | 3470.193
528.8505 | 3332.222 | 1705.524 | 3221.444 | 1761.798 | 1705.524 | 3277.717
528.8005 | 3102.222 | 1704.886 | 3051.558 | 1753.042 | 1704.886 | 3099.714
528.7505 | 2956.667 | 1704.314 | 2895.057 | 1745.426 | 1704.314 | 2936.17
528.7005 | 2713.333 | 1703.852 | 2751.904 | 1738.87 | 1703.852 | 2786.922
528.6505 | 2516.667 | 1703.481 | 2621.794 | 1733.237 | 1703.481 | 2651.55
528.6005 | 2532.222 | 1703.102 | 2504.179 | 1728.328 | 1703.102 | 2529.405
528.5505 | 2403.333 | 1702.782 | 2398.547 | 1724.118 | 1702.782 | 2419.883
528.5005 | 2210 | 1702.55 | 2304.253 | 1720.554 | 1702.55 | 2322.257
528.4505 | 2210 | 1702.318 | 2220.471 | 1717.474 | 1702.318 | 2235.627
528.4005 | 2141.111 | 1702.118 | 2146.452 | 1714.847 | 1702.118 | 2159.182
528.3505 | 2008.889 | 1701.978 | 2081.432 | 1712.644 | 1701.978 | 2092.098
528.3005 | 2027.778 | 1701.829 | 2024.547 | 1710.745 | 1701.829 | 2033.464
528.2505 | 1941.111 | 1701.719 | 1975.069 | 1709.156 | 1701.719 | 1982.505
528.2005 | 1898.889 | 1701.629 | 1932.228 | 1707.817 | 1701.629 | 1938.416
528.1505 | 1847.778 | 1701.563 | 1895.316 | 1706.699 | 1701.563 | 1900.453
528.1005 | 1818.889 | 1701.509 | 1863.657 | 1705.763 | 1701.509 | 1867.911
528.0505 | 1814.444 | 1701.457 | 1836.618 | 1704.973 | 1701.457 | 1840.133
528.0005 | 1828.889 | 1701.399 | 1813.619 | 1704.297 | 1701.399 | 1816.517
527.9505 | 1771.111 | 1701.367 | 1794.175 | 1703.751 | 1701.367 | 1796.559
527.9005 | 1724.444 | 1701.357 | 1777.81 | 1703.312 | 1701.357 | 1779.766
527.8505 | 1762.222 | 1701.329 | 1764.064 | 1702.93 | 1701.329 | 1765.665
527.8005 | 1706.667 | 1701.326 | 1752.605 | 1702.634 | 1701.326 | 1753.912
527.7505 | 1711.111 | 1701.322 | 1743.073 | 1702.387 | 1701.322 | 1744.138
527.7005 | 1721.111 | 1701.313 | 1735.175 | 1702.179 | 1701.313 | 1736.041
527.6505 | 1731.111 | 1701.299 | 1728.657 | 1702.001 | 1701.299 | 1729.359
527.6005 | 1728.889 | 1701.287 | 1723.304 | 1701.855 | 1701.287 | 1723.872
527.5505 | 1664.444 | 1701.27 | 1718.921 | 1701.728 | 1701.27 | 1719.379
527.5005 | 1653.333 | 1701.27 | 1715.366 | 1701.639 | 1701.27 | 1715.735
527.4505 | 1720
527.4005 | 1703.333
527.3505 | 1707.778
527.3005 | 1735.556
527.2505 | 1676.667
527.2005 | 1747.778
527.1505 | 1750
527.1005 | 1653.333
527.0505 | 1624.444
527.0005 | 1696.667
526.9505 | 1643.333
526.9005 | 1697.778
526.8505 | 1721.111
526.8005 | 1602.222
526.7505 | 1586.667
526.7005 | 1671.111
526.6505 | 1688.889
526.6005 | 1667.778
526.5505 | 1658.889
526.5005 | 1622.222
526.4505 | 1657.778
526.4005 | 1634.444
526.3505 | 1637.778
526.3005 | 1645.556
526.2505 | 1668.889
526.2005 | 1657.778
526.1505 | 1671.111
526.1005 | 1591.111
526.0505 | 1673.333
526.0005 | 1650
525.9505 | 1628.889
525.9005 | 1654.444
525.8505 | 1671.111
525.8005 | 1691.111
525.7505 | 1696.667
525.7005 | 1606.667
525.6505 | 1592.222
525.6005 | 1622.222
525.5505 | 1657.778
525.5005 | 1597.778
525.4505 | 1693.333
525.4005 | 1662.222
525.3505 | 1631.111
525.3005 | 1654.444
525.2505 | 1681.111
525.2005 | 1687.778
525.1505 | 1676.667
525.1005 | 1648.889
525.0505 | 1706.667
525.0005 | 1583.333
524.9505 | 1647.778
524.9005 | 1644.444
524.8505 | 1582.222
524.8005 | 1620
524.7505 | 1622.222
524.7005 | 1687.778
524.6505 | 1593.333
524.6005 | 1637.778
524.5505 | 1581.111
524.5005 | 1680
524.4505 | 1682.222
524.4005 | 1654.444
524.3505 | 1682.222
524.3005 | 1640
524.2505 | 1666.667
524.2005 | 1657.778
524.1505 | 1606.667
524.1005 | 1600
524.0505 | 1562.222
524.0005 | 1664.444
523.9505 | 1691.111
523.9005 | 1684.444
523.8505 | 1627.778
523.8005 | 1718.889
523.7505 | 1710
523.7005 | 1642.222
523.6505 | 1610
523.6005 | 1663.333
523.5505 | 1644.444
523.5005 | 1646.667
523.4505 | 1696.667
523.4005 | 1695.556
523.3505 | 1647.778
523.3005 | 1654.444
523.2505 | 1672.222
523.2005 | 1635.556
523.1505 | 1690
523.1005 | 1613.333
523.0505 | 1667.778
523.0005 | 1667.778
522.9505 | 1668.889
522.9005 | 1655.556
522.8505 | 1632.222
522.8005 | 1596.667
522.7505 | 1685.556
522.7005 | 1707.778
522.6505 | 1652.222
522.6005 | 1701.111
522.5505 | 1625.556
522.5005 | 1596.667
522.4505 | 1660
522.4005 | 1671.111
522.3505 | 1643.333
522.3005 | 1572.222
522.2505 | 1617.778
522.2005 | 1640
522.1505 | 1625.556
522.1005 | 1620
522.0505 | 1663.333
522.0005 | 1663.333
521.9505 | 1645.556
521.9005 | 1656.667
521.8505 | 1688.889
521.8005 | 1644.444
521.7505 | 1662.222
521.7005 | 1668.889
521.6505 | 1668.889
521.6005 | 1661.111
521.5505 | 1708.889
521.5005 | 1631.111
521.4505 | 1678.889
521.4005 | 1667.778
521.3505 | 1714.444
521.3005 | 1618.889
521.2505 | 1595.556
521.2005 | 1667.778
521.1505 | 1642.222
521.1005 | 1630
521.0505 | 1606.667
521.0005 | 1612.222
520.9505 | 1693.333
520.9005 | 1647.778
520.8505 | 1653.333
520.8005 | 1656.667
520.7505 | 1631.111
520.7005 | 1646.667
520.6505 | 1640
520.6005 | 1611.111
520.5505 | 1642.222
520.5005 | 1638.889
520.4505 | 1644.444
520.4005 | 1652.222
520.3505 | 1687.778
520.3005 | 1670
520.2505 | 1661.111
520.2005 | 1671.111
520.1505 | 1705.556
520.1005 | 1642.222
520.0505 | 1678.889
520.0005 | 1633.333
519.9505 | 1671.111
519.9005 | 1585.556
519.8505 | 1623.333
519.8005 | 1678.889
519.7505 | 1692.222
519.7005 | 1656.667
519.6505 | 1714.444
519.6005 | 1624.444
519.5505 | 1646.667
519.5005 | 1621.111
519.4505 | 1615.556
519.4005 | 1633.333
519.3505 | 1652.222
519.3005 | 1711.111
519.2505 | 1678.889
519.2005 | 1688.889
519.1505 | 1663.333
519.1005 | 1698.889
519.0505 | 1684.444
519.0005 | 1645.556
518.9505 | 1646.667
518.9005 | 1664.444
518.8505 | 1631.111
518.8005 | 1631.111
518.7505 | 1643.333
518.7005 | 1712.222
518.6505 | 1658.889
518.6005 | 1645.556
518.5505 | 1608.889

## Tabelle115
0009838/0009838/M168/1: Sequence/Mg 1s
Binding energy (eV) | Spectrum | Background | MgO | MgCO3 | Envelope
1314.079 | 2354.222
1314.029 | 2334.889
1313.979 | 2322.889
1313.929 | 2335.778
1313.879 | 2348.667
1313.829 | 2343.333
1313.779 | 2319.778
1313.729 | 2339.111
1313.679 | 2340.667
1313.629 | 2359.778
1313.579 | 2316.667
1313.529 | 2315.111
1313.479 | 2301.111
1313.429 | 2329.333
1313.379 | 2344.222
1313.329 | 2311.111
1313.279 | 2322.667
1313.229 | 2317.778
1313.179 | 2311.333
1313.129 | 2347.778
1313.079 | 2354.444
1313.029 | 2311.778
1312.979 | 2330.667
1312.929 | 2315.556
1312.879 | 2312.667
1312.829 | 2320
1312.779 | 2320.222
1312.729 | 2296
1312.679 | 2331.556
1312.629 | 2323.556
1312.579 | 2321.333
1312.529 | 2273.778
1312.479 | 2274.667
1312.429 | 2301.333
1312.379 | 2263.778
1312.329 | 2302.444
1312.279 | 2300.222
1312.229 | 2247.333
1312.179 | 2293.556
1312.129 | 2296.222
1312.079 | 2294
1312.029 | 2269.556
1311.979 | 2270.222
1311.929 | 2262.889
1311.879 | 2278.444
1311.829 | 2303.333
1311.779 | 2263.556
1311.729 | 2270.889
1311.679 | 2270.222
1311.629 | 2309.778
1311.579 | 2285.333
1311.529 | 2296.222
1311.479 | 2278.444
1311.429 | 2265.556
1311.379 | 2288.222
1311.329 | 2276.444
1311.279 | 2295.778
1311.229 | 2276.889
1311.179 | 2287.333
1311.129 | 2282.444
1311.079 | 2259.111
1311.029 | 2287.333
1310.979 | 2282.222
1310.929 | 2282.444
1310.879 | 2296.444
1310.829 | 2286.444
1310.779 | 2268.222
1310.729 | 2279.556
1310.679 | 2283.333
1310.629 | 2287.333
1310.579 | 2296
1310.529 | 2257.556
1310.479 | 2270
1310.429 | 2230.444
1310.379 | 2274.222
1310.329 | 2300
1310.279 | 2281.556
1310.229 | 2259.778
1310.179 | 2265.778
1310.129 | 2240
1310.079 | 2259.556
1310.029 | 2233.333
1309.979 | 2273.333
1309.929 | 2273.333
1309.879 | 2252.667
1309.829 | 2249.556
1309.779 | 2229.778
1309.729 | 2265.778
1309.679 | 2251.111
1309.629 | 2252.222
1309.579 | 2250.889
1309.529 | 2272.222
1309.479 | 2268.667
1309.429 | 2256
1309.379 | 2239.333
1309.329 | 2264
1309.279 | 2240.889
1309.229 | 2272.889
1309.179 | 2217.556
1309.129 | 2240.667
1309.079 | 2246
1309.029 | 2261.778
1308.979 | 2216.222
1308.929 | 2255.556
1308.879 | 2212.444
1308.829 | 2240.444
1308.779 | 2258.889
1308.729 | 2256
1308.679 | 2288
1308.629 | 2255.556
1308.579 | 2270.444
1308.529 | 2252.667
1308.479 | 2245.111
1308.429 | 2248.889
1308.379 | 2242.667
1308.329 | 2231.333
1308.279 | 2240.667
1308.229 | 2232.444
1308.179 | 2220.444
1308.129 | 2257.333
1308.079 | 2228.667
1308.029 | 2249.778
1307.979 | 2262.889
1307.929 | 2282.667
1307.879 | 2259.556
1307.829 | 2253.333
1307.779 | 2248.889
1307.729 | 2242.667
1307.679 | 2277.333
1307.629 | 2243.111
1307.579 | 2249.333
1307.529 | 2272.667
1307.479 | 2220.889
1307.429 | 2265.111
1307.379 | 2275.333
1307.329 | 2238.444
1307.279 | 2258.667
1307.229 | 2263.333
1307.179 | 2268.667
1307.129 | 2272
1307.079 | 2263.556
1307.029 | 2244.444
1306.979 | 2276
1306.929 | 2302.889
1306.879 | 2280.222
1306.829 | 2250.889
1306.779 | 2270
1306.729 | 2299.333
1306.679 | 2292.444 | 2289.818 | 2299.089 | 2289.818 | 2299.089
1306.629 | 2289.333 | 2289.818 | 2301.013 | 2289.818 | 2301.013
1306.579 | 2325.556 | 2289.806 | 2303.285 | 2289.806 | 2303.285
1306.529 | 2280.667 | 2289.803 | 2305.984 | 2289.803 | 2305.984
1306.479 | 2288.889 | 2289.803 | 2309.171 | 2289.803 | 2309.171
1306.429 | 2307.778 | 2289.797 | 2312.913 | 2289.797 | 2312.913
1306.379 | 2322.444 | 2289.786 | 2317.294 | 2289.786 | 2317.294
1306.329 | 2336.889 | 2289.77 | 2322.408 | 2289.77 | 2322.408
1306.279 | 2312.889 | 2289.763 | 2328.373 | 2289.763 | 2328.373
1306.229 | 2318 | 2289.753 | 2335.293 | 2289.753 | 2335.293
1306.179 | 2330.667 | 2289.74 | 2343.293 | 2289.74 | 2343.293
1306.129 | 2340.889 | 2289.723 | 2352.513 | 2289.723 | 2352.513
1306.079 | 2353.111 | 2289.702 | 2363.102 | 2289.702 | 2363.102
1306.029 | 2359.333 | 2289.678 | 2375.225 | 2289.678 | 2375.225
1305.979 | 2358 | 2289.656 | 2389.057 | 2289.656 | 2389.057
1305.929 | 2386.222 | 2289.624 | 2404.773 | 2289.624 | 2404.773
1305.879 | 2394.667 | 2289.589 | 2422.577 | 2289.589 | 2422.577
1305.829 | 2445.556 | 2289.537 | 2442.658 | 2289.537 | 2442.658
1305.779 | 2438.444 | 2289.487 | 2465.247 | 2289.487 | 2465.247
1305.729 | 2480.444 | 2289.424 | 2490.545 | 2289.424 | 2490.545
1305.679 | 2508.444 | 2289.351 | 2518.779 | 2289.351 | 2518.779
1305.629 | 2521.111 | 2289.274 | 2550.175 | 2289.274 | 2550.175
1305.579 | 2554 | 2289.186 | 2584.942 | 2289.186 | 2584.942
1305.529 | 2625.111 | 2289.075 | 2623.279 | 2289.075 | 2623.279
1305.479 | 2680.889 | 2288.945 | 2665.39 | 2288.945 | 2665.39
1305.429 | 2714.444 | 2288.804 | 2711.464 | 2288.804 | 2711.464
1305.379 | 2751.556 | 2288.65 | 2761.66 | 2288.65 | 2761.66
1305.329 | 2807.333 | 2288.478 | 2816.105 | 2288.478 | 2816.105
1305.279 | 2902.667 | 2288.274 | 2874.883 | 2288.274 | 2874.883
1305.229 | 2926.667 | 2288.062 | 2938.076 | 2288.062 | 2938.076
1305.179 | 2984.889 | 2287.831 | 3005.684 | 2287.831 | 3005.684
1305.129 | 3062.444 | 2287.574 | 3077.66 | 2287.574 | 3077.66
1305.079 | 3130.444 | 2287.294 | 3153.907 | 2287.294 | 3153.907
1305.029 | 3227.111 | 2286.982 | 3234.249 | 2286.982 | 3234.249
1304.979 | 3284.667 | 2286.651 | 3318.465 | 2286.651 | 3318.465
1304.929 | 3393.111 | 2286.284 | 3406.229 | 2286.284 | 3406.229
1304.879 | 3473.556 | 2285.89 | 3497.167 | 2285.89 | 3497.167
1304.829 | 3578.667 | 2285.461 | 3590.806 | 2285.461 | 3590.806
1304.779 | 3673.778 | 2285 | 3686.607 | 2285 | 3686.607
1304.729 | 3746.667 | 2284.515 | 3783.96 | 2284.515 | 3783.96
1304.679 | 3843.778 | 2283.998 | 3882.163 | 2283.998 | 3882.163
1304.629 | 3888.222 | 2283.465 | 3980.476 | 2283.465 | 3980.476
1304.579 | 3984.222 | 2282.901 | 4078.06 | 2282.901 | 4078.06
1304.529 | 4100.889 | 2282.298 | 4174.038 | 2282.298 | 4174.038
1304.479 | 4252.667 | 2281.644 | 4267.489 | 2281.644 | 4267.489
1304.429 | 4290 | 2280.978 | 4357.518 | 2280.978 | 4357.518
1304.379 | 4382.444 | 2280.28 | 4443.161 | 2280.28 | 4443.161
1304.329 | 4482.889 | 2279.549 | 4523.479 | 2279.549 | 4523.479
1304.279 | 4539.333 | 2278.8 | 4597.571 | 2278.8 | 4597.571
1304.229 | 4586.222 | 2278.034 | 4664.57 | 2278.034 | 4664.57
1304.179 | 4639.111 | 2277.251 | 4723.661 | 2277.251 | 4723.661
1304.129 | 4657.778 | 2276.461 | 4774.12 | 2276.461 | 4774.12
1304.079 | 4735.111 | 2275.645 | 4815.284 | 2275.645 | 4815.284
1304.029 | 4786 | 2274.812 | 4846.628 | 2274.812 | 4846.628
1303.979 | 4769.333 | 2273.984 | 4867.759 | 2273.984 | 4867.759
1303.929 | 4771.111 | 2273.156 | 4878.383 | 2273.156 | 4878.383
1303.879 | 4832.444 | 2272.307 | 4878.332 | 2272.307 | 4878.332
1303.829 | 4831.778 | 2271.457 | 4867.615 | 2271.457 | 4867.615
1303.779 | 4813.333 | 2270.614 | 4846.368 | 2270.614 | 4846.368
1303.729 | 4801.111 | 2269.775 | 4814.855 | 2269.775 | 4814.855
1303.679 | 4817.111 | 2268.929 | 4773.462 | 2268.929 | 4773.462
1303.629 | 4801.778 | 2268.089 | 4722.719 | 2268.089 | 4722.719
1303.579 | 4706.667 | 2267.28 | 4663.28 | 2267.28 | 4663.28
1303.529 | 4707.111 | 2266.47 | 4595.835 | 2266.47 | 4595.835
1303.479 | 4664.222 | 2265.675 | 4521.2 | 2265.675 | 4521.2
1303.429 | 4553.111 | 2264.916 | 4440.263 | 2264.916 | 4440.263
1303.379 | 4505.556 | 2264.173 | 4353.91 | 2264.173 | 4353.91
1303.329 | 4323.778 | 2263.489 | 4263.122 | 2263.489 | 4263.122
1303.279 | 4300.667 | 2262.813 | 4168.79 | 2262.813 | 4168.79
1303.229 | 4211.778 | 2262.167 | 4071.874 | 2262.167 | 4071.874
1303.179 | 4074.222 | 2261.565 | 3973.302 | 2261.565 | 3973.302
1303.129 | 3986.667 | 2260.993 | 3873.935 | 2260.993 | 3873.935
1303.079 | 3900.444 | 2260.449 | 3774.602 | 2260.449 | 3774.602
1303.029 | 3816.222 | 2259.933 | 3676.07 | 2259.933 | 3676.07
1302.979 | 3709.556 | 2259.452 | 3579.051 | 2259.452 | 3579.051
1302.929 | 3548.667 | 2259.024 | 3484.191 | 2259.024 | 3484.191
1302.879 | 3472.667 | 2258.622 | 3392.017 | 2258.622 | 3392.017
1302.829 | 3378 | 2258.25 | 3303.01 | 2258.25 | 3303.01
1302.779 | 3237.111 | 2257.926 | 3217.581 | 2257.926 | 3217.581
1302.729 | 3137.333 | 2257.634 | 3136.037 | 2257.634 | 3136.037
1302.679 | 3057.333 | 2257.368 | 3058.617 | 2257.368 | 3058.617
1302.629 | 2980.222 | 2257.129 | 2985.495 | 2257.129 | 2985.495
1302.579 | 2894.667 | 2256.917 | 2916.783 | 2256.917 | 2916.783
1302.529 | 2841.111 | 2256.723 | 2852.521 | 2256.723 | 2852.521
1302.479 | 2783.556 | 2256.548 | 2792.707 | 2256.548 | 2792.707
1302.429 | 2711.111 | 2256.398 | 2737.292 | 2256.398 | 2737.292
1302.379 | 2687.556 | 2256.255 | 2686.17 | 2256.255 | 2686.17
1302.329 | 2607.556 | 2256.138 | 2639.23 | 2256.138 | 2639.23
1302.279 | 2541.778 | 2256.043 | 2596.312 | 2256.043 | 2596.312
1302.229 | 2514.222 | 2255.958 | 2557.223 | 2255.958 | 2557.223
1302.179 | 2481.333 | 2255.883 | 2521.769 | 2255.883 | 2521.769
1302.129 | 2464.667 | 2255.814 | 2489.736 | 2255.814 | 2489.736
1302.079 | 2415.556 | 2255.761 | 2460.918 | 2255.761 | 2460.918
1302.029 | 2405.333 | 2255.711 | 2435.08 | 2255.711 | 2435.08
1301.979 | 2326 | 2255.688 | 2412.025 | 2255.688 | 2412.025
1301.929 | 2331.111 | 2255.663 | 2391.507 | 2255.663 | 2391.507
1301.879 | 2324.222 | 2255.64 | 2373.317 | 2255.64 | 2373.317
1301.829 | 2359.778 | 2255.605 | 2357.234 | 2255.605 | 2357.234
1301.779 | 2300.889 | 2255.59 | 2343.093 | 2255.59 | 2343.093
1301.729 | 2296.444 | 2255.577 | 2330.69 | 2255.577 | 2330.69
1301.679 | 2277.556 | 2255.569 | 2319.854 | 2255.569 | 2319.854
1301.629 | 2258.889 | 2255.568 | 2310.421 | 2255.568 | 2310.421
1301.579 | 2239.556 | 2255.563 | 2302.228 | 2255.563 | 2302.228
1301.529 | 2278.222 | 2255.556 | 2295.137 | 2255.556 | 2295.137
1301.479 | 2222.444 | 2255.556 | 2289.029 | 2255.556 | 2289.029
1301.429 | 2264.222
1301.379 | 2258.889
1301.329 | 2226.444
1301.279 | 2252
1301.229 | 2236.444
1301.179 | 2229.778
1301.129 | 2232.889
1301.079 | 2209.778
1301.029 | 2232.889
1300.979 | 2233.111
1300.929 | 2234
1300.879 | 2234.444
1300.829 | 2175.333
1300.779 | 2180.222
1300.729 | 2204.222
1300.679 | 2237.333
1300.629 | 2224.444
1300.579 | 2210.889
1300.529 | 2189.778
1300.479 | 2228
1300.429 | 2189.111
1300.379 | 2216.222
1300.329 | 2204.444
1300.279 | 2217.333
1300.229 | 2219.556
1300.179 | 2220.667
1300.129 | 2226.667
1300.079 | 2227.778
1300.029 | 2233.333
1299.979 | 2240.889
1299.929 | 2215.333
1299.879 | 2217.333
1299.829 | 2224.222
1299.779 | 2210.444
1299.729 | 2232.667
1299.679 | 2169.556
1299.629 | 2229.556
1299.579 | 2178.889
1299.529 | 2209.778
1299.479 | 2221.556
1299.429 | 2204.444
1299.379 | 2197.333
1299.329 | 2192
1299.279 | 2186.889
1299.229 | 2175.556
1299.179 | 2194.444
1299.129 | 2203.556
1299.079 | 2201.333
1299.029 | 2222.889
1298.979 | 2188.667
1298.929 | 2195.778
1298.879 | 2210.222
1298.829 | 2208
1298.779 | 2233.111
1298.729 | 2224.889
1298.679 | 2198.667
1298.629 | 2217.111
1298.579 | 2185.556
1298.529 | 2242.667
1298.479 | 2210
1298.429 | 2205.111
1298.379 | 2226.222
1298.329 | 2162
1298.279 | 2180.444
1298.229 | 2208.889
1298.179 | 2182.444
1298.129 | 2204.222
1298.079 | 2181.333
1298.029 | 2190.667
1297.979 | 2176.667
1297.929 | 2230.889
1297.879 | 2218.222
1297.829 | 2201.111
1297.779 | 2185.778
1297.729 | 2151.111
1297.679 | 2164.667
1297.629 | 2220.444
1297.579 | 2204.444
1297.529 | 2197.778
1297.479 | 2194.222
1297.429 | 2185.111
1297.379 | 2164
1297.329 | 2211.111
1297.279 | 2216.444
1297.229 | 2186.889
1297.179 | 2216.444
1297.129 | 2207.556
1297.079 | 2201.556
1297.029 | 2188.889
1296.979 | 2194.444
1296.929 | 2201.778
1296.879 | 2240.222
1296.829 | 2209.556
1296.779 | 2190.444
1296.729 | 2184.667
1296.679 | 2193.111
1296.629 | 2193.778
1296.579 | 2217.556
1296.529 | 2166
1296.479 | 2175.778
1296.429 | 2194
1296.379 | 2184.667
1296.329 | 2181.778
1296.279 | 2201.111
1296.229 | 2184.667
1296.179 | 2207.333
1296.129 | 2187.111
1296.079 | 2186.667
1296.029 | 2222.222
1295.979 | 2180.444
1295.929 | 2202.222
1295.879 | 2236.444
1295.829 | 2218.444
1295.779 | 2180.222
1295.729 | 2212.222
1295.679 | 2184.667
1295.629 | 2170.222
1295.579 | 2173.778
1295.529 | 2196.222
1295.479 | 2187.556
1295.429 | 2201.556
1295.379 | 2232
1295.329 | 2193.556
1295.279 | 2177.778
1295.229 | 2214.444
1295.179 | 2211.111
1295.129 | 2167.556
1295.079 | 2199.556
1295.029 | 2202.222
1294.979 | 2195.778
1294.929 | 2190
1294.879 | 2191.111
1294.829 | 2170.222
1294.779 | 2201.556
1294.729 | 2197.556
1294.679 | 2250
1294.629 | 2218.444
1294.579 | 2200.667
1294.529 | 2236.667
1294.479 | 2204.667
1294.429 | 2220.222
1294.379 | 2173.778
1294.329 | 2187.333
1294.279 | 2230
1294.229 | 2202.667
1294.179 | 2154.889
1294.129 | 2208.222
1294.079 | 2211.111

## Tabelle114
0009838/0009838/M168/Sequence/Mn 2p
Binding energy (eV) | Spectrum | Background | Mn(II) 1 | Mn(II) 2 | Mn(II) 3 | Mn(II) 4 | Mn(II) 5 | Mn(II) 6 | Mn(III) 1 | Mn(III) 2 | Mn(III) 3 | Mn(III) 4 | Mn(III) 5 | MnOOH 1 | MnOOH 2 | MnOOH 3 | MnOOH 4 | MnOOH 5 | Envelope
670.498 | 2177.619
670.448 | 2200.476
670.398 | 2180.952
670.348 | 2163.333
670.298 | 2163.605
670.248 | 2192.925
670.198 | 2176.939
670.148 | 2178.299
670.098 | 2166.327
670.048 | 2183.605
669.998 | 2184.49
669.948 | 2176.599
669.898 | 2168.844
669.848 | 2159.456
669.798 | 2181.905
669.748 | 2185.646
669.698 | 2170.34
669.648 | 2175.238
669.598 | 2172.109
669.548 | 2171.361
669.498 | 2172.857
669.448 | 2189.864
669.398 | 2181.973
669.348 | 2183.741
669.298 | 2174.83
669.248 | 2176.599
669.198 | 2203.129
669.148 | 2185.034
669.098 | 2164.762
669.048 | 2195.578
668.998 | 2190.272
668.948 | 2195.374
668.898 | 2178.503
668.848 | 2192.109
668.798 | 2196.122
668.748 | 2169.932
668.698 | 2185.714
668.648 | 2193.129
668.598 | 2179.388
668.548 | 2170.408
668.498 | 2179.66
668.448 | 2195.578
668.398 | 2173.469
668.348 | 2192.381
668.298 | 2188.027
668.248 | 2186.667
668.198 | 2190.476
668.148 | 2191.973
668.098 | 2174.694
668.048 | 2189.048
667.998 | 2179.932
667.948 | 2180.34
667.898 | 2188.844
667.848 | 2182.177
667.798 | 2188.435
667.748 | 2202.789
667.698 | 2193.537
667.648 | 2189.184
667.598 | 2217.687
667.548 | 2212.313
667.498 | 2195.918
667.448 | 2191.973
667.398 | 2190.272
667.348 | 2212.789
667.298 | 2214.762
667.248 | 2204.558
667.198 | 2191.02
667.148 | 2197.619
667.098 | 2199.524
667.048 | 2195.034
666.998 | 2184.218
666.948 | 2190.748
666.898 | 2205.034
666.848 | 2198.503
666.798 | 2200.136
666.748 | 2201.088
666.698 | 2204.49
666.648 | 2209.524
666.598 | 2207.143
666.548 | 2191.02
666.498 | 2207.143
666.448 | 2183.469
666.398 | 2208.639
666.348 | 2205.238
666.298 | 2207.279
666.248 | 2222.517
666.198 | 2220.408
666.148 | 2213.469
666.098 | 2213.537
666.048 | 2188.163
665.998 | 2199.252
665.948 | 2204.15
665.898 | 2196.599
665.848 | 2193.061
665.798 | 2196.395
665.748 | 2203.81
665.698 | 2209.592
665.648 | 2213.469
665.598 | 2212.653
665.548 | 2203.81
665.498 | 2218.163
665.448 | 2215.85
665.398 | 2210.476
665.348 | 2197.483
665.298 | 2193.401
665.248 | 2203.061
665.198 | 2196.395
665.148 | 2221.156
665.098 | 2220.068
665.048 | 2205.85
664.998 | 2188.367
664.948 | 2206.803
664.898 | 2190.476
664.848 | 2201.905
664.798 | 2196.667
664.748 | 2214.082
664.698 | 2205.034
664.648 | 2217.007
664.598 | 2206.803
664.548 | 2219.184
664.498 | 2225.646
664.448 | 2202.993
664.398 | 2201.905
664.348 | 2200.34
664.298 | 2209.864
664.248 | 2202.721
664.198 | 2210.272
664.148 | 2213.537
664.098 | 2205.17
664.048 | 2186.599
663.998 | 2209.184
663.948 | 2205.442
663.898 | 2196.259
663.848 | 2202.653
663.798 | 2196.939
663.748 | 2197.687
663.698 | 2184.15
663.648 | 2207.415
663.598 | 2187.143
663.548 | 2206.395
663.498 | 2185.85
663.448 | 2198.299
663.398 | 2189.32
663.348 | 2183.129
663.298 | 2178.503
663.248 | 2188.299
663.198 | 2182.789
663.148 | 2177.959
663.098 | 2171.497
663.048 | 2193.673
662.998 | 2190.816
662.948 | 2197.007
662.898 | 2201.429
662.848 | 2187.279
662.798 | 2183.537
662.748 | 2165.306
662.698 | 2170.544
662.648 | 2164.83
662.598 | 2168.639
662.548 | 2179.728
662.498 | 2178.027
662.448 | 2167.959
662.398 | 2186.463
662.348 | 2179.524
662.298 | 2179.048
662.248 | 2154.966
662.198 | 2182.449
662.148 | 2161.156
662.098 | 2143.469
662.048 | 2171.701
661.998 | 2148.912
661.948 | 2148.571
661.898 | 2151.156
661.848 | 2160.748
661.798 | 2173.673
661.748 | 2167.211
661.698 | 2158.435
661.648 | 2164.354
661.598 | 2135.102
661.548 | 2137.551
661.498 | 2138.299
661.448 | 2152.041
661.398 | 2146.667
661.348 | 2152.109
661.298 | 2147.279
661.248 | 2130
661.198 | 2125.85
661.148 | 2147.755
661.098 | 2144.49
661.048 | 2150.952
660.998 | 2141.293
660.948 | 2148.163
660.898 | 2134.626
660.848 | 2121.905
660.798 | 2116.531
660.748 | 2135.85
660.698 | 2133.741
660.648 | 2116.122
660.598 | 2133.401
660.548 | 2127.687
660.498 | 2108.163
660.448 | 2125.102
660.398 | 2110
660.348 | 2135.034
660.298 | 2142.857
660.248 | 2119.184
660.198 | 2122.993
660.148 | 2140.34
660.098 | 2148.299
660.048 | 2114.49
659.998 | 2142.721
659.948 | 2129.32
659.898 | 2128.912
659.848 | 2149.796
659.798 | 2121.293
659.748 | 2115.714
659.698 | 2123.673
659.648 | 2131.429
659.598 | 2130.68
659.548 | 2107.007
659.498 | 2119.456
659.448 | 2122.653
659.398 | 2132.721
659.348 | 2134.898
659.298 | 2125.782
659.248 | 2131.361
659.198 | 2128.776
659.148 | 2130.612
659.098 | 2142.177
659.048 | 2143.061
658.998 | 2122.517
658.948 | 2119.388
658.898 | 2153.81
658.848 | 2128.435
658.798 | 2137.347
658.748 | 2129.524
658.698 | 2125.034
658.648 | 2141.156
658.598 | 2128.367
658.548 | 2136.531
658.498 | 2140.204
658.448 | 2121.497
658.398 | 2130
658.348 | 2143.061
658.298 | 2140.204
658.248 | 2147.279
658.198 | 2158.299
658.148 | 2140.272
658.098 | 2160.748
658.048 | 2151.088
657.998 | 2135.17
657.948 | 2146.667
657.898 | 2143.81
657.848 | 2157.415
657.798 | 2137.891
657.748 | 2148.707
657.698 | 2154.83
657.648 | 2177.347
657.598 | 2150.34
657.548 | 2157.143
657.498 | 2154.966
657.448 | 2155.102
657.398 | 2161.701
657.348 | 2181.02
657.298 | 2154.694
657.248 | 2164.966
657.198 | 2171.156
657.148 | 2172.041
657.098 | 2167.891
657.048 | 2179.524
656.998 | 2172.789
656.948 | 2150.408
656.898 | 2164.898
656.848 | 2185.306
656.798 | 2176.054
656.748 | 2194.966
656.698 | 2201.224
656.648 | 2182.517
656.598 | 2195.306
656.548 | 2198.639
656.498 | 2206.667
656.448 | 2214.966
656.398 | 2220.068
656.348 | 2220.408
656.298 | 2233.946
656.248 | 2221.02
656.198 | 2255.034
656.148 | 2256.531
656.098 | 2251.973
656.048 | 2258.095
655.998 | 2264.49
655.948 | 2285.646
655.898 | 2267.483
655.848 | 2282.449
655.798 | 2271.837
655.748 | 2291.088
655.698 | 2307.279
655.648 | 2311.361
655.598 | 2327.347
655.548 | 2344.354
655.498 | 2343.81
655.448 | 2354.83
655.398 | 2369.252
655.348 | 2355.85
655.298 | 2388.844
655.248 | 2413.81
655.198 | 2419.864
655.148 | 2422.381
655.098 | 2424.694
655.048 | 2441.565
654.998 | 2469.796
654.948 | 2452.109
654.898 | 2468.231
654.848 | 2508.231
654.798 | 2509.932
654.748 | 2539.728
654.698 | 2558.163
654.648 | 2546.803
654.598 | 2546.599
654.548 | 2590.136
654.498 | 2589.116
654.448 | 2587.755
654.398 | 2610.748
654.348 | 2597.211
654.298 | 2617.823
654.248 | 2650.34
654.198 | 2626.531
654.148 | 2627.959
654.098 | 2643.605
654.048 | 2641.361
653.998 | 2616.327
653.948 | 2651.701
653.898 | 2675.374
653.848 | 2644.558
653.798 | 2658.639
653.748 | 2653.81
653.698 | 2654.762
653.648 | 2643.673
653.598 | 2642.109
653.548 | 2641.02
653.498 | 2618.844
653.448 | 2624.354
653.398 | 2601.701
653.348 | 2599.796
653.298 | 2595.986
653.248 | 2591.156
653.198 | 2582.653
653.148 | 2559.456
653.098 | 2562.313
653.048 | 2541.429
652.998 | 2538.435
652.948 | 2522.245
652.898 | 2500.816
652.848 | 2495.51
652.798 | 2491.293
652.748 | 2472.517
652.698 | 2460.272
652.648 | 2439.388
652.598 | 2431.905
652.548 | 2411.973
652.498 | 2422.177
652.448 | 2382.653
652.398 | 2365.578
652.348 | 2360.952
652.298 | 2327.755
652.248 | 2311.02
652.198 | 2298.503
652.148 | 2302.993
652.098 | 2274.014
652.048 | 2254.626
651.998 | 2264.558
651.948 | 2237.687
651.898 | 2240.612
651.848 | 2221.769
651.798 | 2219.524
651.748 | 2217.007
651.698 | 2198.163
651.648 | 2188.367
651.598 | 2188.98
651.548 | 2159.252
651.498 | 2158.027
651.448 | 2161.497
651.398 | 2145.102
651.348 | 2127.687
651.298 | 2137.823
651.248 | 2130.34
651.198 | 2118.98
651.148 | 2122.041
651.098 | 2098.231
651.048 | 2080.952
650.998 | 2092.245
650.948 | 2101.701
650.898 | 2071.497
650.848 | 2066.19
650.798 | 2072.789
650.748 | 2065.51
650.698 | 2057.891
650.648 | 2057.347
650.598 | 2066.735
650.548 | 2052.721
650.498 | 2053.469
650.448 | 2037.415
650.398 | 2052.721
650.348 | 2045.782
650.298 | 2043.469
650.248 | 2033.129
650.198 | 2014.082
650.148 | 2019.592
650.098 | 2016.871
650.048 | 2032.789
649.998 | 2032.381
649.948 | 2027.211
649.898 | 2028.027
649.848 | 2021.088
649.798 | 2010.816
649.748 | 2006.122
649.698 | 2024.83
649.648 | 2010.204
649.598 | 2016.122
649.548 | 2016.327
649.498 | 2002.925
649.448 | 2015.238
649.398 | 2013.946
649.348 | 1995.85
649.298 | 2012.041
649.248 | 2011.497
649.198 | 1999.796
649.148 | 2017.755
649.098 | 2005.034
649.048 | 2003.741
648.998 | 1993.605
648.948 | 2012.517
648.898 | 1991.769
648.848 | 2005.238
648.798 | 1985.85
648.748 | 1988.707
648.698 | 1987.347
648.648 | 1994.966
648.598 | 2018.095
648.548 | 2008.639
648.498 | 2012.993 | 2006.852 | 2006.852 | 2006.852 | 2006.852 | 2006.852 | 2006.853 | 2007.207 | 2006.852 | 2006.852 | 2006.852 | 2006.859 | 2007.822 | 2006.852 | 2006.852 | 2006.852 | 2006.852 | 2006.852 | 2008.184
648.448 | 2004.83 | 2006.845 | 2006.845 | 2006.845 | 2006.845 | 2006.845 | 2006.847 | 2007.229 | 2006.845 | 2006.845 | 2006.845 | 2006.854 | 2007.964 | 2006.845 | 2006.845 | 2006.845 | 2006.845 | 2006.845 | 2008.358
648.398 | 2016.122 | 2006.814 | 2006.814 | 2006.814 | 2006.814 | 2006.814 | 2006.816 | 2007.23 | 2006.814 | 2006.814 | 2006.814 | 2006.824 | 2008.102 | 2006.814 | 2006.814 | 2006.814 | 2006.814 | 2006.814 | 2008.529
648.348 | 2005.034 | 2006.808 | 2006.808 | 2006.808 | 2006.808 | 2006.808 | 2006.81 | 2007.257 | 2006.808 | 2006.808 | 2006.808 | 2006.821 | 2008.287 | 2006.808 | 2006.808 | 2006.808 | 2006.808 | 2006.808 | 2008.75
648.298 | 2005.714 | 2006.805 | 2006.805 | 2006.805 | 2006.805 | 2006.805 | 2006.807 | 2007.289 | 2006.805 | 2006.805 | 2006.805 | 2006.82 | 2008.497 | 2006.805 | 2006.805 | 2006.805 | 2006.805 | 2006.805 | 2008.999
648.248 | 2032.925 | 2006.717 | 2006.717 | 2006.717 | 2006.717 | 2006.717 | 2006.72 | 2007.238 | 2006.717 | 2006.717 | 2006.717 | 2006.737 | 2008.65 | 2006.717 | 2006.717 | 2006.717 | 2006.717 | 2006.717 | 2009.193
648.198 | 2001.837 | 2006.701 | 2006.701 | 2006.701 | 2006.701 | 2006.701 | 2006.704 | 2007.261 | 2006.701 | 2006.701 | 2006.701 | 2006.725 | 2008.901 | 2006.701 | 2006.701 | 2006.701 | 2006.701 | 2006.701 | 2009.49
648.148 | 2015.034 | 2006.673 | 2006.673 | 2006.673 | 2006.673 | 2006.673 | 2006.677 | 2007.275 | 2006.673 | 2006.673 | 2006.673 | 2006.703 | 2009.172 | 2006.673 | 2006.673 | 2006.673 | 2006.673 | 2006.673 | 2009.808
648.098 | 2001.293 | 2006.655 | 2006.655 | 2006.655 | 2006.655 | 2006.655 | 2006.66 | 2007.3 | 2006.655 | 2006.655 | 2006.655 | 2006.691 | 2009.486 | 2006.655 | 2006.655 | 2006.655 | 2006.655 | 2006.655 | 2010.173
648.048 | 2002.517 | 2006.641 | 2006.641 | 2006.641 | 2006.641 | 2006.641 | 2006.647 | 2007.332 | 2006.641 | 2006.641 | 2006.641 | 2006.686 | 2009.838 | 2006.641 | 2006.641 | 2006.641 | 2006.641 | 2006.641 | 2010.58
647.998 | 1992.177 | 2006.593 | 2006.593 | 2006.593 | 2006.593 | 2006.593 | 2006.6 | 2007.331 | 2006.593 | 2006.593 | 2006.593 | 2006.648 | 2010.194 | 2006.593 | 2006.593 | 2006.593 | 2006.593 | 2006.593 | 2010.995
647.948 | 2008.707 | 2006.586 | 2006.586 | 2006.586 | 2006.586 | 2006.586 | 2006.595 | 2007.373 | 2006.586 | 2006.586 | 2006.586 | 2006.653 | 2010.631 | 2006.586 | 2006.586 | 2006.586 | 2006.586 | 2006.586 | 2011.495
647.898 | 2017.075 | 2006.55 | 2006.55 | 2006.55 | 2006.55 | 2006.551 | 2006.562 | 2007.389 | 2006.55 | 2006.55 | 2006.551 | 2006.632 | 2011.082 | 2006.55 | 2006.55 | 2006.55 | 2006.55 | 2006.551 | 2012.014
647.848 | 2010.748 | 2006.536 | 2006.536 | 2006.536 | 2006.536 | 2006.537 | 2006.55 | 2007.428 | 2006.536 | 2006.536 | 2006.537 | 2006.636 | 2011.597 | 2006.536 | 2006.536 | 2006.536 | 2006.536 | 2006.537 | 2012.603
647.798 | 2022.177 | 2006.484 | 2006.484 | 2006.484 | 2006.484 | 2006.484 | 2006.5 | 2007.43 | 2006.484 | 2006.484 | 2006.484 | 2006.604 | 2012.12 | 2006.484 | 2006.484 | 2006.484 | 2006.484 | 2006.485 | 2013.205
647.748 | 2014.762 | 2006.456 | 2006.456 | 2006.456 | 2006.456 | 2006.456 | 2006.476 | 2007.458 | 2006.456 | 2006.456 | 2006.456 | 2006.602 | 2012.714 | 2006.456 | 2006.456 | 2006.456 | 2006.456 | 2006.458 | 2013.885
647.698 | 2008.435 | 2006.449 | 2006.449 | 2006.449 | 2006.449 | 2006.449 | 2006.473 | 2007.509 | 2006.449 | 2006.449 | 2006.449 | 2006.625 | 2013.377 | 2006.449 | 2006.449 | 2006.449 | 2006.449 | 2006.452 | 2014.641
647.648 | 1998.844 | 2006.424 | 2006.424 | 2006.424 | 2006.424 | 2006.424 | 2006.452 | 2007.543 | 2006.424 | 2006.424 | 2006.425 | 2006.635 | 2014.071 | 2006.424 | 2006.424 | 2006.424 | 2006.424 | 2006.428 | 2015.436
647.598 | 2004.83 | 2006.419 | 2006.419 | 2006.419 | 2006.419 | 2006.419 | 2006.453 | 2007.599 | 2006.419 | 2006.419 | 2006.42 | 2006.673 | 2014.833 | 2006.419 | 2006.419 | 2006.419 | 2006.419 | 2006.424 | 2016.309
647.548 | 2016.054 | 2006.386 | 2006.386 | 2006.386 | 2006.386 | 2006.387 | 2006.427 | 2007.627 | 2006.386 | 2006.386 | 2006.387 | 2006.69 | 2015.616 | 2006.386 | 2006.386 | 2006.386 | 2006.386 | 2006.394 | 2017.213
647.498 | 2013.81 | 2006.36 | 2006.36 | 2006.36 | 2006.36 | 2006.362 | 2006.409 | 2007.664 | 2006.36 | 2006.36 | 2006.362 | 2006.723 | 2016.454 | 2006.36 | 2006.36 | 2006.36 | 2006.36 | 2006.372 | 2018.183
647.448 | 2030.272 | 2006.28 | 2006.28 | 2006.28 | 2006.28 | 2006.281 | 2006.337 | 2007.646 | 2006.28 | 2006.28 | 2006.282 | 2006.712 | 2017.281 | 2006.28 | 2006.28 | 2006.28 | 2006.28 | 2006.295 | 2019.157
647.398 | 2028.912 | 2006.203 | 2006.203 | 2006.203 | 2006.203 | 2006.204 | 2006.271 | 2007.632 | 2006.203 | 2006.203 | 2006.206 | 2006.716 | 2018.155 | 2006.203 | 2006.203 | 2006.203 | 2006.203 | 2006.224 | 2020.192
647.348 | 2036.463 | 2006.1 | 2006.1 | 2006.1 | 2006.1 | 2006.102 | 2006.181 | 2007.592 | 2006.1 | 2006.1 | 2006.104 | 2006.709 | 2019.042 | 2006.1 | 2006.1 | 2006.1 | 2006.1 | 2006.129 | 2021.258
647.298 | 2016.054 | 2006.066 | 2006.066 | 2006.066 | 2006.066 | 2006.068 | 2006.162 | 2007.621 | 2006.066 | 2006.066 | 2006.071 | 2006.785 | 2020.03 | 2006.066 | 2006.066 | 2006.066 | 2006.066 | 2006.105 | 2022.447
647.248 | 2011.497 | 2006.046 | 2006.046 | 2006.046 | 2006.046 | 2006.05 | 2006.159 | 2007.663 | 2006.046 | 2006.046 | 2006.053 | 2006.895 | 2021.063 | 2006.046 | 2006.046 | 2006.046 | 2006.046 | 2006.099 | 2023.704
647.198 | 2036.667 | 2005.942 | 2005.942 | 2005.942 | 2005.942 | 2005.946 | 2006.075 | 2007.62 | 2005.942 | 2005.942 | 2005.95 | 2006.94 | 2022.033 | 2005.942 | 2005.942 | 2005.942 | 2005.942 | 2006.013 | 2024.925
647.148 | 2019.116 | 2005.896 | 2005.896 | 2005.896 | 2005.896 | 2005.901 | 2006.052 | 2007.635 | 2005.896 | 2005.896 | 2005.907 | 2007.067 | 2023.076 | 2005.896 | 2005.896 | 2005.896 | 2005.896 | 2005.991 | 2026.25
647.098 | 2027.687 | 2005.822 | 2005.822 | 2005.822 | 2005.822 | 2005.828 | 2006.003 | 2007.618 | 2005.822 | 2005.822 | 2005.835 | 2007.191 | 2024.096 | 2005.822 | 2005.822 | 2005.822 | 2005.822 | 2005.947 | 2027.589
647.048 | 2038.299 | 2005.711 | 2005.711 | 2005.711 | 2005.711 | 2005.718 | 2005.923 | 2007.564 | 2005.711 | 2005.711 | 2005.727 | 2007.309 | 2025.078 | 2005.711 | 2005.711 | 2005.711 | 2005.711 | 2005.876 | 2028.931
646.998 | 2047.075 | 2005.57 | 2005.57 | 2005.57 | 2005.57 | 2005.579 | 2005.816 | 2007.478 | 2005.57 | 2005.57 | 2005.591 | 2007.43 | 2026.016 | 2005.57 | 2005.57 | 2005.57 | 2005.57 | 2005.787 | 2030.278
646.948 | 2040.612 | 2005.45 | 2005.45 | 2005.45 | 2005.45 | 2005.461 | 2005.737 | 2007.41 | 2005.45 | 2005.45 | 2005.476 | 2007.61 | 2026.951 | 2005.45 | 2005.45 | 2005.45 | 2005.45 | 2005.733 | 2031.679
646.898 | 2030.476 | 2005.364 | 2005.364 | 2005.364 | 2005.364 | 2005.378 | 2005.696 | 2007.372 | 2005.364 | 2005.364 | 2005.397 | 2007.865 | 2027.884 | 2005.364 | 2005.364 | 2005.364 | 2005.364 | 2005.732 | 2033.142
646.848 | 2035.578 | 2005.26 | 2005.26 | 2005.26 | 2005.26 | 2005.277 | 2005.644 | 2007.314 | 2005.26 | 2005.26 | 2005.301 | 2008.149 | 2028.753 | 2005.26 | 2005.26 | 2005.26 | 2005.26 | 2005.735 | 2034.615
646.798 | 2044.626 | 2005.125 | 2005.125 | 2005.125 | 2005.126 | 2005.145 | 2005.568 | 2007.221 | 2005.125 | 2005.125 | 2005.176 | 2008.454 | 2029.534 | 2005.125 | 2005.125 | 2005.125 | 2005.125 | 2005.734 | 2036.084
646.748 | 2029.184 | 2005.041 | 2005.041 | 2005.041 | 2005.042 | 2005.066 | 2005.551 | 2007.175 | 2005.041 | 2005.042 | 2005.104 | 2008.866 | 2030.295 | 2005.041 | 2005.041 | 2005.041 | 2005.041 | 2005.819 | 2037.632
646.698 | 2037.959 | 2004.928 | 2004.928 | 2004.928 | 2004.929 | 2004.958 | 2005.514 | 2007.095 | 2004.928 | 2004.928 | 2005.005 | 2009.311 | 2030.946 | 2004.928 | 2004.928 | 2004.928 | 2004.928 | 2005.915 | 2039.181
646.648 | 2029.252 | 2004.843 | 2004.843 | 2004.843 | 2004.844 | 2004.879 | 2005.514 | 2007.04 | 2004.843 | 2004.843 | 2004.938 | 2009.853 | 2031.534 | 2004.843 | 2004.843 | 2004.843 | 2004.843 | 2006.089 | 2040.795
646.598 | 2070.476 | 2004.619 | 2004.619 | 2004.619 | 2004.621 | 2004.663 | 2005.387 | 2006.841 | 2004.619 | 2004.62 | 2004.737 | 2010.331 | 2031.883 | 2004.619 | 2004.619 | 2004.619 | 2004.619 | 2006.182 | 2042.315
646.548 | 2069.932 | 2004.396 | 2004.396 | 2004.396 | 2004.398 | 2004.449 | 2005.272 | 2006.638 | 2004.396 | 2004.397 | 2004.54 | 2010.89 | 2032.124 | 2004.396 | 2004.396 | 2004.396 | 2004.397 | 2006.347 | 2043.89
646.498 | 2078.844 | 2004.142 | 2004.142 | 2004.142 | 2004.145 | 2004.206 | 2005.14 | 2006.4 | 2004.142 | 2004.143 | 2004.319 | 2011.505 | 2032.219 | 2004.142 | 2004.142 | 2004.142 | 2004.144 | 2006.562 | 2045.503
646.448 | 2058.776 | 2003.955 | 2003.955 | 2003.955 | 2003.958 | 2004.031 | 2005.087 | 2006.222 | 2003.955 | 2003.956 | 2004.171 | 2012.28 | 2032.26 | 2003.955 | 2003.955 | 2003.955 | 2003.957 | 2006.939 | 2047.269
646.398 | 2048.027 | 2003.802 | 2003.802 | 2003.802 | 2003.807 | 2003.894 | 2005.086 | 2006.075 | 2003.802 | 2003.805 | 2004.065 | 2013.19 | 2032.211 | 2003.802 | 2003.802 | 2003.802 | 2003.806 | 2007.461 | 2049.177
646.348 | 2070.544 | 2003.574 | 2003.574 | 2003.574 | 2003.58 | 2003.683 | 2005.025 | 2005.846 | 2003.574 | 2003.577 | 2003.893 | 2014.13 | 2031.96 | 2003.574 | 2003.574 | 2003.574 | 2003.578 | 2008.034 | 2051.14
646.298 | 2048.163 | 2003.419 | 2003.419 | 2003.419 | 2003.426 | 2003.549 | 2005.055 | 2005.686 | 2003.419 | 2003.423 | 2003.806 | 2015.256 | 2031.658 | 2003.419 | 2003.419 | 2003.419 | 2003.426 | 2008.823 | 2053.335
646.248 | 2059.456 | 2003.226 | 2003.226 | 2003.226 | 2003.235 | 2003.38 | 2005.067 | 2005.482 | 2003.226 | 2003.231 | 2003.693 | 2016.461 | 2031.194 | 2003.226 | 2003.226 | 2003.226 | 2003.236 | 2009.735 | 2055.678
646.198 | 2058.707 | 2003.035 | 2003.035 | 2003.035 | 2003.045 | 2003.217 | 2005.101 | 2005.274 | 2003.035 | 2003.041 | 2003.597 | 2017.79 | 2030.613 | 2003.035 | 2003.035 | 2003.035 | 2003.048 | 2010.826 | 2058.241
646.148 | 2058.231 | 2002.844 | 2002.844 | 2002.844 | 2002.857 | 2003.06 | 2005.157 | 2005.063 | 2002.844 | 2002.852 | 2003.52 | 2019.247 | 2029.919 | 2002.844 | 2002.844 | 2002.844 | 2002.862 | 2012.113 | 2061.056
646.098 | 2061.156 | 2002.642 | 2002.642 | 2002.643 | 2002.659 | 2002.897 | 2005.226 | 2004.836 | 2002.642 | 2002.652 | 2003.454 | 2020.823 | 2029.108 | 2002.642 | 2002.642 | 2002.642 | 2002.668 | 2013.601 | 2064.143
646.048 | 2061.429 | 2002.439 | 2002.439 | 2002.439 | 2002.459 | 2002.739 | 2005.318 | 2004.602 | 2002.439 | 2002.452 | 2003.409 | 2022.53 | 2028.198 | 2002.439 | 2002.439 | 2002.439 | 2002.475 | 2015.312 | 2067.543
645.998 | 2055.374 | 2002.255 | 2002.255 | 2002.255 | 2002.28 | 2002.608 | 2005.455 | 2004.383 | 2002.255 | 2002.271 | 2003.412 | 2024.389 | 2027.22 | 2002.255 | 2002.255 | 2002.255 | 2002.304 | 2017.278 | 2071.306
645.948 | 2069.048 | 2002.024 | 2002.024 | 2002.025 | 2002.054 | 2002.438 | 2005.572 | 2004.114 | 2002.024 | 2002.045 | 2003.401 | 2026.334 | 2026.119 | 2002.024 | 2002.024 | 2002.024 | 2002.091 | 2019.441 | 2075.391
645.898 | 2070.204 | 2001.789 | 2001.789 | 2001.789 | 2001.825 | 2002.272 | 2005.712 | 2003.836 | 2001.789 | 2001.814 | 2003.423 | 2028.404 | 2024.946 | 2001.789 | 2001.789 | 2001.789 | 2001.88 | 2021.843 | 2079.858
645.848 | 2091.497 | 2001.481 | 2001.481 | 2001.481 | 2001.525 | 2002.045 | 2005.808 | 2003.482 | 2001.481 | 2001.513 | 2003.416 | 2030.526 | 2023.647 | 2001.481 | 2001.481 | 2001.481 | 2001.604 | 2024.412 | 2084.653
645.798 | 2098.095 | 2001.149 | 2001.149 | 2001.15 | 2001.203 | 2001.806 | 2005.91 | 2003.101 | 2001.149 | 2001.189 | 2003.434 | 2032.745 | 2022.282 | 2001.149 | 2001.149 | 2001.149 | 2001.315 | 2027.182 | 2089.826
645.748 | 2106.939 | 2000.786 | 2000.786 | 2000.788 | 2000.851 | 2001.549 | 2006.011 | 2002.686 | 2000.787 | 2000.837 | 2003.478 | 2035.042 | 2020.855 | 2000.786 | 2000.786 | 2000.787 | 2001.008 | 2030.124 | 2095.365
645.698 | 2110.408 | 2000.411 | 2000.411 | 2000.412 | 2000.489 | 2001.295 | 2006.128 | 2002.256 | 2000.411 | 2000.474 | 2003.573 | 2037.424 | 2019.395 | 2000.411 | 2000.411 | 2000.411 | 2000.706 | 2033.222 | 2101.267
645.648 | 2096.803 | 2000.079 | 2000.079 | 2000.081 | 2000.173 | 2001.102 | 2006.32 | 2001.867 | 2000.079 | 2000.157 | 2003.785 | 2039.935 | 2017.969 | 2000.079 | 2000.079 | 2000.08 | 2000.469 | 2036.491 | 2107.559
645.598 | 2102.381 | 1999.728 | 1999.728 | 1999.73 | 1999.84 | 2000.908 | 2006.52 | 2001.457 | 1999.728 | 1999.824 | 2004.06 | 2042.493 | 2016.523 | 1999.728 | 1999.728 | 1999.729 | 2000.241 | 2039.812 | 2114.134
645.548 | 2108.707 | 1999.353 | 1999.353 | 1999.356 | 1999.488 | 2000.712 | 2006.725 | 2001.022 | 1999.353 | 1999.473 | 2004.404 | 2045.077 | 2015.064 | 1999.353 | 1999.353 | 1999.355 | 2000.025 | 2043.117 | 2120.934
645.498 | 2108.571 | 1998.978 | 1998.978 | 1998.981 | 1999.139 | 2000.538 | 2006.957 | 2000.585 | 1998.978 | 1999.126 | 2004.852 | 2047.686 | 2013.622 | 1998.978 | 1998.978 | 1998.98 | 1999.851 | 2046.355 | 2127.918
645.448 | 2131.497 | 1998.524 | 1998.524 | 1998.528 | 1998.717 | 2000.312 | 2007.134 | 2000.069 | 1998.524 | 1998.706 | 2005.337 | 2050.218 | 2012.125 | 1998.524 | 1998.524 | 1998.527 | 1999.654 | 2049.366 | 2134.933
645.398 | 2135.442 | 1998.055 | 1998.055 | 1998.06 | 1998.284 | 2000.1 | 2007.32 | 1999.538 | 1998.055 | 1998.279 | 2005.938 | 2052.71 | 2010.644 | 1998.055 | 1998.055 | 1998.06 | 1999.509 | 2052.13 | 2141.968
645.348 | 2133.605 | 1997.59 | 1997.59 | 1997.597 | 1997.863 | 1999.924 | 2007.529 | 1999.01 | 1997.591 | 1997.865 | 2006.686 | 2055.153 | 2009.204 | 1997.59 | 1997.59 | 1997.598 | 1999.45 | 2054.577 | 2148.962
645.298 | 2147.279 | 1997.078 | 1997.078 | 1997.086 | 1997.401 | 1999.734 | 2007.708 | 1998.435 | 1997.079 | 1997.414 | 2007.547 | 2057.464 | 2007.755 | 1997.078 | 1997.078 | 1997.089 | 1999.443 | 2056.575 | 2155.792
645.248 | 2117.415 | 1996.664 | 1996.664 | 1996.674 | 1997.046 | 1999.68 | 2007.997 | 1997.958 | 1996.665 | 1997.073 | 2008.681 | 2059.758 | 2006.449 | 1996.664 | 1996.664 | 1996.679 | 1999.655 | 2058.191 | 2162.539
645.198 | 2150.136 | 1996.138 | 1996.139 | 1996.151 | 1996.589 | 1999.556 | 2008.184 | 1997.37 | 1996.14 | 1996.636 | 2009.896 | 2061.794 | 2005.077 | 1996.138 | 1996.139 | 1996.159 | 1999.9 | 2059.154 | 2168.945
645.148 | 2153.741 | 1995.599 | 1995.599 | 1995.614 | 1996.129 | 1999.462 | 2008.359 | 1996.769 | 1995.601 | 1996.203 | 2011.307 | 2063.638 | 2003.738 | 1995.599 | 1995.599 | 1995.628 | 2000.303 | 2059.511 | 2175.077
645.098 | 2168.503 | 1995.008 | 1995.008 | 1995.027 | 1995.631 | 1999.364 | 2008.481 | 1996.118 | 1995.01 | 1995.738 | 2012.895 | 2065.221 | 2002.396 | 1995.008 | 1995.008 | 1995.048 | 2000.855 | 2059.195 | 2180.891
645.048 | 2178.98 | 1994.379 | 1994.379 | 1994.402 | 1995.109 | 1999.28 | 2008.559 | 1995.43 | 1994.382 | 1995.261 | 2014.694 | 2066.529 | 2001.066 | 1994.379 | 1994.379 | 1994.435 | 2001.607 | 2058.212 | 2186.421
644.998 | 2190.612 | 1993.709 | 1993.709 | 1993.737 | 1994.563 | 1999.21 | 2008.581 | 1994.703 | 1993.713 | 1994.771 | 2016.718 | 2067.531 | 1999.743 | 1993.709 | 1993.709 | 1993.786 | 2002.591 | 2056.569 | 2191.711
644.948 | 2183.333 | 1993.061 | 1993.061 | 1993.095 | 1994.057 | 1999.22 | 2008.605 | 1993.998 | 1993.066 | 1994.336 | 2019.05 | 2068.267 | 1998.489 | 1993.061 | 1993.061 | 1993.167 | 2003.912 | 2054.362 | 2196.897
644.898 | 2205.646 | 1992.335 | 1992.336 | 1992.378 | 1993.495 | 1999.215 | 2008.525 | 1993.218 | 1992.341 | 1993.863 | 2021.61 | 2068.616 | 1997.205 | 1992.335 | 1992.336 | 1992.48 | 2005.514 | 2051.542 | 2201.981
644.848 | 2215.51 | 1991.574 | 1991.575 | 1991.625 | 1992.922 | 1999.239 | 2008.376 | 1992.404 | 1991.582 | 1993.399 | 2024.456 | 2068.605 | 1995.929 | 1991.574 | 1991.575 | 1991.769 | 2007.484 | 2048.217 | 2207.123
644.798 | 2204.762 | 1990.846 | 1990.847 | 1990.908 | 1992.408 | 1999.366 | 2008.22 | 1991.625 | 1990.856 | 1993.021 | 2027.677 | 2068.292 | 1994.73 | 1990.846 | 1990.847 | 1991.109 | 2009.937 | 2044.532 | 2212.533
644.748 | 2228.231 | 1990.036 | 1990.038 | 1990.112 | 1991.843 | 1999.483 | 2007.937 | 1990.767 | 1990.049 | 1992.623 | 2031.172 | 2067.555 | 1993.491 | 1990.036 | 1990.038 | 1990.388 | 2012.803 | 2040.456 | 2218.245
644.698 | 2220.816 | 1989.249 | 1989.251 | 1989.34 | 1991.334 | 1999.695 | 2007.623 | 1989.932 | 1989.265 | 1992.315 | 2035.06 | 2066.497 | 1992.313 | 1989.249 | 1989.251 | 1989.717 | 2016.231 | 2036.18 | 2224.52
644.648 | 2231.633 | 1988.422 | 1988.425 | 1988.532 | 1990.822 | 1999.945 | 2007.212 | 1989.061 | 1988.442 | 1992.049 | 2039.29 | 2065.06 | 1991.132 | 1988.422 | 1988.425 | 1989.041 | 2020.197 | 2031.728 | 2231.452
644.598 | 2229.66 | 1987.599 | 1987.602 | 1987.731 | 1990.356 | 2000.277 | 2006.741 | 1988.194 | 1987.623 | 1991.878 | 2043.915 | 2063.297 | 1989.99 | 1987.599 | 1987.603 | 1988.414 | 2024.777 | 2027.222 | 2239.235
644.548 | 2259.184 | 1986.674 | 1986.678 | 1986.832 | 1989.833 | 2000.585 | 2006.101 | 1987.228 | 1986.704 | 1991.709 | 2048.833 | 2061.117 | 1988.777 | 1986.674 | 1986.68 | 1987.74 | 2029.887 | 2022.63 | 2247.901
644.498 | 2272.177 | 1985.702 | 1985.707 | 1985.891 | 1989.315 | 2000.926 | 2005.342 | 1986.217 | 1985.739 | 1991.612 | 2054.101 | 2058.592 | 1987.547 | 1985.702 | 1985.711 | 1987.088 | 2035.591 | 2018.07 | 2257.626
644.448 | 2281.837 | 1984.693 | 1984.7 | 1984.92 | 1988.816 | 2001.31 | 2004.473 | 1985.172 | 1984.74 | 1991.613 | 2059.724 | 2055.756 | 1986.308 | 1984.694 | 1984.706 | 1986.487 | 2041.894 | 2013.607 | 2268.518
644.398 | 2293.401 | 1983.643 | 1983.651 | 1983.913 | 1988.335 | 2001.729 | 2003.486 | 1984.087 | 1983.701 | 1991.723 | 2065.688 | 2052.627 | 1985.052 | 1983.643 | 1983.661 | 1985.95 | 2048.763 | 2009.276 | 2280.64
644.348 | 2294.354 | 1982.586 | 1982.595 | 1982.906 | 1987.914 | 2002.215 | 2002.415 | 1982.996 | 1982.657 | 1991.997 | 2072.012 | 2049.271 | 1983.812 | 1982.586 | 1982.611 | 1985.537 | 2056.182 | 2005.144 | 2294.068
644.298 | 2307.211 | 1981.481 | 1981.493 | 1981.862 | 1987.519 | 2002.727 | 2001.22 | 1981.861 | 1981.569 | 1992.415 | 2078.634 | 2045.677 | 1982.546 | 1981.481 | 1981.516 | 1985.235 | 2064.037 | 2001.192 | 2308.766
644.248 | 2332.857 | 1980.287 | 1980.301 | 1980.737 | 1987.111 | 2003.214 | 1999.861 | 1980.637 | 1980.395 | 1992.957 | 2085.481 | 2041.832 | 1981.208 | 1980.287 | 1980.335 | 1985.035 | 2072.181 | 1997.391 | 2324.661
644.198 | 2348.571 | 1979.036 | 1979.053 | 1979.568 | 1986.732 | 2003.705 | 1998.37 | 1979.358 | 1979.168 | 1993.679 | 2092.548 | 2037.802 | 1979.831 | 1979.036 | 1979.102 | 1985.007 | 2080.516 | 1993.777 | 2341.718
644.148 | 2366.054 | 1977.721 | 1977.743 | 1978.348 | 1986.38 | 2004.186 | 1996.747 | 1978.018 | 1977.883 | 1994.602 | 2099.786 | 2033.612 | 1978.407 | 1977.722 | 1977.813 | 1985.188 | 2088.875 | 1990.342 | 2359.83
644.098 | 2386.122 | 1976.335 | 1976.362 | 1977.072 | 1986.053 | 2004.639 | 1994.986 | 1976.608 | 1976.532 | 1995.743 | 2107.132 | 2029.284 | 1976.924 | 1976.336 | 1976.459 | 1985.617 | 2097.066 | 1987.07 | 2378.855
644.048 | 2404.83 | 1974.881 | 1974.914 | 1975.746 | 1985.763 | 2005.059 | 1993.095 | 1975.131 | 1975.12 | 1997.137 | 2114.529 | 2024.851 | 1975.386 | 1974.883 | 1975.049 | 1986.355 | 2104.885 | 1983.954 | 2398.635
643.998 | 2403.469 | 1973.427 | 1973.467 | 1974.439 | 1985.581 | 2005.5 | 1991.148 | 1973.656 | 1973.716 | 1998.88 | 2121.976 | 2020.409 | 1973.858 | 1973.429 | 1973.653 | 1987.526 | 2112.178 | 1981.047 | 2419.057
643.948 | 2436.939 | 1971.855 | 1971.903 | 1973.037 | 1985.398 | 2005.833 | 1989.033 | 1972.065 | 1972.204 | 2000.888 | 2129.281 | 2015.865 | 1972.223 | 1971.859 | 1972.158 | 1989.08 | 2118.603 | 1978.216 | 2439.815
643.898 | 2440.544 | 1970.266 | 1970.324 | 1971.643 | 1985.318 | 2006.143 | 1986.857 | 1970.458 | 1970.687 | 2003.294 | 2136.461 | 2011.343 | 1970.579 | 1970.271 | 1970.669 | 1991.186 | 2124.035 | 1975.544 | 2460.817
643.848 | 2472.993 | 1968.563 | 1968.633 | 1970.164 | 1985.251 | 2006.319 | 1984.529 | 1968.737 | 1969.068 | 2006.033 | 2143.333 | 2006.767 | 1968.828 | 1968.569 | 1969.095 | 1993.817 | 2128.17 | 1972.915 | 2481.786
643.798 | 2496.667 | 1966.774 | 1966.859 | 1968.631 | 1985.23 | 2006.374 | 1982.085 | 1966.933 | 1967.38 | 2009.169 | 2149.834 | 2002.182 | 1966.999 | 1966.783 | 1967.475 | 1997.077 | 2130.856 | 1970.342 | 2502.595
643.748 | 2511.701 | 1964.929 | 1965.031 | 1967.078 | 1985.287 | 2006.318 | 1979.559 | 1965.074 | 1965.654 | 2012.763 | 2155.9 | 1997.634 | 1965.118 | 1964.942 | 1965.846 | 2001.067 | 2131.978 | 1967.837 | 2523.15
643.698 | 2543.061 | 1962.972 | 1963.095 | 1965.454 | 1985.37 | 2006.08 | 1976.905 | 1963.104 | 1963.837 | 2016.795 | 2161.38 | 1993.08 | 1963.132 | 1962.99 | 1964.165 | 2005.801 | 2131.381 | 1965.328 | 2543.313
643.648 | 2552.313 | 1960.978 | 1961.124 | 1963.838 | 1985.555 | 2005.716 | 1974.201 | 1961.097 | 1962.006 | 2021.368 | 2166.256 | 1988.604 | 1961.112 | 1961.003 | 1962.52 | 2011.414 | 2129.096 | 1962.876 | 2563.12
643.598 | 2562.177 | 1958.943 | 1959.119 | 1962.232 | 1985.84 | 2005.206 | 1971.452 | 1959.051 | 1960.164 | 2026.512 | 2170.435 | 1984.211 | 1959.056 | 1958.978 | 1960.928 | 2017.956 | 2125.128 | 1960.464 | 2582.58
643.548 | 2592.381 | 1956.801 | 1957.01 | 1960.573 | 1986.157 | 2004.464 | 1968.595 | 1956.899 | 1958.246 | 2032.183 | 2173.766 | 1979.837 | 1956.895 | 1956.849 | 1959.339 | 2025.393 | 2119.476 | 1958.012 | 2601.68
643.498 | 2605.238 | 1954.608 | 1954.857 | 1958.925 | 1986.56 | 2003.533 | 1965.693 | 1954.696 | 1956.315 | 2038.463 | 2176.229 | 1975.545 | 1954.686 | 1954.675 | 1957.837 | 2033.798 | 2112.31 | 1955.567 | 2620.568
643.448 | 2626.531 | 1952.336 | 1952.632 | 1957.266 | 1987.016 | 2002.368 | 1962.722 | 1952.416 | 1954.347 | 2045.342 | 2177.73 | 1971.307 | 1952.401 | 1952.428 | 1956.42 | 2043.131 | 2103.762 | 1953.091 | 2639.333
643.398 | 2666.667 | 1949.922 | 1950.273 | 1955.539 | 1987.456 | 2000.893 | 1959.622 | 1949.994 | 1952.285 | 2052.77 | 2178.149 | 1967.06 | 1949.976 | 1950.047 | 1955.058 | 2053.287 | 2093.959 | 1950.513 | 2658.043
643.348 | 2703.469 | 1947.377 | 1947.791 | 1953.761 | 1987.882 | 1999.105 | 1956.409 | 1947.441 | 1950.145 | 2060.762 | 2177.455 | 1962.812 | 1947.421 | 1947.545 | 1953.798 | 2064.197 | 2083.127 | 1947.837 | 2676.836
643.298 | 2706.395 | 1944.813 | 1945.302 | 1952.052 | 1988.396 | 1997.11 | 1953.199 | 1944.871 | 1948.049 | 2069.431 | 2175.733 | 1958.675 | 1944.85 | 1945.039 | 1952.796 | 2075.854 | 2071.605 | 1945.169 | 2695.935
643.248 | 2722.177 | 1942.188 | 1942.763 | 1950.378 | 1988.942 | 1994.855 | 1949.95 | 1942.24 | 1945.96 | 2078.722 | 2172.928 | 1954.6 | 1942.218 | 1942.49 | 1952.055 | 2088.051 | 2059.575 | 1942.462 | 2715.377
643.198 | 2738.776 | 1939.498 | 1940.174 | 1948.743 | 1989.502 | 1992.334 | 1946.663 | 1939.544 | 1943.885 | 2088.613 | 2169.039 | 1950.58 | 1939.523 | 1939.9 | 1951.623 | 2100.577 | 2047.252 | 1939.708 | 2735.194
643.148 | 2767.551 | 1936.702 | 1937.495 | 1947.113 | 1990.016 | 1989.503 | 1943.297 | 1936.744 | 1941.792 | 2099.028 | 2164.043 | 1946.57 | 1936.723 | 1937.235 | 1951.516 | 2113.137 | 2034.794 | 1936.862 | 2755.332
643.098 | 2791.701 | 1933.817 | 1934.744 | 1945.513 | 1990.478 | 1986.377 | 1939.87 | 1933.854 | 1939.705 | 2109.941 | 2157.989 | 1942.578 | 1933.833 | 1934.517 | 1951.807 | 2125.452 | 2022.393 | 1933.938 | 2775.737
643.048 | 2792.653 | 1930.918 | 1932 | 1944.026 | 1990.945 | 1983.038 | 1936.459 | 1930.952 | 1937.712 | 2121.371 | 2151 | 1938.676 | 1930.932 | 1931.835 | 1952.637 | 2137.273 | 2010.276 | 1931.009 | 2796.365
642.998 | 2816.803 | 1927.929 | 1929.189 | 1942.584 | 1991.312 | 1979.413 | 1932.988 | 1927.959 | 1935.748 | 2133.17 | 2143.06 | 1934.779 | 1927.94 | 1929.122 | 1953.99 | 2148.169 | 1998.487 | 1927.997 | 2816.966
642.948 | 2845.986 | 1924.832 | 1926.296 | 1941.176 | 1991.536 | 1975.493 | 1929.438 | 1924.859 | 1933.808 | 2145.237 | 2134.22 | 1930.864 | 1924.841 | 1926.375 | 1955.911 | 2157.765 | 1987.102 | 1924.883 | 2837.316
642.898 | 2870.408 | 1921.643 | 1923.339 | 1939.827 | 1991.603 | 1971.305 | 1925.826 | 1921.667 | 1931.919 | 2157.488 | 2124.576 | 1926.941 | 1921.651 | 1923.628 | 1958.476 | 2165.721 | 1976.203 | 1921.681 | 2857.198
642.848 | 2906.939 | 1918.321 | 1920.283 | 1938.501 | 1991.442 | 1966.82 | 1922.109 | 1918.342 | 1930.054 | 2169.77 | 2114.174 | 1922.961 | 1918.327 | 1920.86 | 1961.697 | 2171.667 | 1965.791 | 1918.349 | 2876.326
642.798 | 2919.796 | 1914.945 | 1917.208 | 1937.283 | 1991.103 | 1962.131 | 1918.367 | 1914.964 | 1928.306 | 2182.037 | 2103.184 | 1918.998 | 1914.95 | 1918.174 | 1965.696 | 2175.393 | 1955.964 | 1914.965 | 2894.546
642.748 | 2901.701 | 1911.619 | 1914.224 | 1936.284 | 1990.656 | 1957.358 | 1914.702 | 1911.635 | 1926.792 | 2194.256 | 2091.803 | 1915.15 | 1911.622 | 1915.702 | 1970.608 | 2176.775 | 1946.826 | 1911.633 | 2911.749
642.698 | 2949.32 | 1908.121 | 1911.114 | 1935.285 | 1989.852 | 1952.298 | 1910.893 | 1908.136 | 1925.307 | 2206.058 | 2079.905 | 1911.19 | 1908.124 | 1913.256 | 1976.225 | 2175.437 | 1938.143 | 1908.132 | 2927.537
642.648 | 2953.469 | 1904.598 | 1908.028 | 1934.436 | 1988.804 | 1947.111 | 1907.084 | 1904.611 | 1924.011 | 2217.432 | 2067.728 | 1907.258 | 1904.601 | 1911.019 | 1982.682 | 2171.452 | 1930.035 | 1904.606 | 2941.923
642.598 | 2950.612 | 1901.074 | 1904.996 | 1933.761 | 1987.508 | 1941.841 | 1903.297 | 1901.085 | 1922.939 | 2228.239 | 2055.387 | 1903.373 | 1901.076 | 1909.056 | 1989.967 | 2164.859 | 1922.489 | 1901.079 | 2954.848
642.548 | 2976.871 | 1897.449 | 1901.924 | 1933.163 | 1985.839 | 1936.406 | 1899.433 | 1897.459 | 1922.01 | 2238.216 | 2042.868 | 1899.431 | 1897.451 | 1907.316 | 1997.914 | 2155.663 | 1915.368 | 1897.453 | 2966.176
642.498 | 3007.143 | 1893.711 | 1898.805 | 1932.624 | 1983.759 | 1930.811 | 1895.478 | 1893.72 | 1921.221 | 2247.184 | 2030.238 | 1895.416 | 1893.713 | 1905.837 | 2006.406 | 2144.032 | 1908.613 | 1893.714 | 2975.899
642.448 | 2978.435 | 1890.058 | 1895.842 | 1932.338 | 1981.445 | 1925.268 | 1891.626 | 1890.065 | 1920.783 | 2255.179 | 2017.768 | 1891.52 | 1890.058 | 1904.871 | 2015.5 | 2130.415 | 1902.375 | 1890.059 | 2984.25
642.398 | 2989.184 | 1886.356 | 1892.909 | 1932.167 | 1978.747 | 1919.663 | 1887.746 | 1886.362 | 1920.573 | 2261.913 | 2005.391 | 1887.607 | 1886.356 | 1904.346 | 2024.884 | 2114.985 | 1896.477 | 1886.357 | 2991.148
642.348 | 2995.578 | 1882.62 | 1890.028 | 1932.113 | 1975.666 | 1914.025 | 1883.849 | 1882.626 | 1920.615 | 2267.259 | 1993.18 | 1883.688 | 1882.621 | 1904.339 | 2034.354 | 2098.097 | 1890.888 | 1882.621 | 2996.664
642.298 | 2990 | 1878.891 | 1887.246 | 1932.206 | 1972.235 | 1908.407 | 1879.975 | 1878.896 | 1920.955 | 2271.127 | 1981.225 | 1879.8 | 1878.892 | 1904.952 | 2043.698 | 2080.148 | 1885.605 | 1878.892 | 3000.89
642.248 | 3002.449 | 1875.108 | 1884.507 | 1932.37 | 1968.389 | 1902.762 | 1876.062 | 1875.113 | 1921.537 | 2273.348 | 1969.508 | 1875.88 | 1875.109 | 1906.187 | 2052.573 | 2061.438 | 1880.529 | 1875.109 | 3003.794
642.198 | 3010.204 | 1871.287 | 1881.836 | 1932.6 | 1964.143 | 1897.115 | 1872.124 | 1871.291 | 1922.376 | 2273.849 | 1958.078 | 1871.94 | 1871.287 | 1908.119 | 2060.693 | 2042.326 | 1875.638 | 1871.287 | 3005.401
642.148 | 3010.544 | 1867.452 | 1879.264 | 1932.902 | 1959.529 | 1891.503 | 1868.185 | 1867.456 | 1923.495 | 2272.59 | 1946.989 | 1868.004 | 1867.452 | 1910.827 | 2067.774 | 2023.153 | 1870.925 | 1867.452 | 3005.718
642.098 | 3000.816 | 1863.637 | 1876.831 | 1933.283 | 1954.591 | 1885.966 | 1864.278 | 1863.64 | 1924.919 | 2269.564 | 1936.293 | 1864.102 | 1863.637 | 1914.388 | 2073.544 | 2004.234 | 1866.393 | 1863.637 | 3004.742
642.048 | 2996.871 | 1859.823 | 1874.524 | 1933.697 | 1949.323 | 1880.493 | 1860.382 | 1859.826 | 1926.618 | 2264.742 | 1925.984 | 1860.214 | 1859.823 | 1918.812 | 2077.7 | 1985.787 | 1861.998 | 1859.823 | 3002.399
641.998 | 3002.925 | 1855.976 | 1872.316 | 1934.08 | 1943.711 | 1875.055 | 1856.462 | 1855.979 | 1928.542 | 2258.104 | 1916.037 | 1856.304 | 1855.977 | 1924.08 | 2079.962 | 1967.972 | 1857.683 | 1855.977 | 2998.593
641.948 | 2980.068 | 1852.194 | 1870.309 | 1934.496 | 1937.874 | 1869.754 | 1852.615 | 1852.196 | 1930.766 | 2249.79 | 1906.55 | 1852.468 | 1852.194 | 1930.278 | 2080.229 | 1951.034 | 1853.525 | 1852.194 | 2993.365
641.898 | 2986.803 | 1848.376 | 1868.41 | 1934.81 | 1931.738 | 1864.495 | 1848.741 | 1848.378 | 1933.162 | 2239.769 | 1897.423 | 1848.605 | 1848.376 | 1937.27 | 2078.268 | 1934.979 | 1849.409 | 1848.376 | 2986.565
641.848 | 2966.803 | 1844.613 | 1866.712 | 1935.074 | 1925.42 | 1859.367 | 1844.929 | 1844.615 | 1935.786 | 2228.221 | 1888.738 | 1844.803 | 1844.613 | 1945.078 | 2074.108 | 1919.962 | 1845.41 | 1844.613 | 2978.252
641.798 | 2956.259 | 1840.873 | 1865.187 | 1935.219 | 1918.919 | 1854.342 | 1841.145 | 1840.875 | 1938.569 | 2215.228 | 1880.455 | 1841.031 | 1840.874 | 1953.569 | 2067.729 | 1905.982 | 1841.485 | 1840.874 | 2968.378
641.748 | 2927.279 | 1837.219 | 1863.898 | 1935.267 | 1912.325 | 1849.482 | 1837.453 | 1837.22 | 1941.525 | 2200.981 | 1872.622 | 1837.349 | 1837.219 | 1962.662 | 2059.282 | 1893.103 | 1837.685 | 1837.219 | 2957.011
641.698 | 2910.884 | 1833.607 | 1862.804 | 1935.138 | 1905.629 | 1844.743 | 1833.808 | 1833.608 | 1944.562 | 2185.584 | 1865.183 | 1833.715 | 1833.607 | 1972.135 | 2048.883 | 1881.261 | 1833.961 | 1833.607 | 2944.123
641.648 | 2901.224 | 1830.016 | 1861.883 | 1934.77 | 1898.84 | 1840.102 | 1830.188 | 1830.017 | 1947.601 | 2169.169 | 1858.1 | 1830.105 | 1830.016 | 1981.75 | 2036.723 | 1870.391 | 1830.283 | 1830.016 | 2929.714
641.598 | 2898.98 | 1826.421 | 1861.105 | 1934.102 | 1891.963 | 1835.533 | 1826.568 | 1826.422 | 1950.556 | 2151.875 | 1851.329 | 1826.494 | 1826.421 | 1991.227 | 2023.042 | 1860.413 | 1826.621 | 1826.421 | 2913.779
641.548 | 2882.517 | 1822.869 | 1860.515 | 1933.146 | 1885.075 | 1831.081 | 1822.994 | 1822.87 | 1953.409 | 2133.913 | 1844.9 | 1822.929 | 1822.869 | 2000.334 | 2008.179 | 1851.311 | 1823.019 | 1822.869 | 2896.375
641.498 | 2858.844 | 1819.385 | 1860.129 | 1931.895 | 1878.229 | 1826.767 | 1819.492 | 1819.386 | 1956.117 | 2115.475 | 1838.818 | 1819.434 | 1819.385 | 2008.792 | 1992.466 | 1843.038 | 1819.496 | 1819.385 | 2877.525
641.448 | 2845.646 | 1815.935 | 1859.904 | 1930.287 | 1871.416 | 1822.554 | 1816.025 | 1815.935 | 1958.575 | 2096.687 | 1833.029 | 1815.975 | 1815.935 | 2016.257 | 1976.178 | 1835.486 | 1816.016 | 1815.935 | 2857.173
641.398 | 2848.095 | 1812.464 | 1859.775 | 1928.244 | 1864.609 | 1818.385 | 1812.541 | 1812.465 | 1960.66 | 2077.652 | 1827.462 | 1812.497 | 1812.464 | 2022.371 | 1959.558 | 1828.529 | 1812.524 | 1812.464 | 2835.234
641.348 | 2809.524 | 1809.112 | 1859.866 | 1925.887 | 1857.966 | 1814.396 | 1809.177 | 1809.113 | 1962.439 | 2058.654 | 1822.235 | 1809.139 | 1809.112 | 2026.989 | 1943.015 | 1822.235 | 1809.156 | 1809.112 | 2811.806
641.298 | 2795.714 | 1805.796 | 1860.077 | 1923.119 | 1851.426 | 1810.499 | 1805.85 | 1805.796 | 1963.764 | 2039.746 | 1817.247 | 1805.817 | 1805.796 | 2029.781 | 1926.709 | 1816.452 | 1805.827 | 1805.796 | 2786.766
641.248 | 2748.98 | 1802.625 | 1860.498 | 1920.044 | 1845.115 | 1806.802 | 1802.671 | 1802.625 | 1964.682 | 2021.163 | 1812.592 | 1802.642 | 1802.625 | 2030.66 | 1910.954 | 1811.229 | 1802.648 | 1802.625 | 2760.199
641.198 | 2751.361 | 1799.436 | 1860.944 | 1916.495 | 1838.884 | 1803.137 | 1799.475 | 1799.436 | 1964.971 | 2002.852 | 1808.088 | 1799.45 | 1799.436 | 2029.328 | 1895.753 | 1806.343 | 1799.453 | 1799.436 | 2731.938
641.148 | 2720.204 | 1796.342 | 1861.502 | 1912.592 | 1832.858 | 1799.613 | 1796.374 | 1796.342 | 1964.693 | 1985.021 | 1803.833 | 1796.353 | 1796.342 | 2025.836 | 1881.344 | 1801.854 | 1796.353 | 1796.342 | 2702.128
641.098 | 2682.925 | 1793.362 | 1862.166 | 1908.364 | 1827.068 | 1796.247 | 1793.389 | 1793.362 | 1963.83 | 1967.774 | 1799.831 | 1793.371 | 1793.362 | 2020.218 | 1867.84 | 1797.737 | 1793.37 | 1793.362 | 2670.861
641.048 | 2655.374 | 1790.465 | 1862.874 | 1903.796 | 1821.489 | 1793.003 | 1790.487 | 1790.465 | 1962.316 | 1951.148 | 1796.037 | 1790.472 | 1790.465 | 2012.529 | 1855.265 | 1793.917 | 1790.471 | 1790.465 | 2638.223
640.998 | 2625.646 | 1787.658 | 1863.602 | 1898.917 | 1816.134 | 1789.887 | 1787.677 | 1787.658 | 1960.139 | 1935.205 | 1792.446 | 1787.664 | 1787.658 | 2002.934 | 1843.652 | 1790.367 | 1787.662 | 1787.658 | 2604.384
640.948 | 2586.939 | 1784.973 | 1864.348 | 1893.783 | 1811.038 | 1786.924 | 1784.988 | 1784.973 | 1957.318 | 1920.018 | 1789.075 | 1784.977 | 1784.973 | 1991.68 | 1833.033 | 1787.086 | 1784.975 | 1784.973 | 2569.574
640.898 | 2553.061 | 1782.392 | 1865.063 | 1888.41 | 1806.187 | 1784.097 | 1782.405 | 1782.392 | 1953.842 | 1905.603 | 1785.898 | 1782.395 | 1782.392 | 1979.013 | 1823.374 | 1784.031 | 1782.394 | 1782.392 | 2534.011
640.848 | 2507.959 | 1779.954 | 1865.752 | 1882.869 | 1801.618 | 1781.44 | 1779.964 | 1779.954 | 1949.76 | 1892.017 | 1782.943 | 1779.957 | 1779.954 | 1965.263 | 1814.676 | 1781.219 | 1779.955 | 1779.954 | 2497.988
640.798 | 2470.136 | 1777.635 | 1866.356 | 1877.171 | 1797.308 | 1778.928 | 1777.643 | 1777.635 | 1945.074 | 1879.245 | 1780.177 | 1777.637 | 1777.635 | 1950.716 | 1806.868 | 1778.605 | 1777.636 | 1777.635 | 2461.747
640.748 | 2440.34 | 1775.408 | 1866.816 | 1871.329 | 1793.227 | 1776.531 | 1775.415 | 1775.408 | 1939.793 | 1867.261 | 1777.564 | 1775.41 | 1775.408 | 1935.652 | 1799.868 | 1776.148 | 1775.409 | 1775.408 | 2425.526
640.698 | 2399.116 | 1773.313 | 1867.14 | 1865.42 | 1789.411 | 1774.285 | 1773.319 | 1773.313 | 1933.999 | 1856.098 | 1775.137 | 1773.314 | 1773.313 | 1920.406 | 1793.654 | 1773.874 | 1773.313 | 1773.313 | 2389.618
640.648 | 2335.578 | 1771.423 | 1867.373 | 1859.559 | 1785.931 | 1772.263 | 1771.428 | 1771.424 | 1927.82 | 1845.818 | 1772.963 | 1771.425 | 1771.423 | 1905.326 | 1788.238 | 1771.847 | 1771.424 | 1771.423 | 2354.333
640.598 | 2311.565 | 1769.609 | 1867.358 | 1853.652 | 1782.649 | 1770.333 | 1769.613 | 1769.609 | 1921.184 | 1836.268 | 1770.905 | 1769.61 | 1769.609 | 1890.522 | 1783.425 | 1769.926 | 1769.609 | 1769.609 | 2319.748
640.548 | 2287.823 | 1767.868 | 1867.072 | 1847.736 | 1779.561 | 1768.49 | 1767.871 | 1767.868 | 1914.155 | 1827.425 | 1768.956 | 1767.868 | 1767.868 | 1876.197 | 1779.153 | 1768.105 | 1767.868 | 1767.868 | 2286.045
640.498 | 2267.211 | 1766.19 | 1866.484 | 1841.838 | 1776.65 | 1766.725 | 1766.193 | 1766.19 | 1906.791 | 1819.252 | 1767.102 | 1766.191 | 1766.19 | 1862.507 | 1775.355 | 1766.366 | 1766.19 | 1766.19 | 2253.359
640.448 | 2227.891 | 1764.639 | 1865.644 | 1836.054 | 1773.973 | 1765.097 | 1764.641 | 1764.639 | 1899.223 | 1811.782 | 1765.401 | 1764.64 | 1764.639 | 1849.642 | 1772.039 | 1764.769 | 1764.639 | 1764.639 | 2221.873
640.398 | 2188.503 | 1763.215 | 1864.543 | 1830.417 | 1771.525 | 1763.606 | 1763.217 | 1763.215 | 1891.525 | 1804.982 | 1763.85 | 1763.216 | 1763.215 | 1837.694 | 1769.155 | 1763.31 | 1763.215 | 1763.215 | 2191.672
640.348 | 2130.408 | 1761.982 | 1863.241 | 1825.019 | 1769.361 | 1762.315 | 1761.983 | 1761.982 | 1883.827 | 1798.885 | 1762.509 | 1761.982 | 1761.982 | 1826.781 | 1766.722 | 1762.051 | 1761.982 | 1761.982 | 2162.879
640.298 | 2114.422 | 1760.798 | 1861.596 | 1819.745 | 1767.336 | 1761.081 | 1760.799 | 1760.798 | 1876.058 | 1793.315 | 1761.235 | 1760.798 | 1760.798 | 1816.791 | 1764.56 | 1760.848 | 1760.798 | 1760.798 | 2135.387
640.248 | 2091.769 | 1759.686 | 1859.639 | 1814.64 | 1765.465 | 1759.926 | 1759.687 | 1759.686 | 1868.302 | 1788.261 | 1760.047 | 1759.686 | 1759.686 | 1807.747 | 1762.655 | 1759.722 | 1759.686 | 1759.686 | 2109.233
640.198 | 2086.939 | 1758.586 | 1857.32 | 1809.664 | 1763.683 | 1758.79 | 1758.587 | 1758.586 | 1860.562 | 1783.63 | 1758.885 | 1758.587 | 1758.586 | 1799.569 | 1760.916 | 1758.612 | 1758.586 | 1758.586 | 2084.354
640.148 | 2052.041 | 1757.601 | 1854.756 | 1804.936 | 1762.085 | 1757.773 | 1757.601 | 1757.601 | 1852.99 | 1779.491 | 1757.846 | 1757.601 | 1757.601 | 1792.323 | 1759.418 | 1757.619 | 1757.601 | 1757.601 | 2060.832
640.098 | 2039.116 | 1756.655 | 1851.894 | 1800.395 | 1760.592 | 1756.8 | 1756.656 | 1756.655 | 1845.565 | 1775.738 | 1756.856 | 1756.655 | 1756.655 | 1785.889 | 1758.065 | 1756.668 | 1756.655 | 1756.655 | 2038.568
640.048 | 1998.027 | 1755.844 | 1848.853 | 1796.148 | 1759.292 | 1755.966 | 1755.845 | 1755.844 | 1838.424 | 1772.437 | 1756.009 | 1755.844 | 1755.844 | 1780.304 | 1756.932 | 1755.853 | 1755.844 | 1755.844 | 2017.621
639.998 | 1982.449 | 1755.083 | 1845.575 | 1792.116 | 1758.096 | 1755.186 | 1755.083 | 1755.083 | 1831.518 | 1769.472 | 1755.218 | 1755.083 | 1755.083 | 1775.424 | 1755.917 | 1755.089 | 1755.083 | 1755.083 | 1997.865
639.948 | 1966.122 | 1754.374 | 1842.093 | 1788.308 | 1757 | 1754.46 | 1754.374 | 1754.374 | 1824.883 | 1766.82 | 1754.484 | 1754.374 | 1754.374 | 1771.188 | 1755.011 | 1754.379 | 1754.374 | 1754.374 | 1979.259
639.898 | 1943.605 | 1753.738 | 1838.459 | 1784.748 | 1756.023 | 1753.81 | 1753.738 | 1753.738 | 1818.565 | 1764.476 | 1753.827 | 1753.738 | 1753.738 | 1767.554 | 1754.221 | 1753.741 | 1753.738 | 1753.738 | 1961.781
639.848 | 1925.782 | 1753.16 | 1834.691 | 1781.423 | 1755.143 | 1753.22 | 1753.16 | 1753.16 | 1812.568 | 1762.4 | 1753.232 | 1753.16 | 1753.16 | 1764.446 | 1753.525 | 1753.162 | 1753.16 | 1753.16 | 1945.368
639.798 | 1928.912 | 1752.57 | 1830.753 | 1778.261 | 1754.287 | 1752.62 | 1752.57 | 1752.57 | 1806.838 | 1760.5 | 1752.628 | 1752.57 | 1752.57 | 1761.735 | 1752.843 | 1752.571 | 1752.57 | 1752.57 | 1929.906
639.748 | 1937.347 | 1751.949 | 1826.66 | 1775.242 | 1753.433 | 1751.991 | 1751.949 | 1751.949 | 1801.366 | 1758.738 | 1751.996 | 1751.949 | 1751.949 | 1759.349 | 1752.153 | 1751.95 | 1751.949 | 1751.949 | 1915.334
639.698 | 1897.551 | 1751.46 | 1822.608 | 1772.524 | 1752.739 | 1751.495 | 1751.46 | 1751.46 | 1796.321 | 1757.257 | 1751.498 | 1751.46 | 1751.46 | 1757.4 | 1751.611 | 1751.461 | 1751.46 | 1751.46 | 1901.772
639.648 | 1889.524 | 1750.997 | 1818.523 | 1769.997 | 1752.097 | 1751.025 | 1750.997 | 1750.997 | 1791.597 | 1755.934 | 1751.027 | 1750.997 | 1750.997 | 1755.737 | 1751.108 | 1750.997 | 1750.997 | 1750.997 | 1889.071
639.598 | 1892.381 | 1750.522 | 1814.398 | 1767.618 | 1751.466 | 1750.545 | 1750.522 | 1750.522 | 1787.156 | 1754.716 | 1750.546 | 1750.522 | 1750.522 | 1754.284 | 1750.604 | 1750.522 | 1750.522 | 1750.522 | 1877.158
639.548 | 1881.088 | 1750.083 | 1810.31 | 1765.428 | 1750.892 | 1750.102 | 1750.083 | 1750.083 | 1783.041 | 1753.637 | 1750.103 | 1750.083 | 1750.083 | 1753.052 | 1750.143 | 1750.083 | 1750.083 | 1750.083 | 1866.042
639.498 | 1874.558 | 1749.665 | 1806.27 | 1763.404 | 1750.356 | 1749.681 | 1749.665 | 1749.665 | 1779.229 | 1752.669 | 1749.681 | 1749.665 | 1749.665 | 1751.995 | 1749.709 | 1749.665 | 1749.665 | 1749.665 | 1855.671
639.448 | 1874.966 | 1749.245 | 1802.277 | 1761.516 | 1749.834 | 1749.258 | 1749.245 | 1749.245 | 1775.688 | 1751.777 | 1749.257 | 1749.245 | 1749.245 | 1751.062 | 1749.276 | 1749.245 | 1749.245 | 1749.245 | 1845.987
639.398 | 1837.007 | 1748.95 | 1798.483 | 1759.884 | 1749.451 | 1748.96 | 1748.95 | 1748.95 | 1772.535 | 1751.08 | 1748.96 | 1748.95 | 1748.95 | 1750.36 | 1748.972 | 1748.95 | 1748.95 | 1748.95 | 1837.085
639.348 | 1844.694 | 1748.628 | 1794.752 | 1758.348 | 1749.054 | 1748.637 | 1748.628 | 1748.628 | 1769.605 | 1750.415 | 1748.636 | 1748.628 | 1748.628 | 1749.716 | 1748.644 | 1748.628 | 1748.628 | 1748.628 | 1828.78
639.298 | 1827.823 | 1748.362 | 1791.184 | 1756.982 | 1748.723 | 1748.369 | 1748.362 | 1748.362 | 1766.967 | 1749.857 | 1748.369 | 1748.362 | 1748.362 | 1749.197 | 1748.374 | 1748.362 | 1748.362 | 1748.362 | 1821.122
639.248 | 1820.476 | 1748.12 | 1787.76 | 1755.746 | 1748.425 | 1748.126 | 1748.12 | 1748.12 | 1764.576 | 1749.368 | 1748.125 | 1748.12 | 1748.12 | 1748.757 | 1748.128 | 1748.12 | 1748.12 | 1748.12 | 1814.048
639.198 | 1815.51 | 1747.894 | 1784.483 | 1754.625 | 1748.151 | 1747.899 | 1747.894 | 1747.894 | 1762.409 | 1748.933 | 1747.898 | 1747.894 | 1747.894 | 1748.377 | 1747.9 | 1747.894 | 1747.894 | 1747.894 | 1807.521
639.148 | 1808.367 | 1747.691 | 1781.368 | 1753.619 | 1747.907 | 1747.695 | 1747.691 | 1747.691 | 1760.459 | 1748.553 | 1747.694 | 1747.691 | 1747.691 | 1748.055 | 1747.695 | 1747.691 | 1747.691 | 1747.691 | 1801.517
639.098 | 1791.224 | 1747.545 | 1778.456 | 1752.753 | 1747.726 | 1747.548 | 1747.545 | 1747.545 | 1758.747 | 1748.259 | 1747.547 | 1747.545 | 1747.545 | 1747.818 | 1747.547 | 1747.545 | 1747.545 | 1747.545 | 1796.043
639.048 | 1787.415 | 1747.411 | 1775.706 | 1751.976 | 1747.563 | 1747.413 | 1747.411 | 1747.411 | 1757.212 | 1748.001 | 1747.413 | 1747.411 | 1747.411 | 1747.615 | 1747.413 | 1747.411 | 1747.411 | 1747.411 | 1791.024
638.998 | 1782.993 | 1747.291 | 1773.122 | 1751.284 | 1747.418 | 1747.293 | 1747.291 | 1747.291 | 1755.845 | 1747.778 | 1747.293 | 1747.291 | 1747.291 | 1747.443 | 1747.293 | 1747.291 | 1747.291 | 1747.291 | 1786.436
638.948 | 1769.524 | 1747.217 | 1770.734 | 1750.701 | 1747.322 | 1747.218 | 1747.217 | 1747.217 | 1754.661 | 1747.616 | 1747.218 | 1747.217 | 1747.217 | 1747.328 | 1747.218 | 1747.217 | 1747.217 | 1747.217 | 1782.283
638.898 | 1766.122 | 1747.153 | 1768.509 | 1750.186 | 1747.241 | 1747.154 | 1747.153 | 1747.153 | 1753.616 | 1747.481 | 1747.154 | 1747.153 | 1747.153 | 1747.235 | 1747.154 | 1747.153 | 1747.153 | 1747.153 | 1778.505
638.848 | 1768.231 | 1747.082 | 1766.425 | 1749.717 | 1747.155 | 1747.083 | 1747.082 | 1747.082 | 1752.678 | 1747.35 | 1747.083 | 1747.082 | 1747.082 | 1747.142 | 1747.083 | 1747.082 | 1747.082 | 1747.082 | 1775.058
638.798 | 1769.864 | 1747.006 | 1764.481 | 1749.289 | 1747.066 | 1747.007 | 1747.006 | 1747.006 | 1751.838 | 1747.224 | 1747.006 | 1747.006 | 1747.006 | 1747.049 | 1747.006 | 1747.006 | 1747.006 | 1747.006 | 1771.921
638.748 | 1766.395 | 1746.941 | 1762.689 | 1748.915 | 1746.991 | 1746.941 | 1746.941 | 1746.941 | 1751.103 | 1747.119 | 1746.941 | 1746.941 | 1746.941 | 1746.972 | 1746.941 | 1746.941 | 1746.941 | 1746.941 | 1769.086
638.698 | 1780.884 | 1746.827 | 1760.983 | 1748.53 | 1746.868 | 1746.827 | 1746.827 | 1746.827 | 1750.402 | 1746.971 | 1746.827 | 1746.827 | 1746.827 | 1746.849 | 1746.827 | 1746.827 | 1746.827 | 1746.827 | 1766.471
638.648 | 1768.707 | 1746.753 | 1759.447 | 1748.22 | 1746.787 | 1746.754 | 1746.753 | 1746.753 | 1749.817 | 1746.87 | 1746.753 | 1746.753 | 1746.753 | 1746.769 | 1746.753 | 1746.753 | 1746.753 | 1746.753 | 1764.145
638.598 | 1761.497 | 1746.704 | 1758.058 | 1747.964 | 1746.731 | 1746.704 | 1746.704 | 1746.704 | 1749.323 | 1746.798 | 1746.704 | 1746.704 | 1746.704 | 1746.715 | 1746.704 | 1746.704 | 1746.704 | 1746.704 | 1762.072
638.548 | 1750.476 | 1746.691 | 1756.823 | 1747.771 | 1746.714 | 1746.691 | 1746.691 | 1746.691 | 1748.924 | 1746.767 | 1746.691 | 1746.691 | 1746.691 | 1746.699 | 1746.691 | 1746.691 | 1746.691 | 1746.691 | 1760.243
638.498 | 1742.041 | 1746.675 | 1755.696 | 1747.599 | 1746.694 | 1746.676 | 1746.675 | 1746.675 | 1748.574 | 1746.737 | 1746.676 | 1746.675 | 1746.675 | 1746.681 | 1746.675 | 1746.675 | 1746.675 | 1746.675 | 1758.603
638.448 | 1760.136 | 1746.63 | 1754.641 | 1747.418 | 1746.645 | 1746.63 | 1746.63 | 1746.63 | 1748.241 | 1746.679 | 1746.63 | 1746.63 | 1746.63 | 1746.634 | 1746.63 | 1746.63 | 1746.63 | 1746.63 | 1757.108
638.398 | 1735.578 | 1746.593 | 1753.691 | 1747.264 | 1746.606 | 1746.594 | 1746.593 | 1746.593 | 1747.956 | 1746.633 | 1746.594 | 1746.593 | 1746.593 | 1746.596 | 1746.594 | 1746.593 | 1746.593 | 1746.593 | 1755.779
638.348 | 1751.361 | 1746.577 | 1752.851 | 1747.147 | 1746.588 | 1746.578 | 1746.577 | 1746.577 | 1747.727 | 1746.609 | 1746.577 | 1746.577 | 1746.577 | 1746.579 | 1746.577 | 1746.577 | 1746.577 | 1746.577 | 1754.614
638.298 | 1748.503 | 1746.571 | 1752.104 | 1747.054 | 1746.579 | 1746.571 | 1746.571 | 1746.571 | 1747.539 | 1746.596 | 1746.571 | 1746.571 | 1746.571 | 1746.572 | 1746.571 | 1746.571 | 1746.571 | 1746.571 | 1753.589
638.248 | 1763.741 | 1746.513 | 1751.381 | 1746.922 | 1746.52 | 1746.513 | 1746.513 | 1746.513 | 1747.326 | 1746.533 | 1746.513 | 1746.513 | 1746.513 | 1746.514 | 1746.513 | 1746.513 | 1746.513 | 1746.513 | 1752.63
638.198 | 1754.014 | 1746.488 | 1750.761 | 1746.833 | 1746.493 | 1746.488 | 1746.488 | 1746.488 | 1747.169 | 1746.504 | 1746.488 | 1746.488 | 1746.488 | 1746.489 | 1746.488 | 1746.488 | 1746.488 | 1746.488 | 1751.808
638.148 | 1765.17 | 1746.425 | 1750.168 | 1746.716 | 1746.43 | 1746.425 | 1746.425 | 1746.425 | 1746.994 | 1746.438 | 1746.425 | 1746.425 | 1746.425 | 1746.426 | 1746.425 | 1746.425 | 1746.425 | 1746.425 | 1751.044
638.098 | 1748.503 | 1746.418 | 1749.689 | 1746.662 | 1746.422 | 1746.418 | 1746.418 | 1746.418 | 1746.892 | 1746.428 | 1746.418 | 1746.418 | 1746.418 | 1746.419 | 1746.418 | 1746.418 | 1746.418 | 1746.418 | 1750.42
638.048 | 1745.238 | 1746.414 | 1749.266 | 1746.619 | 1746.417 | 1746.414 | 1746.414 | 1746.414 | 1746.808 | 1746.422 | 1746.414 | 1746.414 | 1746.414 | 1746.415 | 1746.414 | 1746.414 | 1746.414 | 1746.414 | 1749.874
637.998 | 1757.483 | 1746.377 | 1748.857 | 1746.548 | 1746.379 | 1746.377 | 1746.377 | 1746.377 | 1746.704 | 1746.383 | 1746.377 | 1746.377 | 1746.377 | 1746.377 | 1746.377 | 1746.377 | 1746.377 | 1746.377 | 1749.363
637.948 | 1767.007 | 1746.308 | 1748.461 | 1746.451 | 1746.31 | 1746.308 | 1746.308 | 1746.308 | 1746.578 | 1746.313 | 1746.308 | 1746.308 | 1746.308 | 1746.308 | 1746.308 | 1746.308 | 1746.308 | 1746.308 | 1748.88
637.898 | 1764.966 | 1746.245 | 1748.109 | 1746.364 | 1746.247 | 1746.245 | 1746.245 | 1746.245 | 1746.468 | 1746.249 | 1746.245 | 1746.245 | 1746.245 | 1746.246 | 1746.245 | 1746.245 | 1746.245 | 1746.245 | 1748.456
637.848 | 1761.224 | 1746.195 | 1747.806 | 1746.294 | 1746.196 | 1746.195 | 1746.195 | 1746.195 | 1746.378 | 1746.198 | 1746.195 | 1746.195 | 1746.195 | 1746.195 | 1746.195 | 1746.195 | 1746.195 | 1746.195 | 1748.092
637.798 | 1750.816 | 1746.18 | 1747.568 | 1746.262 | 1746.181 | 1746.18 | 1746.18 | 1746.18 | 1746.33 | 1746.182 | 1746.18 | 1746.18 | 1746.18 | 1746.18 | 1746.18 | 1746.18 | 1746.18 | 1746.18 | 1747.803
637.748 | 1750 | 1746.167 | 1747.361 | 1746.235 | 1746.168 | 1746.167 | 1746.167 | 1746.167 | 1746.29 | 1746.169 | 1746.167 | 1746.167 | 1746.167 | 1746.167 | 1746.167 | 1746.167 | 1746.167 | 1746.167 | 1747.554
637.698 | 1751.973 | 1746.147 | 1747.172 | 1746.203 | 1746.148 | 1746.147 | 1746.147 | 1746.147 | 1746.248 | 1746.149 | 1746.147 | 1746.147 | 1746.147 | 1746.147 | 1746.147 | 1746.147 | 1746.147 | 1746.147 | 1747.331
637.648 | 1748.912 | 1746.138 | 1747.016 | 1746.184 | 1746.139 | 1746.138 | 1746.138 | 1746.138 | 1746.22 | 1746.139 | 1746.138 | 1746.138 | 1746.138 | 1746.138 | 1746.138 | 1746.138 | 1746.138 | 1746.138 | 1747.145
637.598 | 1750.204 | 1746.124 | 1746.874 | 1746.162 | 1746.125 | 1746.124 | 1746.124 | 1746.124 | 1746.191 | 1746.125 | 1746.124 | 1746.124 | 1746.124 | 1746.124 | 1746.124 | 1746.124 | 1746.124 | 1746.124 | 1746.98
637.548 | 1746.735 | 1746.122 | 1746.762 | 1746.153 | 1746.123 | 1746.122 | 1746.122 | 1746.122 | 1746.176 | 1746.123 | 1746.122 | 1746.122 | 1746.122 | 1746.122 | 1746.122 | 1746.122 | 1746.122 | 1746.122 | 1746.848
637.498 | 1741.905 | 1746.122 | 1746.666 | 1746.148 | 1746.123 | 1746.122 | 1746.122 | 1746.122 | 1746.166 | 1746.123 | 1746.122 | 1746.122 | 1746.122 | 1746.122 | 1746.122 | 1746.122 | 1746.122 | 1746.122 | 1746.736
637.448 | 1730.272
637.398 | 1742.789
637.348 | 1740.34
637.298 | 1757.687
637.248 | 1746.531
637.198 | 1732.449
637.148 | 1745.306
637.098 | 1737.823
637.048 | 1735.986
636.998 | 1761.156
636.948 | 1752.449
636.898 | 1754.898
636.848 | 1760.612
636.798 | 1739.32
636.748 | 1736.667
636.698 | 1764.286
636.648 | 1761.02
636.598 | 1750.068
636.548 | 1758.844
636.498 | 1752.313
636.448 | 1747.823
636.398 | 1747.075
636.348 | 1750.34
636.298 | 1747.959
636.248 | 1759.388
636.198 | 1753.605
636.148 | 1754.422
636.098 | 1762.449
636.048 | 1764.898
635.998 | 1748.435
635.948 | 1738.639
635.898 | 1742.993
635.848 | 1750.612
635.798 | 1752.857
635.748 | 1738.912
635.698 | 1741.02
635.648 | 1753.333
635.598 | 1748.912
635.548 | 1755.578
635.498 | 1768.912
635.448 | 1759.456
635.398 | 1746.667
635.348 | 1740.204
635.298 | 1753.129
635.248 | 1749.728
635.198 | 1748.299
635.148 | 1745.374
635.098 | 1742.993
635.048 | 1750.068
634.998 | 1742.925
634.948 | 1749.116
634.898 | 1731.701
634.848 | 1737.755
634.798 | 1759.116
634.748 | 1750.272
634.698 | 1740.136
634.648 | 1753.605
634.598 | 1746.259
634.548 | 1731.973
634.498 | 1737.687
634.448 | 1752.041
634.398 | 1737.347
634.348 | 1748.435
634.298 | 1742.041
634.248 | 1749.388
634.198 | 1754.626
634.148 | 1742.721
634.098 | 1740.816
634.048 | 1752.381
633.998 | 1755.034
633.948 | 1743.061
633.898 | 1743.673
633.848 | 1735.782
633.798 | 1747.007
633.748 | 1762.109
633.698 | 1768.367
633.648 | 1739.456
633.598 | 1745.238
633.548 | 1757.279
633.498 | 1743.129
633.448 | 1742.041
633.398 | 1740.136
633.348 | 1761.088
633.298 | 1756.327
633.248 | 1751.701
633.198 | 1753.401
633.148 | 1753.673
633.098 | 1745.034
633.048 | 1751.429
632.998 | 1752.857
632.948 | 1756.803
632.898 | 1760.204
632.848 | 1764.15
632.798 | 1732.109
632.748 | 1745.17
632.698 | 1766.871
632.648 | 1756.871
632.598 | 1744.354
632.548 | 1739.932
632.498 | 1740.544
632.448 | 1755.034
632.398 | 1749.388
632.348 | 1751.429
632.298 | 1730.612
632.248 | 1731.701
632.198 | 1748.367
632.148 | 1724.966
632.098 | 1748.367
632.048 | 1750.952
631.998 | 1739.252
631.948 | 1738.095
631.898 | 1749.592
631.848 | 1745.918
631.798 | 1742.789
631.748 | 1748.844
631.698 | 1750.748
631.648 | 1753.81
631.598 | 1758.095
631.548 | 1754.354
631.498 | 1744.898
631.448 | 1758.095
631.398 | 1756.259
631.348 | 1740.952
631.298 | 1741.497
631.248 | 1756.259
631.198 | 1743.061
631.148 | 1759.116
631.098 | 1744.762
631.048 | 1740.748
630.998 | 1761.701
630.948 | 1748.844
630.898 | 1741.224
630.848 | 1744.15
630.798 | 1756.531
630.748 | 1751.905
630.698 | 1740.204
630.648 | 1741.361
630.598 | 1762.449
630.548 | 1756.803
630.498 | 1753.401
630.448 | 1733.265
630.398 | 1751.02
630.348 | 1749.388
630.298 | 1752.177
630.248 | 1754.422
630.198 | 1739.932
630.148 | 1754.49
630.098 | 1765.238
630.048 | 1741.361
629.998 | 1734.422
629.948 | 1741.361
629.898 | 1729.184
629.848 | 1743.741
629.798 | 1760.408
629.748 | 1762.857
629.698 | 1761.837
629.648 | 1764.286
629.598 | 1763.333
629.548 | 1744.626
629.498 | 1736.463
629.448 | 1734.422
629.398 | 1753.469
629.348 | 1759.184
629.298 | 1765.034
629.248 | 1760.68
629.198 | 1748.095
629.148 | 1768.503
629.098 | 1756.463
629.048 | 1755.238
628.998 | 1746.463
628.948 | 1752.177
628.898 | 1749.66
628.848 | 1747.959
628.798 | 1754.15
628.748 | 1751.088
628.698 | 1749.796
628.648 | 1751.701
628.598 | 1750.068
628.548 | 1761.088
628.498 | 1752.109

## Tabelle113
0009838/0009838/M168/Sequence/Mn 3s
Binding energy (eV) | Spectrum | Background | Al 2p 73.7
98.49801 | 241
98.44801 | 257.8333
98.39801 | 254.1667
98.34801 | 253.1667
98.29801 | 252.8333
98.24801 | 243.5
98.19801 | 255.1667
98.14801 | 246.6667
98.09801 | 247.5
98.04801 | 249.5
97.99801 | 253
97.94801 | 251.6667
97.89801 | 244
97.84801 | 247.6667
97.79801 | 244.6667
97.74801 | 244.6667
97.69801 | 241
97.64801 | 242.8333
97.59801 | 254.5
97.54801 | 249.8333
97.49801 | 244.5
97.44801 | 260
97.39801 | 253.8333
97.34801 | 247
97.29801 | 242.5
97.24801 | 248.1667
97.19801 | 246.5
97.14801 | 249.1667
97.09801 | 253.8333
97.04801 | 242.3333
96.99801 | 252.5
96.94801 | 251
96.89801 | 244.1667
96.84801 | 248.5
96.79801 | 249.8333
96.74801 | 253.8333
96.69801 | 247.5
96.64801 | 249
96.59801 | 250
96.54801 | 247.6667
96.49801 | 247.1667
96.44801 | 241.8333
96.39801 | 242.1667
96.34801 | 243.5
96.29801 | 238.8333
96.24801 | 247.8333
96.19801 | 231
96.14801 | 235.6667
96.09801 | 250.1667
96.04801 | 243.5
95.99801 | 243.8333
95.94801 | 243.3333
95.89801 | 242.1667
95.84801 | 244.8333
95.79801 | 240.8333
95.74801 | 235.8333
95.69801 | 234.5
95.64801 | 236.5
95.59801 | 236
95.54801 | 240
95.49801 | 234.5
95.44801 | 241.3333
95.39801 | 237.1667
95.34801 | 245.6667
95.29801 | 239.1667
95.24801 | 232.5
95.19801 | 237.5
95.14801 | 239
95.09801 | 231
95.04801 | 236.6667
94.99801 | 243.5
94.94801 | 234.5
94.89801 | 233.6667
94.84801 | 232.1667
94.79801 | 239.5
94.74801 | 225.8333
94.69801 | 231.1667
94.64801 | 229.5
94.59801 | 239.8333
94.54801 | 238
94.49801 | 232.6667
94.44801 | 237.1667
94.39801 | 236.8333
94.34801 | 228.3333
94.29801 | 243.1667
94.24801 | 239
94.19801 | 231.6667
94.14801 | 226.8333
94.09801 | 228.3333
94.04801 | 240.3333
93.99801 | 223
93.94801 | 229.3333
93.89801 | 240.3333
93.84801 | 238.1667
93.79801 | 237.1667
93.74801 | 235.1667
93.69801 | 231.5
93.64801 | 230
93.59801 | 237
93.54801 | 219.6667
93.49801 | 229.8333
93.44801 | 240.1667
93.39801 | 235.5
93.34801 | 227.1667
93.29801 | 231.3333
93.24801 | 229.6667
93.19801 | 240.1667
93.14801 | 237
93.09801 | 235.5
93.04801 | 226.1667
92.99801 | 238.3333
92.94801 | 233.3333
92.89801 | 231.6667
92.84801 | 221.3333
92.79801 | 221.3333
92.74801 | 219.5
92.69801 | 226.8333
92.64801 | 223.1667
92.59801 | 229.6667
92.54801 | 234.1667
92.49801 | 238
92.44801 | 225.1667
92.39801 | 232.1667
92.34801 | 230.5
92.29801 | 244.5
92.24801 | 237
92.19801 | 231.3333
92.14801 | 229
92.09801 | 228
92.04801 | 231.8333
91.99801 | 233.1667
91.94801 | 231.5
91.89801 | 227.6667
91.84801 | 228.8333
91.79801 | 236
91.74801 | 243.6667
91.69801 | 223
91.64801 | 222.5
91.59801 | 236
91.54801 | 235.5
91.49801 | 232.6667
91.44801 | 231.8333
91.39801 | 231.1667
91.34801 | 241.8333
91.29801 | 239.8333
91.24801 | 241
91.19801 | 235.5
91.14801 | 231.8333
91.09801 | 234.8333
91.04801 | 246.5
90.99801 | 244.5
90.94801 | 238.8333
90.89801 | 242.6667
90.84801 | 242.6667
90.79801 | 251.5
90.74801 | 250.8333
90.69801 | 255
90.64801 | 239.3333
90.59801 | 252.5
90.54801 | 260.1667
90.49801 | 249.3333
90.44801 | 264.6667
90.39801 | 261.5
90.34801 | 259.3333
90.29801 | 269
90.24801 | 271.3333
90.19801 | 276.5
90.14801 | 281
90.09801 | 290.1667
90.04801 | 295.5
89.99801 | 279.3333
89.94801 | 299.6667
89.89801 | 303.1667
89.84801 | 307.6667
89.79801 | 307.8333
89.74801 | 312.6667
89.69801 | 335.6667
89.64801 | 345.1667
89.59801 | 349.5
89.54801 | 358.8333
89.49801 | 360
89.44801 | 381.1667
89.39801 | 391
89.34801 | 393.8333
89.29801 | 424.1667
89.24801 | 424.8333
89.19801 | 433.3333
89.14801 | 468.6667
89.09801 | 479.6667
89.04801 | 488.1667
88.99801 | 498.8333
88.94801 | 503.1667
88.89801 | 531
88.84801 | 557.3333
88.79801 | 564.1667
88.74801 | 587.5
88.69801 | 614.1667
88.64801 | 623.5
88.59801 | 628.1667
88.54801 | 652.8333
88.49801 | 669.6667
88.44801 | 679.1667
88.39801 | 687
88.34801 | 678.6667
88.29801 | 702.6667
88.24801 | 719.1667
88.19801 | 711.8333
88.14801 | 707
88.09801 | 716.5
88.04801 | 735.3333
87.99801 | 718.3333
87.94801 | 720.8333
87.89801 | 697.1667
87.84801 | 705.8333
87.79801 | 693.6667
87.74801 | 689.8333
87.69801 | 671.5
87.64801 | 667.5
87.59801 | 658.1667
87.54801 | 639.3333
87.49801 | 607.3333
87.44801 | 592.1667
87.39801 | 594
87.34801 | 562.5
87.29801 | 544.3333
87.24801 | 513
87.19801 | 502.3333
87.14801 | 485.3333
87.09801 | 476.5
87.04801 | 443.3333
86.99801 | 431.6667
86.94801 | 418.1667
86.89801 | 396
86.84801 | 382.6667
86.79801 | 363.6667
86.74801 | 351.5
86.69801 | 352.3333
86.64801 | 332
86.59801 | 334.1667
86.54801 | 311.6667
86.49801 | 301.5
86.44801 | 297.1667
86.39801 | 292.1667
86.34801 | 281.1667
86.29801 | 280.6667
86.24801 | 276.3333
86.19801 | 271.5
86.14801 | 264.1667
86.09801 | 270.5
86.04801 | 260.6667
85.99801 | 259.8333
85.94801 | 260.3333
85.89801 | 263.3333
85.84801 | 247.6667
85.79801 | 250.8333
85.74801 | 253
85.69801 | 252
85.64801 | 245.6667
85.59801 | 251.1667
85.54801 | 249.1667
85.49801 | 235.6667
85.44801 | 251.1667
85.39801 | 242.8333
85.34801 | 233.5
85.29801 | 227.3333
85.24801 | 244
85.19801 | 232.3333
85.14801 | 235
85.09801 | 247.8333
85.04801 | 251.8333
84.99801 | 238.8333
84.94801 | 250.6667
84.89801 | 239.5
84.84801 | 233.1667
84.79801 | 236.1667
84.74801 | 241.5
84.69801 | 239.8333
84.64801 | 242.5
84.59801 | 240.3333
84.54801 | 249.3333
84.49801 | 259.3333
84.44801 | 252
84.39801 | 253.6667
84.34801 | 245.3333
84.29801 | 248.1667
84.24801 | 229.8333
84.19801 | 243.5
84.14801 | 251.3333
84.09801 | 247
84.04801 | 235.1667
83.99801 | 252.3333
83.94801 | 239.5
83.89801 | 247
83.84801 | 251
83.79801 | 244.1667
83.74801 | 233
83.69801 | 235.5
83.64801 | 247.8333
83.59801 | 245.3333
83.54801 | 230.3333
83.49801 | 231
83.44801 | 225.6667
83.39801 | 241.3333
83.34801 | 225.1667
83.29801 | 229.3333
83.24801 | 222.1667
83.19801 | 225.8333
83.14801 | 224.1667
83.09801 | 228
83.04801 | 226.1667
82.99801 | 224.6667
82.94801 | 227.1667
82.89801 | 217.8333
82.84801 | 218.5
82.79801 | 206.8333
82.74801 | 209.3333
82.69801 | 204.1667
82.64801 | 205.6667
82.59801 | 205.1667
82.54801 | 202.5
82.49801 | 210.5
82.44801 | 202.6667
82.39801 | 200.6667
82.34801 | 193.5
82.29801 | 193.6667
82.24801 | 186
82.19801 | 197.1667
82.14801 | 196
82.09801 | 189.8333
82.04801 | 186.8333
81.99801 | 187.6667
81.94801 | 179.1667
81.89801 | 180.8333
81.84801 | 184
81.79801 | 184.6667
81.74801 | 174.5
81.69801 | 175.3333
81.64801 | 185
81.59801 | 178.6667
81.54801 | 177.6667
81.49801 | 181.1667
81.44801 | 179.8333
81.39801 | 177.5
81.34801 | 174.3333
81.29801 | 179.1667
81.24801 | 176.3333
81.19801 | 173.6667
81.14801 | 178.3333
81.09801 | 165.5
81.04801 | 170.5
80.99801 | 171.8333
80.94801 | 176
80.89801 | 174
80.84801 | 171.5
80.79801 | 179.5
80.74801 | 169.6667
80.69801 | 171
80.64801 | 168.6667
80.59801 | 170.3333
80.54801 | 169
80.49801 | 169.6667
80.44801 | 165.3333
80.39801 | 168
80.34801 | 167
80.29801 | 164.3333
80.24801 | 178
80.19801 | 158.8333
80.14801 | 173.5
80.09801 | 161.1667
80.04801 | 171.8333
79.99801 | 160.5
79.94801 | 159.8333
79.89801 | 163.6667
79.84801 | 164.1667
79.79801 | 167.3333
79.74801 | 169.3333
79.69801 | 164.1667
79.64801 | 163.5
79.59801 | 164
79.54801 | 167.3333
79.49801 | 168
79.44801 | 170.5
79.39801 | 170.8333
79.34801 | 167.6667
79.29801 | 159.1667
79.24801 | 166
79.19801 | 163.5
79.14801 | 169.1667
79.09801 | 164.3333
79.04801 | 162.5
78.99801 | 161.8333
78.94801 | 160.5
78.89801 | 165.5
78.84801 | 159.5
78.79801 | 164.1667
78.74801 | 158.8333
78.69801 | 161
78.64801 | 161.6667
78.59801 | 166.1667
78.54801 | 155
78.49801 | 162.6667
78.44801 | 159.3333
78.39801 | 168.5
78.34801 | 165
78.29801 | 155.8333
78.24801 | 166.1667
78.19801 | 161.5
78.14801 | 163.5
78.09801 | 162.6667
78.04801 | 164.6667
77.99801 | 164.8333
77.94801 | 166
77.89801 | 159.1667
77.84801 | 173.8333
77.79801 | 163.6667
77.74801 | 162
77.69801 | 158.3333
77.64801 | 159.1667
77.59801 | 160.3333
77.54801 | 160.5
77.49801 | 161.5
77.44801 | 156.8333
77.39801 | 159.3333
77.34801 | 163.5
77.29801 | 169.1667
77.24801 | 164.1667
77.19801 | 162.1667
77.14801 | 158.3333
77.09801 | 163.6667
77.04801 | 162.8333
76.99801 | 160.8333
76.94801 | 155.5
76.89801 | 163.3333
76.84801 | 159
76.79801 | 166.3333
76.74801 | 163.5
76.69801 | 162.8333
76.64801 | 152.6667
76.59801 | 151.6667
76.54801 | 161.3333
76.49801 | 162.3333
76.44801 | 159.8333
76.39801 | 166.6667
76.34801 | 167.6667
76.29801 | 158.6667 | 162.3182 | 163.3555
76.24801 | 155.6667 | 162.3336 | 163.6379
76.19801 | 168.8333 | 162.3491 | 163.983
76.14801 | 161.1667 | 162.3645 | 164.404
76.09801 | 162.8333 | 162.38 | 164.9165
76.04801 | 160.5 | 162.3954 | 165.5386
75.99801 | 168.6667 | 162.4109 | 166.2917
75.94801 | 168.3333 | 162.4263 | 167.2004
75.89801 | 162 | 162.4418 | 168.2934
75.84801 | 173.3333 | 162.4572 | 169.6035
75.79801 | 167.8333 | 162.4727 | 171.1681
75.74801 | 165.6667 | 162.4881 | 173.0299
75.69801 | 173.8333 | 162.5036 | 175.2368
75.64801 | 181.5 | 162.519 | 177.8428
75.59801 | 176.8333 | 162.5345 | 180.9078
75.54801 | 183 | 162.5499 | 184.498
75.49801 | 186 | 162.5654 | 188.6863
75.44801 | 189.8333 | 162.5808 | 193.5517
75.39801 | 200.8333 | 162.5963 | 199.1795
75.34801 | 211.5 | 162.6117 | 205.6608
75.29801 | 214.6667 | 162.6272 | 213.0917
75.24801 | 234.8333 | 162.6426 | 221.5727
75.19801 | 231.8333 | 162.6581 | 231.207
75.14801 | 244 | 162.6735 | 242.099
75.09801 | 254.1667 | 162.6889 | 254.3525
75.04801 | 275.6667 | 162.7044 | 268.0677
74.99801 | 281.3333 | 162.7198 | 283.3388
74.94801 | 310.3333 | 162.7353 | 300.2504
74.89801 | 324.3333 | 162.7507 | 318.8734
74.84801 | 355 | 162.7662 | 339.261
74.79801 | 361.6667 | 162.7816 | 361.4443
74.74801 | 388.3333 | 162.7971 | 385.4269
74.69801 | 418.6667 | 162.8125 | 411.1803
74.64801 | 434.5 | 162.828 | 438.6389
74.59801 | 481.1667 | 162.8434 | 467.6951
74.54801 | 507 | 162.8589 | 498.1957
74.49801 | 533.3333 | 162.8743 | 529.9378
74.44801 | 561.1667 | 162.8898 | 562.6675
74.39801 | 598 | 162.9052 | 596.0787
74.34801 | 642 | 162.9207 | 629.8144
74.29801 | 670.1667 | 162.9361 | 663.4702
74.24801 | 684.8333 | 162.9516 | 696.5997
74.19801 | 724 | 162.967 | 728.7228
74.14801 | 754.6667 | 162.9825 | 759.3363
74.09801 | 787.5 | 162.9979 | 787.9267
74.04801 | 799.3333 | 163.0134 | 813.9851
73.99801 | 806.1667 | 163.0288 | 837.0233
73.94801 | 853 | 163.0443 | 856.5906
73.89801 | 848.6667 | 163.0597 | 872.2901
73.84801 | 855 | 163.0752 | 883.7943
73.79801 | 865.5 | 163.0906 | 890.8582
73.74801 | 878 | 163.1061 | 893.3292
73.69801 | 894.3333 | 163.1215 | 891.1538
73.64801 | 887 | 163.137 | 884.3797
73.59801 | 890.3333 | 163.1524 | 873.154
73.54801 | 864 | 163.1679 | 857.7168
73.49801 | 838.3333 | 163.1833 | 838.391
73.44801 | 811.8333 | 163.1988 | 815.5701
73.39801 | 819 | 163.2142 | 789.7021
73.34801 | 774.3333 | 163.2296 | 761.2735
73.29801 | 744.8333 | 163.2451 | 730.7925
73.24801 | 696.8333 | 163.2605 | 698.7728
73.19801 | 666.6667 | 163.276 | 665.7185
73.14801 | 639.6667 | 163.2914 | 632.1113
73.09801 | 602.8333 | 163.3069 | 598.3997
73.04801 | 570.1667 | 163.3223 | 564.9908
72.99801 | 545.1667 | 163.3378 | 532.2444
72.94801 | 511.3333 | 163.3532 | 500.4694
72.89801 | 475.5 | 163.3687 | 469.923
72.84801 | 451.5 | 163.3841 | 440.8106
72.79801 | 421.6667 | 163.3996 | 413.2885
72.74801 | 378.8333 | 163.415 | 387.4665
72.69801 | 354.3333 | 163.4305 | 363.4126
72.64801 | 348 | 163.4459 | 341.1574
72.59801 | 320.5 | 163.4614 | 320.6987
72.54801 | 288.3333 | 163.4768 | 302.0072
72.49801 | 274 | 163.4923 | 285.0306
72.44801 | 259.8333 | 163.5077 | 269.6989
72.39801 | 250.3333 | 163.5232 | 255.9283
72.34801 | 228.1667 | 163.5386 | 243.625
72.29801 | 212.1667 | 163.5541 | 232.6889
72.24801 | 213.3333 | 163.5695 | 223.0166
72.19801 | 212.6667 | 163.585 | 214.5034
72.14801 | 192.8333 | 163.6004 | 207.0462
72.09801 | 187.8333 | 163.6159 | 200.5442
72.04801 | 191.6667 | 163.6313 | 194.9011
71.99801 | 183 | 163.6468 | 190.0255
71.94801 | 188.8333 | 163.6622 | 185.8317
71.89801 | 176.8333 | 163.6777 | 182.2402
71.84801 | 164.8333 | 163.6931 | 179.178
71.79801 | 168.8333 | 163.7086 | 176.5784
71.74801 | 168.8333 | 163.724 | 174.381
71.69801 | 177.1667 | 163.7395 | 172.5318
71.64801 | 164.6667 | 163.7549 | 170.9823
71.59801 | 170.1667 | 163.7704 | 169.6897
71.54801 | 168.5 | 163.7858 | 168.6161
71.49801 | 171.5 | 163.8012 | 167.7286
71.44801 | 165.5 | 163.8167 | 166.9982
71.39801 | 165.5 | 163.8321 | 166.4001
71.34801 | 161.5 | 163.8476 | 165.9128
71.29801 | 161.6667 | 163.863 | 165.5179
71.24801 | 158.8333 | 163.8785 | 165.1998
71.19801 | 161.5 | 163.8939 | 164.945
71.14801 | 168.3333
71.09801 | 165.8333
71.04801 | 162
70.99801 | 160.6667
70.94801 | 171.5
70.89801 | 163
70.84801 | 169
70.79801 | 170.8333
70.74801 | 171.1667
70.69801 | 164.1667
70.64801 | 164.8333
70.59801 | 156
70.54801 | 161.6667
70.49801 | 158.5
70.44801 | 156.3333
70.39801 | 157
70.34801 | 165
70.29801 | 159.5
70.24801 | 168.1667
70.19801 | 165.1667
70.14801 | 165.3333
70.09801 | 158.1667
70.04801 | 161
69.99801 | 155.1667
69.94801 | 158.1667
69.89801 | 161
69.84801 | 159.5
69.79801 | 162.5
69.74801 | 164.3333
69.69801 | 158.8333
69.64801 | 158.1667
69.59801 | 152.6667
69.54801 | 156.5
69.49801 | 159
69.44801 | 161
69.39801 | 157.5
69.34801 | 155.8333
69.29801 | 163.1667
69.24801 | 163.1667
69.19801 | 159.5
69.14801 | 159.3333
69.09801 | 154.6667
69.04801 | 165.8333
68.99801 | 161
68.94801 | 154
68.89801 | 161.5
68.84801 | 153.1667
68.79801 | 155
68.74801 | 160.5
68.69801 | 157
68.64801 | 154.6667
68.59801 | 156.1667
68.54801 | 153.6667
68.49801 | 154
68.44801 | 150.5
68.39801 | 156
68.34801 | 152.1667
68.29801 | 161.5
68.24801 | 157.1667
68.19801 | 153.1667
68.14801 | 157.8333
68.09801 | 153.3333
68.04801 | 159.8333
67.99801 | 157.1667
67.94801 | 156
67.89801 | 160.3333
67.84801 | 148.8333
67.79801 | 160.1667
67.74801 | 155.6667
67.69801 | 157
67.64801 | 162.8333
67.59801 | 159.3333
67.54801 | 164
67.49801 | 153.8333
67.44801 | 155.6667
67.39801 | 158
67.34801 | 160.1667
67.29801 | 152.6667
67.24801 | 166.8333
67.19801 | 152.6667
67.14801 | 151
67.09801 | 153.1667
67.04801 | 154.8333
66.99801 | 161.6667
66.94801 | 149.1667
66.89801 | 147.8333
66.84801 | 153
66.79801 | 161.5
66.74801 | 158.6667
66.69801 | 152.8333
66.64801 | 147.8333
66.59801 | 150.8333
66.54801 | 145.8333
66.49801 | 159.8333
66.44801 | 155
66.39801 | 151.8333
66.34801 | 163.3333
66.29801 | 158.3333
66.24801 | 150.6667
66.19801 | 158.1667
66.14801 | 160.1667
66.09801 | 153.8333
66.04801 | 155.5
65.99801 | 161
65.94801 | 154.1667
65.89801 | 154.3333
65.84801 | 160.1667
65.79801 | 143.6667
65.74801 | 152.6667
65.69801 | 153.3333
65.64801 | 149.1667
65.59801 | 144.5
65.54801 | 155.8333
65.49801 | 147
65.44801 | 157.1667
65.39801 | 144
65.34801 | 155.1667
65.29801 | 159.6667
65.24801 | 152.8333
65.19801 | 156.6667
65.14801 | 152
65.09801 | 145.6667
65.04801 | 149.1667
64.99801 | 145.6667
64.94801 | 142.8333
64.89801 | 145
64.84801 | 144.1667
64.79801 | 152.3333
64.74801 | 149.5
64.69801 | 149.5
64.64801 | 153.3333
64.59801 | 157
64.54801 | 150.3333
64.49801 | 145
64.44801 | 144.1667
64.39801 | 135.1667
64.34801 | 150.6667
64.29801 | 144.6667
64.24801 | 147.6667
64.19801 | 148.3333
64.14801 | 144.6667
64.09801 | 142.1667
64.04801 | 137.3333
63.99801 | 147.5
63.94801 | 140.6667
63.89801 | 151.3333
63.84801 | 143
63.79801 | 147.8333
63.74801 | 142.1667
63.69801 | 151.5
63.64801 | 142.5
63.59801 | 144.1667
63.54801 | 145.5
63.49801 | 146.6667

## Tabelle112
0009838/0009838/M168/Sequence/C 1s
Binding energy (eV) | Spectrum | Background | C-C, C-H | C-OH, C-O-C | C=O | O-C=O | Envelope
298.498 | 446.6667
298.448 | 458.5714
298.398 | 445.2381
298.348 | 470.9524
298.298 | 451.9048
298.248 | 449.5238
298.198 | 469.5238
298.148 | 454.7619
298.098 | 443.3333
298.048 | 426.1905
297.998 | 431.4286
297.948 | 438.5714
297.898 | 446.6667
297.848 | 452.381
297.798 | 448.0952
297.748 | 429.5238
297.698 | 427.1429
297.648 | 431.4286
297.598 | 428.5714
297.548 | 440
297.498 | 436.6667
297.448 | 432.381
297.398 | 426.1905
297.348 | 414.7619
297.298 | 434.2857
297.248 | 419.5238
297.198 | 431.4286
297.148 | 431.4286
297.098 | 421.4286
297.048 | 438.5714
296.998 | 437.1429
296.948 | 419.5238
296.898 | 432.381
296.848 | 442.381
296.798 | 443.3333
296.748 | 417.1429
296.698 | 434.2857
296.648 | 420
296.598 | 409.0476
296.548 | 413.3333
296.498 | 426.6667
296.448 | 440
296.398 | 425.7143
296.348 | 404.7619
296.298 | 434.2857
296.248 | 443.3333
296.198 | 408.0952
296.148 | 413.3333
296.098 | 414.2857
296.048 | 394.2857
295.998 | 412.381
295.948 | 427.619
295.898 | 398.5714
295.848 | 400.9524
295.798 | 411.9048
295.748 | 410.9524
295.698 | 408.0952
295.648 | 390.9524
295.598 | 401.4286
295.548 | 390.9524
295.498 | 425.2381
295.448 | 428.0952
295.398 | 418.0952
295.348 | 399.5238
295.298 | 393.8095
295.248 | 395.2381
295.198 | 380.4762
295.148 | 384.2857
295.098 | 405.2381
295.048 | 392.8571
294.998 | 398.0952
294.948 | 387.1429
294.898 | 385.7143
294.848 | 396.6667
294.798 | 388.0952
294.748 | 389.5238
294.698 | 410
294.648 | 411.4286
294.598 | 404.7619
294.548 | 381.4286
294.498 | 377.619
294.448 | 378.0952
294.398 | 407.619
294.348 | 372.8571
294.298 | 385.7143
294.248 | 394.2857
294.198 | 395.2381
294.148 | 397.619
294.098 | 390.4762
294.048 | 367.619
293.998 | 384.2857
293.948 | 377.1429
293.898 | 387.619
293.848 | 383.3333
293.798 | 412.381
293.748 | 399.5238
293.698 | 402.381
293.648 | 373.3333
293.598 | 381.9048
293.548 | 385.2381
293.498 | 368.5714
293.448 | 382.381
293.398 | 375.7143
293.348 | 388.5714
293.298 | 396.1905
293.248 | 374.2857
293.198 | 393.3333
293.148 | 394.2857
293.098 | 398.0952
293.048 | 376.1905
292.998 | 368.5714
292.948 | 387.619
292.898 | 378.0952
292.848 | 366.6667
292.798 | 371.4286
292.748 | 374.7619
292.698 | 377.1429
292.648 | 386.1905
292.598 | 383.3333
292.548 | 366.1905
292.498 | 400.4762
292.448 | 374.2857
292.398 | 393.8095
292.348 | 390.4762
292.298 | 398.0952
292.248 | 386.1905
292.198 | 381.4286
292.148 | 379.5238
292.098 | 380
292.048 | 390
291.998 | 383.3333
291.948 | 375.2381
291.898 | 412.8571
291.848 | 415.2381
291.798 | 376.1905
291.748 | 384.2857
291.698 | 375.7143
291.648 | 386.6667
291.598 | 387.619
291.548 | 394.7619
291.498 | 381.4286
291.448 | 390.4762
291.398 | 401.9048
291.348 | 399.0476
291.298 | 382.8571
291.248 | 390.4762
291.198 | 379.0476
291.148 | 355.2381
291.098 | 376.1905
291.048 | 381.4286
290.998 | 382.8571
290.948 | 406.6667
290.898 | 410.9524
290.848 | 385.2381
290.798 | 375.7143
290.748 | 395.7143
290.698 | 373.8095
290.648 | 378.5714
290.598 | 387.619
290.548 | 398.5714
290.498 | 396.6667
290.448 | 392.381
290.398 | 393.3333
290.348 | 382.381
290.298 | 416.1905 | 398.3117 | 398.3117 | 398.3117 | 398.3141 | 403.3799 | 403.3823
290.248 | 394.7619 | 398.3105 | 398.3105 | 398.3105 | 398.3138 | 404.5012 | 404.5044
290.198 | 411.9048 | 398.3061 | 398.3061 | 398.3061 | 398.3105 | 405.8304 | 405.8347
290.148 | 409.0476 | 398.3026 | 398.3026 | 398.3026 | 398.3084 | 407.4021 | 407.4078
290.098 | 381.4286 | 398.2972 | 398.2972 | 398.2972 | 398.3048 | 409.2463 | 409.2538
290.048 | 404.7619 | 398.2951 | 398.2951 | 398.2951 | 398.3051 | 411.4029 | 411.4129
289.998 | 420.9524 | 398.2877 | 398.2877 | 398.2877 | 398.3008 | 413.8995 | 413.9126
289.948 | 433.8095 | 398.2762 | 398.2762 | 398.2762 | 398.2932 | 416.7739 | 416.7909
289.898 | 433.8095 | 398.2647 | 398.2647 | 398.2647 | 398.2866 | 420.0667 | 420.0887
289.848 | 435.2381 | 398.2527 | 398.2527 | 398.2527 | 398.281 | 423.8125 | 423.8408
289.798 | 423.8095 | 398.2444 | 398.2444 | 398.2444 | 398.2807 | 428.0478 | 428.0841
289.748 | 439.0476 | 398.2311 | 398.2311 | 398.2312 | 398.2775 | 432.7917 | 432.8381
289.698 | 437.1429 | 398.2185 | 398.2185 | 398.2186 | 398.2773 | 438.0712 | 438.1301
289.648 | 447.619 | 398.2025 | 398.2025 | 398.2025 | 398.2768 | 443.8953 | 443.9698
289.598 | 461.4286 | 398.1819 | 398.1819 | 398.1821 | 398.2755 | 450.2652 | 450.3589
289.548 | 453.8095 | 398.1639 | 398.1639 | 398.1641 | 398.281 | 457.1772 | 457.2945
289.498 | 464.2857 | 398.1424 | 398.1424 | 398.1427 | 398.2883 | 464.5995 | 464.7457
289.448 | 495.2381 | 398.1109 | 398.1109 | 398.1113 | 398.2917 | 472.482 | 472.6633
289.398 | 476.6667 | 398.0854 | 398.0854 | 398.086 | 398.3085 | 480.7782 | 481.0019
289.348 | 463.8095 | 398.0641 | 398.0641 | 398.0649 | 398.3379 | 489.403 | 489.6777
289.298 | 505.7143 | 398.0291 | 398.0291 | 398.0303 | 398.3636 | 498.2346 | 498.5702
289.248 | 520 | 397.9896 | 397.9896 | 397.9912 | 398.3961 | 507.1569 | 507.5651
289.198 | 523.3333 | 397.9489 | 397.9489 | 397.9512 | 398.4405 | 516.0295 | 516.5235
289.148 | 537.1429 | 397.9037 | 397.9037 | 397.907 | 398.4953 | 524.6886 | 525.2834
289.098 | 535.7143 | 397.859 | 397.859 | 397.8635 | 398.5672 | 532.9662 | 533.6789
289.048 | 552.381 | 397.8089 | 397.8089 | 397.815 | 398.6524 | 540.6769 | 541.5266
288.998 | 551.4286 | 397.759 | 397.759 | 397.7675 | 398.7585 | 547.6463 | 548.6542
288.948 | 543.8095 | 397.7116 | 397.7116 | 397.7232 | 398.8896 | 553.7036 | 554.8931
288.898 | 550 | 397.6622 | 397.6622 | 397.6779 | 399.0432 | 558.6858 | 560.0825
288.848 | 582.381 | 397.6023 | 397.6023 | 397.6235 | 399.2126 | 562.4486 | 564.0801
288.798 | 559.5238 | 397.5497 | 397.5497 | 397.5783 | 399.4171 | 564.9034 | 566.7994
288.748 | 547.619 | 397.501 | 397.501 | 397.5393 | 399.6543 | 565.9755 | 568.167
288.698 | 545.2381 | 397.4531 | 397.4531 | 397.5041 | 399.9219 | 565.6293 | 568.1491
288.648 | 556.1905 | 397.4016 | 397.4016 | 397.4693 | 400.2157 | 563.8692 | 566.751
288.598 | 551.4286 | 397.3516 | 397.3516 | 397.441 | 400.5401 | 560.7493 | 564.0272
288.548 | 558.5714 | 397.2993 | 397.2993 | 397.4167 | 400.89 | 556.3524 | 560.0606
288.498 | 548.5714 | 397.2502 | 397.2503 | 397.4037 | 401.2685 | 550.8037 | 554.9755
288.448 | 533.8095 | 397.2058 | 397.206 | 397.4055 | 401.6738 | 544.2508 | 548.9185
288.398 | 550.4762 | 397.1561 | 397.1563 | 397.4147 | 402.0912 | 536.8491 | 542.0429
288.348 | 517.619 | 397.117 | 397.1173 | 397.4502 | 402.5311 | 528.7916 | 534.5392
288.298 | 533.3333 | 397.0728 | 397.0732 | 397.5 | 402.9711 | 520.2432 | 526.5693
288.248 | 529.5238 | 397.0298 | 397.0304 | 397.5751 | 403.4097 | 511.3879 | 518.3137
288.198 | 539.5238 | 396.9835 | 396.9845 | 397.6761 | 403.8337 | 502.3893 | 509.933
288.148 | 542.381 | 396.9363 | 396.9377 | 397.8117 | 404.2362 | 493.4037 | 501.5803
288.098 | 480 | 396.9093 | 396.9114 | 398.0104 | 404.6285 | 484.5886 | 493.4109
288.048 | 507.619 | 396.8734 | 396.8763 | 398.2516 | 404.9718 | 476.0311 | 485.5107
287.998 | 478.0952 | 396.847 | 396.8512 | 398.5638 | 405.2753 | 467.8451 | 477.9945
287.948 | 460.9524 | 396.8261 | 396.8322 | 398.9544 | 405.5263 | 460.101 | 470.9355
287.898 | 507.1429 | 396.7903 | 396.799 | 399.4156 | 405.697 | 452.8326 | 464.3733
287.848 | 477.1429 | 396.7642 | 396.7765 | 399.9868 | 405.8063 | 446.1006 | 458.3777
287.798 | 443.8095 | 396.7489 | 396.7663 | 400.6852 | 405.8516 | 439.9251 | 452.9816
287.748 | 425.7143 | 396.7394 | 396.7639 | 401.5238 | 405.826 | 434.3063 | 448.2017
287.698 | 456.1905 | 396.7201 | 396.7543 | 402.506 | 405.7143 | 429.2213 | 444.0358
287.648 | 416.1905 | 396.7137 | 396.7613 | 403.6758 | 405.5421 | 424.6762 | 440.5144
287.598 | 451.9048 | 396.6957 | 396.7617 | 405.0305 | 405.2894 | 420.6221 | 437.6165
287.548 | 429.5238 | 396.685 | 396.776 | 406.6119 | 404.9815 | 417.0479 | 435.3623
287.498 | 424.2857 | 396.676 | 396.8009 | 408.4379 | 404.6208 | 413.9144 | 433.7461
287.448 | 432.381 | 396.6643 | 396.8348 | 410.5273 | 404.212 | 411.1815 | 432.7627
287.398 | 405.7143 | 396.6613 | 396.893 | 412.9138 | 403.7757 | 408.8238 | 432.4224
287.348 | 418.5714 | 396.6541 | 396.9675 | 415.6049 | 403.3091 | 406.7918 | 432.7109
287.298 | 425.7143 | 396.6446 | 397.0663 | 418.6203 | 402.8234 | 405.0519 | 433.6281
287.248 | 422.381 | 396.6362 | 397.2009 | 421.9769 | 402.3313 | 403.5735 | 435.1741
287.198 | 426.6667 | 396.6264 | 397.3791 | 425.6806 | 401.8385 | 402.3222 | 437.3413
287.148 | 446.6667 | 396.6101 | 397.6084 | 429.7277 | 401.3474 | 401.2635 | 440.1168
287.098 | 459.0476 | 396.5897 | 397.9076 | 434.1139 | 400.8667 | 400.3728 | 443.4918
287.048 | 443.3333 | 396.5745 | 398.3057 | 438.8319 | 400.4106 | 399.635 | 447.4596
286.998 | 437.619 | 396.5611 | 398.8244 | 443.8507 | 399.9799 | 399.0249 | 451.9965
286.948 | 467.1429 | 396.5381 | 399.4828 | 449.1191 | 399.5661 | 398.512 | 457.0656
286.898 | 484.7619 | 396.5094 | 400.3222 | 454.5882 | 399.1751 | 398.0831 | 462.6402
286.848 | 480.9524 | 396.482 | 401.395 | 460.1985 | 398.8148 | 397.7305 | 468.6929
286.798 | 464.7619 | 396.4597 | 402.7601 | 465.8748 | 398.4895 | 397.4455 | 475.1907
286.748 | 490.4762 | 396.4292 | 404.4697 | 471.5118 | 398.1852 | 397.2038 | 482.083
286.698 | 510 | 396.3922 | 406.6043 | 477.0096 | 397.9031 | 396.998 | 489.3382
286.648 | 509.5238 | 396.3555 | 409.2629 | 482.2646 | 397.6482 | 396.8269 | 496.9362
286.598 | 485.2381 | 396.3265 | 412.5621 | 487.1705 | 397.4268 | 396.6916 | 504.8713
286.548 | 465.7143 | 396.3039 | 416.6269 | 491.6112 | 397.2353 | 396.5853 | 513.1469
286.498 | 512.8571 | 396.2661 | 421.582 | 495.455 | 397.0504 | 396.4819 | 521.7711
286.448 | 534.7619 | 396.221 | 427.6033 | 498.6094 | 396.8782 | 396.3858 | 530.8135
286.398 | 532.381 | 396.1768 | 434.8891 | 500.9958 | 396.7245 | 396.302 | 540.3811
286.348 | 560 | 396.1236 | 443.6438 | 502.537 | 396.5778 | 396.2182 | 550.6061
286.298 | 570.4762 | 396.0669 | 454.1117 | 503.193 | 396.4418 | 396.1381 | 561.6838
286.248 | 567.619 | 396.0112 | 466.5599 | 502.9476 | 396.3189 | 396.0645 | 573.8574
286.198 | 578.5714 | 395.9519 | 481.2701 | 501.8019 | 396.2033 | 395.9916 | 587.4113
286.148 | 616.6667 | 395.8802 | 498.541 | 499.7782 | 396.0846 | 395.9097 | 602.6729
286.098 | 599.0476 | 395.8142 | 518.716 | 496.9497 | 395.9796 | 395.836 | 620.0385
286.048 | 633.3333 | 395.7371 | 542.1165 | 493.3755 | 395.8702 | 395.7531 | 639.904
285.998 | 673.8095 | 395.6469 | 569.085 | 489.1468 | 395.7535 | 395.6585 | 662.7032
285.948 | 720.9524 | 395.5413 | 599.9615 | 484.3664 | 395.6263 | 395.5498 | 688.8801
285.898 | 738.5714 | 395.4299 | 635.0844 | 479.1564 | 395.4974 | 395.4361 | 718.8845
285.848 | 750.9524 | 395.3145 | 674.7578 | 473.6336 | 395.3678 | 395.319 | 753.1346
285.798 | 780 | 395.1897 | 719.2369 | 467.9054 | 395.2316 | 395.1929 | 791.9976
285.748 | 842.381 | 395.0446 | 768.7119 | 462.0678 | 395.0773 | 395.0469 | 835.7701
285.698 | 897.1429 | 394.8817 | 823.3072 | 456.2214 | 394.9071 | 394.8833 | 884.674
285.648 | 958.0952 | 394.6989 | 883.0426 | 450.4506 | 394.7187 | 394.7001 | 938.8151
285.598 | 1026.19 | 394.4941 | 947.8156 | 444.8273 | 394.5093 | 394.4949 | 998.1648
285.548 | 1057.619 | 394.279 | 1017.395 | 439.4238 | 394.2906 | 394.2795 | 1062.552
285.498 | 1138.095 | 394.0377 | 1091.357 | 434.2716 | 394.0466 | 394.0381 | 1131.6
285.448 | 1192.857 | 393.7785 | 1169.123 | 429.4136 | 393.7853 | 393.7788 | 1204.765
285.398 | 1283.81 | 393.4899 | 1249.903 | 424.8608 | 393.495 | 393.49 | 1281.279
285.348 | 1341.905 | 393.1822 | 1332.729 | 420.6363 | 393.1861 | 393.1824 | 1360.187
285.298 | 1408.571 | 392.8529 | 1416.428 | 416.7402 | 392.8558 | 392.853 | 1440.319
285.248 | 1532.381 | 392.4833 | 1499.632 | 413.1496 | 392.4855 | 392.4834 | 1520.3
285.198 | 1580 | 392.0982 | 1580.859 | 409.8784 | 392.0998 | 392.0982 | 1598.641
285.148 | 1680.476 | 391.6803 | 1658.473 | 406.8941 | 391.6815 | 391.6804 | 1673.688
285.098 | 1767.619 | 391.2341 | 1730.794 | 404.182 | 391.235 | 391.2341 | 1743.743
285.048 | 1798.571 | 390.7777 | 1796.152 | 401.7389 | 390.7783 | 390.7777 | 1807.114
284.998 | 1835.714 | 390.3091 | 1852.922 | 399.54 | 390.3095 | 390.3091 | 1862.153
284.948 | 1897.619 | 389.8203 | 1899.61 | 397.5539 | 389.8206 | 389.8203 | 1907.344
284.898 | 1990.476 | 389.3012 | 1934.934 | 395.7473 | 389.3014 | 389.3012 | 1941.381
284.848 | 1923.333 | 388.8037 | 1957.947 | 394.1496 | 388.8039 | 388.8037 | 1963.293
284.798 | 1914.762 | 388.3089 | 1967.96 | 392.72 | 388.309 | 388.3089 | 1972.371
284.748 | 1942.381 | 387.8049 | 1964.66 | 391.4266 | 387.805 | 387.8049 | 1968.282
284.698 | 1977.143 | 387.2895 | 1948.124 | 390.2484 | 387.2896 | 387.2895 | 1951.083
284.648 | 1963.81 | 386.7783 | 1918.829 | 389.1838 | 386.7783 | 386.7783 | 1921.235
284.598 | 1861.905 | 386.2999 | 1877.615 | 388.2459 | 386.3 | 386.2999 | 1879.561
284.548 | 1821.905 | 385.8344 | 1825.584 | 387.401 | 385.8344 | 385.8344 | 1827.15
284.498 | 1808.095 | 385.3732 | 1764.097 | 386.6283 | 385.3732 | 385.3732 | 1765.352
284.448 | 1713.333 | 384.9426 | 1694.733 | 385.9432 | 384.9426 | 384.9426 | 1695.734
284.398 | 1625.714 | 384.5402 | 1619.148 | 385.3341 | 384.5402 | 384.5402 | 1619.942
284.348 | 1561.905 | 384.1584 | 1539.03 | 384.7853 | 384.1584 | 384.1584 | 1539.657
284.298 | 1446.667 | 383.8139 | 1456.059 | 384.3064 | 383.8139 | 383.8139 | 1456.552
284.248 | 1365.238 | 383.4956 | 1371.802 | 383.8808 | 383.4956 | 383.4956 | 1372.187
284.198 | 1299.524 | 383.1986 | 1287.697 | 383.4984 | 383.1986 | 383.1986 | 1287.997
284.148 | 1238.571 | 382.9212 | 1205.021 | 383.1534 | 382.9212 | 382.9212 | 1205.253
284.098 | 1139.524 | 382.6759 | 1124.875 | 382.8548 | 382.6759 | 382.6759 | 1125.054
284.048 | 1045.238 | 382.4611 | 1048.154 | 382.5983 | 382.4611 | 382.4611 | 1048.292
283.998 | 982.381 | 382.2665 | 975.545 | 382.3713 | 382.2665 | 382.2665 | 975.6498
283.948 | 897.619 | 382.0994 | 907.5641 | 382.179 | 382.0994 | 382.0994 | 907.6437
283.898 | 804.2857 | 381.9625 | 844.5506 | 382.0227 | 381.9625 | 381.9625 | 844.6107
283.848 | 770.9524 | 381.8364 | 786.6658 | 381.8817 | 381.8364 | 381.8364 | 786.7111
283.798 | 745.2381 | 381.7185 | 733.9537 | 381.7524 | 381.7185 | 381.7185 | 733.9876
283.748 | 668.0952 | 381.6257 | 686.3645 | 381.6509 | 381.6257 | 381.6257 | 686.3897
283.698 | 623.8095 | 381.5471 | 643.7299 | 381.5659 | 381.5471 | 381.5471 | 643.7486
283.648 | 604.7619 | 381.4748 | 605.8135 | 381.4886 | 381.4748 | 381.4748 | 605.8273
283.598 | 578.0952 | 381.411 | 572.3376 | 381.4212 | 381.411 | 381.411 | 572.3477
283.548 | 526.6667 | 381.3639 | 542.995 | 381.3713 | 381.3639 | 381.3639 | 543.0024
283.498 | 515.7143 | 381.3203 | 517.4367 | 381.3257 | 381.3203 | 381.3203 | 517.4421
283.448 | 495.2381 | 381.2834 | 495.3214 | 381.2873 | 381.2834 | 381.2834 | 495.3253
283.398 | 476.1905 | 381.2526 | 476.3059 | 381.2554 | 381.2526 | 381.2526 | 476.3087
283.348 | 467.1429 | 381.2248 | 460.0533 | 381.2268 | 381.2248 | 381.2248 | 460.0553
283.298 | 437.1429 | 381.2066 | 446.2521 | 381.2081 | 381.2066 | 381.2066 | 446.2536
283.248 | 406.1905 | 381.1985 | 434.6038 | 381.1996 | 381.1985 | 381.1985 | 434.6049
283.198 | 428.5714 | 381.1832 | 424.8145 | 381.1839 | 381.1832 | 381.1832 | 424.8153
283.148 | 420 | 381.1706 | 416.6415 | 381.1711 | 381.1706 | 381.1706 | 416.642
283.098 | 415.2381 | 381.1596 | 409.8551 | 381.1599 | 381.1596 | 381.1596 | 409.8555
283.048 | 390.9524 | 381.1564 | 404.2576 | 381.1566 | 381.1564 | 381.1564 | 404.2579
282.998 | 414.2857 | 381.1456 | 399.6529 | 381.1458 | 381.1456 | 381.1456 | 399.653
282.948 | 400.4762 | 381.1394 | 395.8943 | 381.1395 | 381.1394 | 381.1394 | 395.8944
282.898 | 380 | 381.139 | 392.8456 | 381.1391 | 381.139 | 381.139 | 392.8456
282.848 | 371.9048 | 381.136 | 390.3792 | 381.1361 | 381.136 | 381.136 | 390.3792
282.798 | 368.5714 | 381.1319 | 388.3949 | 381.132 | 381.1319 | 381.1319 | 388.395
282.748 | 389.5238 | 381.1292 | 386.8088 | 381.1292 | 381.1292 | 381.1292 | 386.8088
282.698 | 380 | 381.1288 | 385.5488 | 381.1289 | 381.1288 | 381.1288 | 385.5488
282.648 | 370.9524 | 381.1255 | 384.5487 | 381.1256 | 381.1255 | 381.1255 | 384.5487
282.598 | 394.7619 | 381.1255 | 383.764 | 381.1255 | 381.1255 | 381.1255 | 383.764
282.548 | 382.8571
282.498 | 383.3333
282.448 | 381.9048
282.398 | 387.619
282.348 | 380.9524
282.298 | 355.2381
282.248 | 373.3333
282.198 | 358.0952
282.148 | 380.4762
282.098 | 370.9524
282.048 | 362.8571
281.998 | 371.4286
281.948 | 380.9524
281.898 | 362.8571
281.848 | 360
281.798 | 372.381
281.748 | 385.7143
281.698 | 369.0476
281.648 | 382.381
281.598 | 384.2857
281.548 | 360.4762
281.498 | 361.9048
281.448 | 369.5238
281.398 | 363.3333
281.348 | 367.1429
281.298 | 350
281.248 | 375.2381
281.198 | 368.5714
281.148 | 370
281.098 | 351.9048
281.048 | 361.9048
280.998 | 381.9048
280.948 | 361.4286
280.898 | 342.8571
280.848 | 353.8095
280.798 | 374.2857
280.748 | 351.9048
280.698 | 370.9524
280.648 | 362.8571
280.598 | 354.7619
280.548 | 367.1429
280.498 | 346.1905
280.448 | 347.619
280.398 | 339.0476
280.348 | 364.2857
280.298 | 362.8571
280.248 | 361.4286
280.198 | 334.7619
280.148 | 343.8095
280.098 | 350.4762
280.048 | 356.1905
279.998 | 321.4286
279.948 | 342.381
279.898 | 345.7143
279.848 | 344.7619
279.798 | 354.7619
279.748 | 363.3333
279.698 | 358.5714
279.648 | 357.1429
279.598 | 344.2857
279.548 | 357.1429
279.498 | 357.619
279.448 | 341.4286
279.398 | 343.3333
279.348 | 353.3333
279.298 | 349.0476
279.248 | 361.9048
279.198 | 360.4762
279.148 | 347.1429
279.098 | 372.381
279.048 | 349.5238
278.998 | 348.5714
278.948 | 352.8571
278.898 | 353.3333
278.848 | 343.8095
278.798 | 359.0476
278.748 | 360.4762
278.698 | 354.7619
278.648 | 337.1429
278.598 | 354.7619
278.548 | 354.2857
278.498 | 345.7143
278.448 | 348.5714
278.398 | 341.9048
278.348 | 361.4286
278.298 | 347.1429
278.248 | 346.6667
278.198 | 358.0952
278.148 | 367.1429
278.098 | 348.0952
278.048 | 350
277.998 | 346.1905
277.948 | 365.2381
277.898 | 353.3333
277.848 | 369.5238
277.798 | 339.0476
277.748 | 327.619
277.698 | 348.0952
277.648 | 357.1429
277.598 | 357.1429
277.548 | 333.3333
277.498 | 368.0952
277.448 | 347.1429
277.398 | 328.0952
277.348 | 343.3333
277.298 | 339.5238
277.248 | 330.4762
277.198 | 342.381
277.148 | 340
277.098 | 336.1905
277.048 | 348.5714
276.998 | 341.9048
276.948 | 317.619
276.898 | 341.9048
276.848 | 347.1429
276.798 | 349.5238
276.748 | 355.7143
276.698 | 354.2857
276.648 | 335.7143
276.598 | 328.0952
276.548 | 357.1429
276.498 | 315.2381
276.448 | 327.1429
276.398 | 329.0476
276.348 | 353.3333
276.298 | 342.381
276.248 | 329.0476
276.198 | 307.619
276.148 | 322.8571
276.098 | 336.6667
276.048 | 347.1429
275.998 | 353.8095
275.948 | 318.0952
275.898 | 338.0952
275.848 | 318.0952
275.798 | 324.2857
275.748 | 331.4286
275.698 | 328.5714
275.648 | 330.9524
275.598 | 333.8095
275.548 | 335.2381
275.498 | 338.5714

## Tabelle111
0009838/0009838/M168/Sequence/O 1s
Binding energy (eV) | Spectrum | Background | Metal oxides, MnOOH | Devective oxides, MgCO3 | Organic, water | Envelope
543.498 | 1526.667
543.448 | 1430
543.398 | 1588.333
543.348 | 1561.667
543.298 | 1508.333
543.248 | 1553.333
543.198 | 1571.667
543.148 | 1520
543.098 | 1558.333
543.048 | 1526.667
542.998 | 1553.333
542.948 | 1510
542.898 | 1503.333
542.848 | 1468.333
542.798 | 1455
542.748 | 1516.667
542.698 | 1571.667
542.648 | 1493.333
542.598 | 1440
542.548 | 1490
542.498 | 1436.667
542.448 | 1528.333
542.398 | 1503.333
542.348 | 1443.333
542.298 | 1485
542.248 | 1490
542.198 | 1458.333
542.148 | 1465
542.098 | 1483.333
542.048 | 1385
541.998 | 1365
541.948 | 1493.333
541.898 | 1411.667
541.848 | 1321.667
541.798 | 1435
541.748 | 1396.667
541.698 | 1471.667
541.648 | 1463.333
541.598 | 1471.667
541.548 | 1451.667
541.498 | 1466.667
541.448 | 1463.333
541.398 | 1451.667
541.348 | 1423.333
541.298 | 1425
541.248 | 1451.667
541.198 | 1400
541.148 | 1430
541.098 | 1403.333
541.048 | 1421.667
540.998 | 1386.667
540.948 | 1436.667
540.898 | 1380
540.848 | 1405
540.798 | 1361.667
540.748 | 1355
540.698 | 1468.333
540.648 | 1430
540.598 | 1440
540.548 | 1393.333
540.498 | 1445
540.448 | 1411.667
540.398 | 1461.667
540.348 | 1425
540.298 | 1360
540.248 | 1375
540.198 | 1356.667
540.148 | 1346.667
540.098 | 1383.333
540.048 | 1420
539.998 | 1360
539.948 | 1318.333
539.898 | 1378.333
539.848 | 1335
539.798 | 1386.667
539.748 | 1341.667
539.698 | 1273.333
539.648 | 1341.667
539.598 | 1318.333
539.548 | 1326.667
539.498 | 1391.667
539.448 | 1383.333
539.398 | 1358.333
539.348 | 1323.333
539.298 | 1388.333
539.248 | 1335
539.198 | 1350
539.148 | 1335
539.098 | 1425
539.048 | 1343.333
538.998 | 1288.333
538.948 | 1306.667
538.898 | 1290
538.848 | 1273.333
538.798 | 1290
538.748 | 1276.667
538.698 | 1258.333
538.648 | 1271.667
538.598 | 1280
538.548 | 1310
538.498 | 1260
538.448 | 1270
538.398 | 1240
538.348 | 1265
538.298 | 1393.333
538.248 | 1263.333
538.198 | 1280
538.148 | 1256.667
538.098 | 1280
538.048 | 1310
537.998 | 1295
537.948 | 1291.667
537.898 | 1295
537.848 | 1276.667
537.798 | 1246.667
537.748 | 1281.667
537.698 | 1225
537.648 | 1218.333
537.598 | 1228.333
537.548 | 1258.333
537.498 | 1223.333
537.448 | 1193.333
537.398 | 1230
537.348 | 1253.333
537.298 | 1278.333
537.248 | 1258.333
537.198 | 1215
537.148 | 1270
537.098 | 1236.667
537.048 | 1256.667
536.998 | 1260
536.948 | 1288.333
536.898 | 1318.333
536.848 | 1266.667
536.798 | 1338.333
536.748 | 1335
536.698 | 1248.333
536.648 | 1225
536.598 | 1261.667
536.548 | 1198.333
536.498 | 1246.667
536.448 | 1258.333
536.398 | 1333.333
536.348 | 1270
536.298 | 1265
536.248 | 1296.667
536.198 | 1260
536.148 | 1253.333
536.098 | 1291.667
536.048 | 1331.667
535.998 | 1326.667
535.948 | 1230
535.898 | 1195
535.848 | 1290
535.798 | 1225
535.748 | 1308.333
535.698 | 1330
535.648 | 1253.333
535.598 | 1243.333
535.548 | 1300
535.498 | 1260
535.448 | 1280
535.398 | 1270
535.348 | 1290
535.298 | 1301.667
535.248 | 1305
535.198 | 1308.333
535.148 | 1258.333
535.098 | 1241.667
535.048 | 1261.667
534.998 | 1213.333 | 1239.524 | 1239.524 | 1240.704 | 1252.175 | 1253.355
534.948 | 1226.667 | 1239.518 | 1239.518 | 1240.952 | 1254.44 | 1255.874
534.898 | 1278.333 | 1239.501 | 1239.501 | 1241.239 | 1257.019 | 1258.757
534.848 | 1196.667 | 1239.483 | 1239.483 | 1241.585 | 1259.952 | 1262.055
534.798 | 1236.667 | 1239.482 | 1239.482 | 1242.019 | 1263.287 | 1265.824
534.748 | 1236.667 | 1239.48 | 1239.48 | 1242.536 | 1267.032 | 1270.087
534.698 | 1286.667 | 1239.46 | 1239.46 | 1243.131 | 1271.19 | 1274.862
534.648 | 1285 | 1239.44 | 1239.44 | 1243.842 | 1275.802 | 1280.204
534.598 | 1286.667 | 1239.419 | 1239.419 | 1244.686 | 1280.877 | 1286.144
534.548 | 1293.333 | 1239.395 | 1239.395 | 1245.684 | 1286.42 | 1292.709
534.498 | 1316.667 | 1239.361 | 1239.361 | 1246.853 | 1292.419 | 1299.91
534.448 | 1396.667 | 1239.292 | 1239.293 | 1248.198 | 1298.833 | 1307.739
534.398 | 1338.333 | 1239.249 | 1239.249 | 1249.813 | 1305.697 | 1316.261
534.348 | 1246.667 | 1239.245 | 1239.246 | 1251.749 | 1312.982 | 1325.486
534.298 | 1363.333 | 1239.191 | 1239.191 | 1253.959 | 1320.542 | 1335.311
534.248 | 1421.667 | 1239.111 | 1239.112 | 1256.516 | 1328.33 | 1345.736
534.198 | 1368.333 | 1239.054 | 1239.055 | 1259.523 | 1336.306 | 1356.776
534.148 | 1346.667 | 1239.007 | 1239.008 | 1263.027 | 1344.352 | 1368.373
534.098 | 1350 | 1238.958 | 1238.96 | 1267.084 | 1352.339 | 1380.466
534.048 | 1401.667 | 1238.887 | 1238.889 | 1271.75 | 1360.115 | 1392.98
533.998 | 1390 | 1238.82 | 1238.824 | 1277.135 | 1367.568 | 1405.885
533.948 | 1391.667 | 1238.753 | 1238.758 | 1283.327 | 1374.547 | 1419.125
533.898 | 1451.667 | 1238.66 | 1238.666 | 1290.402 | 1380.882 | 1432.631
533.848 | 1468.333 | 1238.559 | 1238.568 | 1298.493 | 1386.451 | 1446.394
533.798 | 1406.667 | 1238.485 | 1238.497 | 1307.757 | 1391.158 | 1460.44
533.748 | 1401.667 | 1238.414 | 1238.429 | 1318.302 | 1394.862 | 1474.767
533.698 | 1540 | 1238.282 | 1238.303 | 1330.213 | 1397.41 | 1489.363
533.648 | 1555 | 1238.143 | 1238.171 | 1343.701 | 1398.787 | 1504.373
533.598 | 1495 | 1238.03 | 1238.068 | 1358.967 | 1398.986 | 1519.962
533.548 | 1478.333 | 1237.925 | 1237.976 | 1376.176 | 1397.981 | 1536.283
533.498 | 1511.667 | 1237.805 | 1237.873 | 1395.497 | 1395.773 | 1553.534
533.448 | 1651.667 | 1237.623 | 1237.714 | 1417.092 | 1392.369 | 1571.928
533.398 | 1663.333 | 1237.437 | 1237.558 | 1441.23 | 1387.905 | 1591.818
533.348 | 1628.333 | 1237.266 | 1237.425 | 1468.16 | 1382.506 | 1613.559
533.298 | 1681.667 | 1237.071 | 1237.281 | 1498.079 | 1376.256 | 1637.473
533.248 | 1673.333 | 1236.88 | 1237.154 | 1531.257 | 1369.318 | 1663.969
533.198 | 1668.333 | 1236.691 | 1237.05 | 1567.943 | 1361.835 | 1693.444
533.148 | 1648.333 | 1236.511 | 1236.977 | 1608.395 | 1353.958 | 1726.308
533.098 | 1750 | 1236.286 | 1236.891 | 1652.816 | 1345.777 | 1762.911
533.048 | 1836.667 | 1236.024 | 1236.806 | 1701.464 | 1337.435 | 1803.657
532.998 | 1791.667 | 1235.78 | 1236.788 | 1754.643 | 1329.114 | 1848.984
532.948 | 1898.333 | 1235.491 | 1236.784 | 1812.524 | 1320.86 | 1899.188
532.898 | 2018.333 | 1235.148 | 1236.804 | 1875.325 | 1312.763 | 1954.595
532.848 | 2048.333 | 1234.793 | 1236.904 | 1943.288 | 1304.943 | 2015.549
532.798 | 2081.667 | 1234.423 | 1237.105 | 2016.59 | 1297.463 | 2082.313
532.748 | 2126.667 | 1234.033 | 1237.429 | 2095.373 | 1290.368 | 2155.105
532.698 | 2231.667 | 1233.597 | 1237.883 | 2179.721 | 1283.665 | 2234.076
532.648 | 2333.333 | 1233.116 | 1238.508 | 2269.701 | 1277.377 | 2319.353
532.598 | 2406.667 | 1232.603 | 1239.361 | 2365.339 | 1271.527 | 2411.019
532.548 | 2423.333 | 1232.083 | 1240.524 | 2466.615 | 1266.137 | 2509.11
532.498 | 2620 | 1231.477 | 1241.984 | 2573.34 | 1261.121 | 2613.492
532.448 | 2730 | 1230.823 | 1243.857 | 2685.37 | 1256.501 | 2724.082
532.398 | 2905 | 1230.092 | 1246.205 | 2802.412 | 1252.226 | 2840.66
532.348 | 2973.333 | 1229.33 | 1249.183 | 2924.164 | 1248.319 | 2963.006
532.298 | 3063.333 | 1228.53 | 1252.904 | 3050.18 | 1244.743 | 3090.767
532.248 | 3130 | 1227.7 | 1257.523 | 3179.934 | 1241.479 | 3223.537
532.198 | 3441.667 | 1226.733 | 1263.098 | 3312.692 | 1238.39 | 3360.713
532.148 | 3491.667 | 1225.745 | 1269.933 | 3447.838 | 1235.56 | 3501.842
532.098 | 3613.333 | 1224.703 | 1278.213 | 3584.517 | 1232.931 | 3646.255
532.048 | 3856.667 | 1223.554 | 1288.128 | 3721.759 | 1230.421 | 3793.2
531.998 | 3986.667 | 1222.348 | 1300.004 | 3858.61 | 1228.053 | 3941.971
531.948 | 3986.667 | 1221.142 | 1314.205 | 3994.044 | 1225.861 | 4091.826
531.898 | 4303.333 | 1219.797 | 1330.935 | 4126.777 | 1223.683 | 4241.801
531.848 | 4351.667 | 1218.43 | 1350.69 | 4255.725 | 1221.616 | 4391.17
531.798 | 4571.667 | 1216.967 | 1373.809 | 4379.577 | 1219.568 | 4539.02
531.748 | 4693.333 | 1215.451 | 1400.788 | 4497.127 | 1217.564 | 4684.578
531.698 | 4788.333 | 1213.892 | 1432.123 | 4607.141 | 1215.602 | 4827.083
531.648 | 4970 | 1212.253 | 1468.3 | 4708.365 | 1213.631 | 4965.79
531.598 | 5186.667 | 1210.519 | 1509.855 | 4799.621 | 1211.625 | 5100.063
531.548 | 5228.333 | 1208.767 | 1557.442 | 4879.9 | 1209.65 | 5229.459
531.498 | 5393.333 | 1206.941 | 1611.606 | 4948.163 | 1207.644 | 5353.531
531.448 | 5451.667 | 1205.089 | 1673.005 | 5003.595 | 1205.646 | 5472.067
531.398 | 5523.333 | 1203.206 | 1742.243 | 5045.473 | 1203.644 | 5584.949
531.348 | 5886.667 | 1201.163 | 1819.794 | 5073.114 | 1201.507 | 5692.09
531.298 | 5880 | 1199.122 | 1906.397 | 5086.296 | 1199.391 | 5793.84
531.248 | 5810 | 1197.111 | 2002.609 | 5084.852 | 1197.32 | 5890.56
531.198 | 5955 | 1195.035 | 2108.808 | 5068.68 | 1195.198 | 5982.615
531.148 | 5871.667 | 1192.996 | 2225.476 | 5038.061 | 1193.121 | 6070.668
531.098 | 6155 | 1190.831 | 2352.729 | 4993.205 | 1190.928 | 6155.199
531.048 | 6230 | 1188.633 | 2490.796 | 4934.743 | 1188.707 | 6236.98
530.998 | 6153.333 | 1186.468 | 2639.72 | 4863.449 | 1186.524 | 6316.757
530.948 | 6316.667 | 1184.23 | 2799.183 | 4780.068 | 1184.273 | 6395.063
530.898 | 6570 | 1181.881 | 2968.712 | 4685.537 | 1181.914 | 6472.4
530.848 | 6550 | 1179.54 | 3147.752 | 4581.054 | 1179.564 | 6549.291
530.798 | 6550 | 1177.198 | 3335.355 | 4467.769 | 1177.216 | 6625.944
530.748 | 6838.333 | 1174.729 | 3530.171 | 4346.768 | 1174.743 | 6702.224
530.698 | 6890 | 1172.237 | 3730.787 | 4219.398 | 1172.247 | 6777.958
530.648 | 6848.333 | 1169.761 | 3935.429 | 4086.95 | 1169.769 | 6852.625
530.598 | 6891.667 | 1167.266 | 4141.958 | 3950.624 | 1167.271 | 6925.322
530.548 | 7116.667 | 1164.671 | 4347.921 | 3811.545 | 1164.675 | 6994.798
530.498 | 7101.667 | 1162.082 | 4550.809 | 3670.969 | 1162.085 | 7059.698
530.448 | 7178.333 | 1159.459 | 4747.776 | 3529.943 | 1159.461 | 7118.263
530.398 | 7150 | 1156.847 | 4935.925 | 3389.524 | 1156.848 | 7168.604
530.348 | 7185 | 1154.218 | 5112.22 | 3250.608 | 1154.219 | 7208.611
530.298 | 7258.333 | 1151.556 | 5273.651 | 3114.01 | 1151.557 | 7236.105
530.248 | 7360 | 1148.849 | 5417.318 | 2980.452 | 1148.849 | 7248.921
530.198 | 7195 | 1146.212 | 5540.647 | 2850.688 | 1146.213 | 7245.123
530.148 | 7260 | 1143.546 | 5641.135 | 2725.159 | 1143.547 | 7222.749
530.098 | 7130 | 1140.936 | 5716.844 | 2604.397 | 1140.936 | 7180.304
530.048 | 7013.333 | 1138.376 | 5766.193 | 2488.749 | 1138.376 | 7116.567
529.998 | 6981.667 | 1135.828 | 5788.087 | 2378.449 | 1135.828 | 7030.709
529.948 | 6961.667 | 1133.287 | 5782.019 | 2273.68 | 1133.287 | 6922.411
529.898 | 6653.333 | 1130.88 | 5748.186 | 2174.684 | 1130.881 | 6791.989
529.848 | 6448.333 | 1128.562 | 5687.189 | 2081.466 | 1128.562 | 6640.093
529.798 | 6610 | 1126.172 | 5600.061 | 1993.855 | 1126.172 | 6467.745
529.748 | 6273.333 | 1123.928 | 5488.714 | 1912.008 | 1123.928 | 6276.794
529.698 | 5960 | 1121.819 | 5355.263 | 1835.808 | 1121.819 | 6069.252
529.648 | 5888.333 | 1119.741 | 5202.088 | 1765.004 | 1119.741 | 5847.351
529.598 | 5588.333 | 1117.792 | 5032.035 | 1699.52 | 1117.792 | 5613.763
529.548 | 5400 | 1115.925 | 4847.981 | 1639.106 | 1115.925 | 5371.161
529.498 | 5156.667 | 1114.164 | 4652.953 | 1583.563 | 1114.164 | 5122.353
529.448 | 4906.667 | 1112.51 | 4449.954 | 1532.66 | 1112.51 | 4870.104
529.398 | 4728.333 | 1110.934 | 4241.868 | 1486.117 | 1110.934 | 4617.052
529.348 | 4363.333 | 1109.516 | 4031.538 | 1443.766 | 1109.516 | 4365.788
529.298 | 4131.667 | 1108.198 | 3821.463 | 1405.293 | 1108.198 | 4118.558
529.248 | 3906.667 | 1106.978 | 3613.947 | 1370.442 | 1106.978 | 3877.412
529.198 | 3755 | 1105.823 | 3410.991 | 1338.932 | 1105.823 | 3644.099
529.148 | 3461.667 | 1104.796 | 3214.395 | 1310.579 | 1104.796 | 3420.178
529.098 | 3175 | 1103.894 | 3025.599 | 1285.146 | 1103.894 | 3206.852
529.048 | 3053.333 | 1103.044 | 2845.682 | 1262.331 | 1103.044 | 3004.97
528.998 | 2766.667 | 1102.318 | 2675.587 | 1241.991 | 1102.318 | 2815.261
528.948 | 2618.333 | 1101.657 | 2515.866 | 1223.86 | 1101.657 | 2638.068
528.898 | 2476.667 | 1101.058 | 2366.889 | 1207.738 | 1101.058 | 2473.57
528.848 | 2300 | 1100.535 | 2228.837 | 1193.46 | 1100.535 | 2321.762
528.798 | 2200 | 1100.056 | 2101.655 | 1180.821 | 1100.056 | 2182.421
528.748 | 1938.333 | 1099.69 | 1985.239 | 1169.734 | 1099.69 | 2055.282
528.698 | 1883.333 | 1099.349 | 1879.193 | 1159.961 | 1099.349 | 1939.805
528.648 | 1746.667 | 1099.066 | 1783.145 | 1151.403 | 1099.066 | 1835.482
528.598 | 1770 | 1098.774 | 1696.539 | 1143.867 | 1098.774 | 1741.632
528.548 | 1716.667 | 1098.504 | 1618.864 | 1137.272 | 1098.504 | 1657.631
528.498 | 1638.333 | 1098.269 | 1549.545 | 1131.526 | 1098.269 | 1582.802
528.448 | 1573.333 | 1098.062 | 1487.974 | 1126.53 | 1098.062 | 1516.442
528.398 | 1478.333 | 1097.896 | 1433.549 | 1122.212 | 1097.896 | 1457.865
528.348 | 1428.333 | 1097.752 | 1385.644 | 1118.477 | 1097.752 | 1406.369
528.298 | 1303.333 | 1097.663 | 1343.697 | 1115.288 | 1097.663 | 1361.323
528.248 | 1248.333 | 1097.597 | 1307.106 | 1112.555 | 1097.597 | 1322.064
528.198 | 1338.333 | 1097.492 | 1275.261 | 1110.158 | 1097.492 | 1287.928
528.148 | 1278.333 | 1097.413 | 1247.717 | 1108.116 | 1097.413 | 1258.42
528.098 | 1196.667 | 1097.37 | 1224.004 | 1106.394 | 1097.37 | 1233.028
528.048 | 1180 | 1097.334 | 1203.651 | 1104.926 | 1097.334 | 1211.243
527.998 | 1151.667 | 1097.31 | 1186.258 | 1103.684 | 1097.31 | 1192.632
527.948 | 1131.667 | 1097.295 | 1171.452 | 1102.635 | 1097.295 | 1176.792
527.898 | 1135 | 1097.279 | 1158.889 | 1101.743 | 1097.279 | 1163.353
527.848 | 1178.333 | 1097.243 | 1148.253 | 1100.967 | 1097.243 | 1151.977
527.798 | 1158.333 | 1097.217 | 1139.304 | 1100.316 | 1097.217 | 1142.403
527.748 | 1081.667 | 1097.21 | 1131.815 | 1099.784 | 1097.21 | 1134.389
527.698 | 1055 | 1097.191 | 1125.547 | 1099.325 | 1097.191 | 1127.68
527.648 | 1065 | 1097.177 | 1120.332 | 1098.941 | 1097.177 | 1122.096
527.598 | 1033.333 | 1097.15 | 1115.992 | 1098.605 | 1097.15 | 1117.448
527.548 | 1081.667 | 1097.143 | 1112.424 | 1098.341 | 1097.143 | 1113.622
527.498 | 1115 | 1097.143 | 1109.493 | 1098.128 | 1097.143 | 1110.477
527.448 | 1151.667
527.398 | 1105
527.348 | 1128.333
527.298 | 1163.333
527.248 | 1085
527.198 | 1080
527.148 | 1091.667
527.098 | 1133.333
527.048 | 1068.333
526.998 | 1111.667
526.948 | 1083.333
526.898 | 1110
526.848 | 1076.667
526.798 | 1123.333
526.748 | 1070
526.698 | 1026.667
526.648 | 998.3333
526.598 | 1061.667
526.548 | 983.3333
526.498 | 1043.333
526.448 | 1068.333
526.398 | 1121.667
526.348 | 1096.667
526.298 | 1105
526.248 | 1118.333
526.198 | 1063.333
526.148 | 1100
526.098 | 1053.333
526.048 | 1056.667
525.998 | 1051.667
525.948 | 1051.667
525.898 | 1035
525.848 | 1055
525.798 | 1046.667
525.748 | 963.3333
525.698 | 1050
525.648 | 1051.667
525.598 | 1028.333
525.548 | 1046.667
525.498 | 1088.333
525.448 | 1116.667
525.398 | 1030
525.348 | 1038.333
525.298 | 1073.333
525.248 | 1100
525.198 | 1081.667
525.148 | 1043.333
525.098 | 1080
525.048 | 1018.333
524.998 | 1015
524.948 | 1098.333
524.898 | 1121.667
524.848 | 1036.667
524.798 | 1085
524.748 | 1108.333
524.698 | 1043.333
524.648 | 1026.667
524.598 | 1068.333
524.548 | 1043.333
524.498 | 1085
524.448 | 1060
524.398 | 1050
524.348 | 1113.333
524.298 | 1010
524.248 | 963.3333
524.198 | 966.6667
524.148 | 1011.667
524.098 | 1065
524.048 | 1036.667
523.998 | 1083.333
523.948 | 1020
523.898 | 1063.333
523.848 | 1023.333
523.798 | 1078.333
523.748 | 1036.667
523.698 | 1061.667
523.648 | 1018.333
523.598 | 1018.333
523.548 | 1056.667
523.498 | 1001.667
523.448 | 1058.333
523.398 | 1060
523.348 | 978.3333
523.298 | 1038.333
523.248 | 1035
523.198 | 990
523.148 | 1048.333
523.098 | 1056.667
523.048 | 1031.667
522.998 | 1085
522.948 | 1036.667
522.898 | 1033.333
522.848 | 961.6667
522.798 | 1073.333
522.748 | 1035
522.698 | 1126.667
522.648 | 1028.333
522.598 | 971.6667
522.548 | 1058.333
522.498 | 1066.667
522.448 | 1060
522.398 | 1076.667
522.348 | 1060
522.298 | 1040
522.248 | 1050
522.198 | 1015
522.148 | 1093.333
522.098 | 1041.667
522.048 | 1005
521.998 | 1093.333
521.948 | 1005
521.898 | 1076.667
521.848 | 1098.333
521.798 | 1095
521.748 | 1035
521.698 | 1073.333
521.648 | 1101.667
521.598 | 1050
521.548 | 1100
521.498 | 1070
521.448 | 1088.333
521.398 | 1026.667
521.348 | 1048.333
521.298 | 985
521.248 | 993.3333
521.198 | 1008.333
521.148 | 1088.333
521.098 | 1078.333
521.048 | 1065
520.998 | 1051.667
520.948 | 1038.333
520.898 | 1045
520.848 | 1058.333
520.798 | 1066.667
520.748 | 1033.333
520.698 | 1081.667
520.648 | 1028.333
520.598 | 1078.333
520.548 | 1021.667
520.498 | 983.3333
520.448 | 1118.333
520.398 | 1036.667
520.348 | 1075
520.298 | 1076.667
520.248 | 1065
520.198 | 1066.667
520.148 | 1016.667
520.098 | 1031.667
520.048 | 968.3333
519.998 | 1083.333
519.948 | 1073.333
519.898 | 1045
519.848 | 996.6667
519.798 | 1058.333
519.748 | 1093.333
519.698 | 1018.333
519.648 | 1011.667
519.598 | 1005
519.548 | 1035
519.498 | 1021.667
519.448 | 1040
519.398 | 1081.667
519.348 | 1006.667
519.298 | 1010
519.248 | 1060
519.198 | 1068.333
519.148 | 1115
519.098 | 1111.667
519.048 | 1023.333
518.998 | 1035
518.948 | 1041.667
518.898 | 1048.333
518.848 | 975
518.798 | 1071.667
518.748 | 1003.333
518.698 | 1073.333
518.648 | 1085
518.598 | 1048.333
518.548 | 1020
518.498 | 980

## Tabelle120
0009838/0009838/M174/1: Sequence/Mg 1s
Binding energy (eV) | Spectrum | Background | MgO | MgCO3 | Envelope
1314.13 | 2371.667
1314.08 | 2430.556
1314.03 | 2412.778
1313.98 | 2358.333
1313.93 | 2385.556
1313.88 | 2423.889
1313.83 | 2396.111
1313.78 | 2353.333
1313.73 | 2362.778
1313.68 | 2359.444
1313.63 | 2357.778
1313.58 | 2353.333
1313.53 | 2302.778
1313.48 | 2311.667
1313.43 | 2351.667
1313.38 | 2372.222
1313.33 | 2376.111
1313.28 | 2338.333
1313.23 | 2311.111
1313.18 | 2346.667
1313.13 | 2380.556
1313.08 | 2344.444
1313.03 | 2357.778
1312.98 | 2337.778
1312.93 | 2358.333
1312.88 | 2329.444
1312.83 | 2346.667
1312.78 | 2316.667
1312.73 | 2322.778
1312.68 | 2361.111
1312.63 | 2310.556
1312.58 | 2316.667
1312.53 | 2317.778
1312.48 | 2377.778
1312.43 | 2365.556
1312.38 | 2290
1312.33 | 2254.444
1312.28 | 2286.111
1312.23 | 2312.222
1312.18 | 2328.889
1312.13 | 2271.667
1312.08 | 2280
1312.03 | 2327.222
1311.98 | 2342.222
1311.93 | 2281.667
1311.88 | 2343.889
1311.83 | 2345.556
1311.78 | 2330.556
1311.73 | 2281.111
1311.68 | 2270
1311.63 | 2263.333
1311.58 | 2270.556
1311.53 | 2222.778
1311.48 | 2256.667
1311.43 | 2246.111
1311.38 | 2317.222
1311.33 | 2234.444
1311.28 | 2257.778
1311.23 | 2242.778
1311.18 | 2279.444
1311.13 | 2296.111
1311.08 | 2263.889
1311.03 | 2250
1310.98 | 2244.444
1310.93 | 2242.222
1310.88 | 2290
1310.83 | 2237.222
1310.78 | 2244.444
1310.73 | 2241.667
1310.68 | 2250.556
1310.63 | 2210.556
1310.58 | 2265
1310.53 | 2282.222
1310.48 | 2283.889
1310.43 | 2275
1310.38 | 2264.444
1310.33 | 2289.444
1310.28 | 2233.333
1310.23 | 2286.667
1310.18 | 2217.222
1310.13 | 2188.333
1310.08 | 2232.778
1310.03 | 2185.556
1309.98 | 2241.667
1309.93 | 2241.667
1309.88 | 2225
1309.83 | 2247.778
1309.78 | 2222.778
1309.73 | 2256.667
1309.68 | 2201.111
1309.63 | 2219.444
1309.58 | 2208.889
1309.53 | 2206.667
1309.48 | 2289.444
1309.43 | 2189.444
1309.38 | 2260.556
1309.33 | 2264.444
1309.28 | 2228.889
1309.23 | 2226.667
1309.18 | 2231.111
1309.13 | 2177.778
1309.08 | 2207.778
1309.03 | 2199.444
1308.98 | 2240
1308.93 | 2220.556
1308.88 | 2261.667
1308.83 | 2258.889
1308.78 | 2296.111
1308.73 | 2212.778
1308.68 | 2202.222
1308.63 | 2230
1308.58 | 2267.222
1308.53 | 2250
1308.48 | 2256.111
1308.43 | 2264.444
1308.38 | 2271.667
1308.33 | 2225
1308.28 | 2207.778
1308.23 | 2211.111
1308.18 | 2203.889
1308.13 | 2231.111
1308.08 | 2268.889
1308.03 | 2220
1307.98 | 2190.556
1307.93 | 2185.556
1307.88 | 2227.778
1307.83 | 2242.778
1307.78 | 2205
1307.73 | 2178.333
1307.68 | 2194.444
1307.63 | 2230
1307.58 | 2252.778
1307.53 | 2267.778
1307.48 | 2232.222
1307.43 | 2211.667
1307.38 | 2239.444
1307.33 | 2253.889
1307.28 | 2243.333
1307.23 | 2287.222
1307.18 | 2298.889
1307.13 | 2292.778
1307.08 | 2338.889
1307.03 | 2289.444
1306.98 | 2241.667
1306.93 | 2322.222
1306.88 | 2293.889
1306.83 | 2285.556
1306.78 | 2291.667 | 2292.626 | 2298.139 | 2300.586 | 2306.1
1306.73 | 2287.222 | 2292.625 | 2299.508 | 2302.879 | 2309.762
1306.68 | 2309.444 | 2292.621 | 2301.185 | 2305.739 | 2314.303
1306.63 | 2312.222 | 2292.616 | 2303.234 | 2309.282 | 2319.9
1306.58 | 2296.667 | 2292.615 | 2305.733 | 2313.641 | 2326.759
1306.53 | 2288.889 | 2292.614 | 2308.764 | 2318.955 | 2335.105
1306.48 | 2293.889 | 2292.613 | 2312.426 | 2325.38 | 2345.193
1306.43 | 2374.444 | 2292.592 | 2316.813 | 2333.062 | 2357.283
1306.38 | 2387.222 | 2292.568 | 2322.073 | 2342.193 | 2371.698
1306.33 | 2457.222 | 2292.526 | 2328.34 | 2352.937 | 2388.752
1306.28 | 2458.333 | 2292.484 | 2335.802 | 2365.488 | 2408.806
1306.23 | 2467.778 | 2292.439 | 2344.648 | 2380.009 | 2432.218
1306.18 | 2486.111 | 2292.39 | 2355.089 | 2396.646 | 2459.345
1306.13 | 2512.778 | 2292.333 | 2367.361 | 2415.516 | 2490.544
1306.08 | 2541.667 | 2292.27 | 2381.728 | 2436.7 | 2526.158
1306.03 | 2580 | 2292.196 | 2398.474 | 2460.222 | 2566.5
1305.98 | 2647.222 | 2292.105 | 2417.909 | 2486.041 | 2611.845
1305.93 | 2717.778 | 2291.997 | 2440.371 | 2514.047 | 2662.421
1305.88 | 2680.556 | 2291.898 | 2466.251 | 2544.073 | 2718.427
1305.83 | 2776.667 | 2291.774 | 2495.902 | 2575.801 | 2779.93
1305.78 | 2815.556 | 2291.64 | 2529.745 | 2608.863 | 2846.968
1305.73 | 2871.667 | 2291.492 | 2568.194 | 2642.779 | 2919.481
1305.68 | 2958.889 | 2291.321 | 2611.675 | 2676.971 | 2997.325
1305.63 | 3018.889 | 2291.136 | 2660.628 | 2710.801 | 3080.294
1305.58 | 3164.444 | 2290.913 | 2715.464 | 2743.538 | 3168.09
1305.53 | 3260.556 | 2290.665 | 2776.614 | 2774.445 | 3260.394
1305.48 | 3306.111 | 2290.406 | 2844.488 | 2802.774 | 3356.856
1305.43 | 3422.222 | 2290.117 | 2919.428 | 2827.766 | 3457.077
1305.38 | 3496.667 | 2289.809 | 3001.761 | 2848.742 | 3560.694
1305.33 | 3548.333 | 2289.488 | 3091.747 | 2865.104 | 3667.363
1305.28 | 3732.222 | 2289.119 | 3189.529 | 2876.331 | 3776.74
1305.23 | 3894.444 | 2288.709 | 3295.201 | 2882.081 | 3888.573
1305.18 | 4075.556 | 2288.253 | 3408.742 | 2882.163 | 4002.652
1305.13 | 4194.444 | 2287.767 | 3530.028 | 2876.578 | 4118.839
1305.08 | 4211.111 | 2287.275 | 3658.814 | 2865.504 | 4237.043
1305.03 | 4391.111 | 2286.738 | 3794.638 | 2849.219 | 4357.118
1304.98 | 4523.889 | 2286.167 | 3936.936 | 2828.196 | 4478.964
1304.93 | 4641.111 | 2285.566 | 4084.969 | 2803.024 | 4602.427
1304.88 | 4791.667 | 2284.926 | 4237.819 | 2774.37 | 4727.263
1304.83 | 4902.778 | 2284.258 | 4394.415 | 2742.977 | 4853.134
1304.78 | 4953.889 | 2283.576 | 4553.526 | 2709.621 | 4979.571
1304.73 | 5206.667 | 2282.83 | 4713.7 | 2675.004 | 5105.873
1304.68 | 5345 | 2282.049 | 4873.421 | 2639.873 | 5231.246
1304.63 | 5419.444 | 2281.248 | 5031.043 | 2604.905 | 5354.701
1304.58 | 5508.333 | 2280.424 | 5184.801 | 2570.681 | 5475.058
1304.53 | 5670.556 | 2279.558 | 5332.851 | 2537.676 | 5590.968
1304.48 | 5719.444 | 2278.68 | 5473.366 | 2506.318 | 5701.004
1304.43 | 5752.778 | 2277.793 | 5604.504 | 2476.916 | 5803.627
1304.38 | 5900 | 2276.869 | 5724.437 | 2449.651 | 5897.219
1304.33 | 5975.556 | 2275.924 | 5831.478 | 2424.666 | 5980.219
1304.28 | 5898.333 | 2275 | 5924.094 | 2402.047 | 6051.142
1304.23 | 6096.667 | 2274.024 | 6000.818 | 2381.708 | 6108.502
1304.18 | 6130.556 | 2273.04 | 6060.507 | 2363.619 | 6151.086
1304.13 | 6087.222 | 2272.066 | 6102.239 | 2347.686 | 6177.859
1304.08 | 6025 | 2271.108 | 6125.35 | 2333.772 | 6188.014
1304.03 | 6082.778 | 2270.135 | 6129.428 | 2321.682 | 6180.975
1303.98 | 6107.778 | 2269.155 | 6114.401 | 2311.251 | 6156.496
1303.93 | 6044.444 | 2268.192 | 6080.515 | 2302.321 | 6114.644
1303.88 | 6006.111 | 2267.237 | 6028.282 | 2294.711 | 6055.756
1303.83 | 5960.556 | 2266.295 | 5958.504 | 2288.255 | 5980.464
1303.78 | 5947.222 | 2265.355 | 5872.234 | 2282.784 | 5889.663
1303.73 | 5754.444 | 2264.464 | 5770.806 | 2278.202 | 5784.543
1303.68 | 5625 | 2263.606 | 5655.688 | 2274.359 | 5666.44
1303.63 | 5547.222 | 2262.768 | 5528.507 | 2271.126 | 5536.865
1303.58 | 5410.556 | 2261.965 | 5391.033 | 2268.417 | 5397.485
1303.53 | 5318.889 | 2261.184 | 5245.08 | 2266.131 | 5250.027
1303.48 | 5157.222 | 2260.445 | 5092.524 | 2264.212 | 5096.291
1303.43 | 5032.222 | 2259.737 | 4935.199 | 2262.586 | 4938.048
1303.38 | 4890 | 2259.066 | 4774.91 | 2261.206 | 4777.05
1303.33 | 4706.111 | 2258.441 | 4613.385 | 2260.038 | 4614.982
1303.28 | 4485.556 | 2257.873 | 4452.245 | 2259.056 | 4453.428
1303.23 | 4346.111 | 2257.34 | 4292.946 | 2258.211 | 4293.817
1303.18 | 4195.556 | 2256.845 | 4136.821 | 2257.482 | 4137.458
1303.13 | 4074.444 | 2256.381 | 3985.032 | 2256.844 | 3985.495
1303.08 | 3890 | 2255.964 | 3838.596 | 2256.298 | 3838.93
1303.03 | 3747.222 | 2255.583 | 3698.333 | 2255.823 | 3698.573
1302.98 | 3556.111 | 2255.251 | 3564.919 | 2255.422 | 3565.089
1302.93 | 3431.667 | 2254.951 | 3438.837 | 2255.071 | 3438.958
1302.88 | 3335 | 2254.675 | 3320.43 | 2254.76 | 3320.514
1302.83 | 3253.889 | 2254.42 | 3209.9 | 2254.479 | 3209.959
1302.78 | 3022.778 | 2254.224 | 3107.367 | 2254.265 | 3107.408
1302.73 | 2902.222 | 2254.059 | 3012.766 | 2254.087 | 3012.795
1302.68 | 2896.111 | 2253.895 | 2925.938 | 2253.914 | 2925.957
1302.63 | 2840.556 | 2253.745 | 2846.677 | 2253.758 | 2846.691
1302.58 | 2745 | 2253.62 | 2774.711 | 2253.629 | 2774.72
1302.53 | 2723.889 | 2253.5 | 2709.682 | 2253.506 | 2709.688
1302.48 | 2560.556 | 2253.421 | 2651.246 | 2253.425 | 2651.25
1302.43 | 2505.556 | 2253.357 | 2598.967 | 2253.36 | 2598.97
1302.38 | 2430.556 | 2253.312 | 2552.425 | 2253.313 | 2552.427
1302.33 | 2397.222 | 2253.275 | 2511.174 | 2253.276 | 2511.175
1302.28 | 2436.111 | 2253.228 | 2474.762 | 2253.229 | 2474.763
1302.23 | 2358.889 | 2253.201 | 2442.792 | 2253.202 | 2442.792
1302.18 | 2363.333 | 2253.173 | 2414.828 | 2253.174 | 2414.828
1302.13 | 2313.333 | 2253.158 | 2390.487 | 2253.158 | 2390.487
1302.08 | 2335 | 2253.137 | 2369.376 | 2253.137 | 2369.376
1302.03 | 2324.444 | 2253.119 | 2351.149 | 2253.119 | 2351.149
1301.98 | 2282.778 | 2253.111 | 2335.485 | 2253.111 | 2335.485
1301.93 | 2239.444 | 2253.108 | 2322.077 | 2253.108 | 2322.077
1301.88 | 2303.333 | 2253.095 | 2310.634 | 2253.095 | 2310.634
1301.83 | 2263.333 | 2253.092 | 2300.924 | 2253.092 | 2300.924
1301.78 | 2263.889 | 2253.09 | 2292.709 | 2253.09 | 2292.709
1301.73 | 2287.222 | 2253.081 | 2285.782 | 2253.081 | 2285.782
1301.68 | 2238.333 | 2253.081 | 2279.976 | 2253.081 | 2279.976
1301.63 | 2250
1301.58 | 2257.222
1301.53 | 2247.778
1301.48 | 2223.889
1301.43 | 2209.444
1301.38 | 2198.889
1301.33 | 2228.333
1301.28 | 2262.222
1301.23 | 2223.889
1301.18 | 2204.444
1301.13 | 2209.444
1301.08 | 2227.222
1301.03 | 2225.556
1300.98 | 2198.889
1300.93 | 2209.444
1300.88 | 2223.889
1300.83 | 2206.111
1300.78 | 2186.111
1300.73 | 2208.333
1300.68 | 2157.222
1300.63 | 2170
1300.58 | 2209.444
1300.53 | 2221.111
1300.48 | 2246.111
1300.43 | 2226.111
1300.38 | 2201.667
1300.33 | 2142.778
1300.28 | 2161.111
1300.23 | 2258.333
1300.18 | 2240.556
1300.13 | 2200
1300.08 | 2194.444
1300.03 | 2175
1299.98 | 2202.778
1299.93 | 2213.333
1299.88 | 2145.556
1299.83 | 2168.889
1299.78 | 2201.667
1299.73 | 2160
1299.68 | 2176.667
1299.63 | 2188.333
1299.58 | 2128.889
1299.53 | 2192.222
1299.48 | 2190
1299.43 | 2227.222
1299.38 | 2237.222
1299.33 | 2158.889
1299.28 | 2204.444
1299.23 | 2229.444
1299.18 | 2136.667
1299.13 | 2155
1299.08 | 2173.333
1299.03 | 2141.111
1298.98 | 2191.111
1298.93 | 2224.444
1298.88 | 2185
1298.83 | 2168.889
1298.78 | 2217.222
1298.73 | 2203.889
1298.68 | 2156.111
1298.63 | 2209.444
1298.58 | 2198.333
1298.53 | 2142.222
1298.48 | 2171.111
1298.43 | 2186.667
1298.38 | 2184.444
1298.33 | 2182.778
1298.28 | 2222.778
1298.23 | 2193.889
1298.18 | 2180
1298.13 | 2187.222
1298.08 | 2190
1298.03 | 2198.333
1297.98 | 2122.222
1297.93 | 2173.889
1297.88 | 2168.333
1297.83 | 2205.556
1297.78 | 2168.333
1297.73 | 2157.222
1297.68 | 2172.222
1297.63 | 2174.444
1297.58 | 2120.556
1297.53 | 2173.333
1297.48 | 2154.444
1297.43 | 2177.778
1297.38 | 2191.667
1297.33 | 2140
1297.28 | 2194.444
1297.23 | 2133.889
1297.18 | 2109.444
1297.13 | 2236.111
1297.08 | 2122.222
1297.03 | 2151.667
1296.98 | 2171.667
1296.93 | 2205
1296.88 | 2209.444
1296.83 | 2204.444
1296.78 | 2167.778
1296.73 | 2120
1296.68 | 2170
1296.63 | 2170.556
1296.58 | 2168.889
1296.53 | 2157.222
1296.48 | 2175.556
1296.43 | 2143.889
1296.38 | 2177.222
1296.33 | 2252.778
1296.28 | 2216.111
1296.23 | 2191.111
1296.18 | 2147.222
1296.13 | 2130
1296.08 | 2187.778
1296.03 | 2201.111
1295.98 | 2152.222
1295.93 | 2154.444
1295.88 | 2188.889
1295.83 | 2184.444
1295.78 | 2258.333
1295.73 | 2207.222
1295.68 | 2177.778
1295.63 | 2205.556
1295.58 | 2137.778
1295.53 | 2192.222
1295.48 | 2200
1295.43 | 2183.889
1295.38 | 2176.111
1295.33 | 2210
1295.28 | 2190.556
1295.23 | 2184.444
1295.18 | 2182.778
1295.13 | 2153.333
1295.08 | 2116.111
1295.03 | 2180
1294.98 | 2217.222
1294.93 | 2202.222
1294.88 | 2190.556
1294.83 | 2256.667
1294.78 | 2215.556
1294.73 | 2192.778
1294.68 | 2168.889
1294.63 | 2162.222
1294.58 | 2223.889
1294.53 | 2202.222
1294.48 | 2161.111
1294.43 | 2162.778
1294.38 | 2203.333
1294.33 | 2153.333
1294.28 | 2230
1294.23 | 2169.444
1294.18 | 2169.444
1294.13 | 2150

## Tabelle119
0009838/0009838/M174/Sequence/Mn 2p
Binding energy (eV) | Spectrum | Background | Mn(II) 1 | Mn(II) 2 | Mn(II) 3 | Mn(II) 4 | Mn(II) 5 | Mn(II) 6 | Mn(III) 1 | Mn(III) 2 | Mn(III) 3 | Mn(III) 4 | Mn(III) 5 | MnOOH 1 | MnOOH 2 | MnOOH 3 | MnOOH 4 | MnOOH 5 | Envelope
670.5155 | 2531.93
670.4655 | 2536.433
670.4155 | 2538.246
670.3655 | 2541.52
670.3155 | 2535.673
670.2655 | 2543.216
670.2155 | 2538.246
670.1655 | 2542.749
670.1155 | 2518.421
670.0655 | 2533.392
670.0155 | 2540.468
669.9655 | 2538.655
669.9155 | 2538.187
669.8655 | 2527.953
669.8155 | 2538.421
669.7655 | 2524.795
669.7155 | 2545.731
669.6655 | 2535.38
669.6155 | 2553.567
669.5655 | 2541.52
669.5155 | 2551.228
669.4655 | 2545.731
669.4155 | 2550.585
669.3655 | 2557.193
669.3155 | 2544.386
669.2655 | 2540.292
669.2155 | 2537.953
669.1655 | 2551.52
669.1155 | 2551.111
669.0655 | 2537.719
669.0155 | 2536.257
668.9655 | 2552.924
668.9155 | 2530.702
668.8655 | 2557.427
668.8155 | 2547.661
668.7655 | 2544.444
668.7155 | 2574.795
668.6655 | 2548.246
668.6155 | 2563.567
668.5655 | 2575.38
668.5155 | 2556.725
668.4655 | 2544.503
668.4155 | 2544.678
668.3655 | 2548.772
668.3155 | 2542.69
668.2655 | 2543.275
668.2155 | 2537.135
668.1655 | 2544.971
668.1155 | 2559.942
668.0655 | 2554.327
668.0155 | 2553.099
667.9655 | 2551.52
667.9155 | 2547.895
667.8655 | 2559.181
667.8155 | 2557.719
667.7655 | 2542.281
667.7155 | 2564.211
667.6655 | 2550.936
667.6155 | 2542.456
667.5655 | 2552.164
667.5155 | 2554.035
667.4655 | 2549.591
667.4155 | 2566.959
667.3655 | 2583.099
667.3155 | 2541.053
667.2655 | 2555.088
667.2155 | 2549.825
667.1655 | 2574.035
667.1155 | 2561.871
667.0655 | 2560.058
667.0155 | 2566.55
666.9655 | 2559.181
666.9155 | 2555.789
666.8655 | 2572.865
666.8155 | 2560.351
666.7655 | 2589.123
666.7155 | 2566.257
666.6655 | 2560.468
666.6155 | 2558.655
666.5655 | 2550.643
666.5155 | 2566.199
666.4655 | 2565.146
666.4155 | 2569.883
666.3655 | 2551.988
666.3155 | 2564.854
666.2655 | 2578.304
666.2155 | 2590.117
666.1655 | 2574.912
666.1155 | 2561.637
666.0655 | 2563.801
666.0155 | 2575.38
665.9655 | 2556.374
665.9155 | 2565.731
665.8655 | 2575.556
665.8155 | 2577.836
665.7655 | 2591.93
665.7155 | 2570.117
665.6655 | 2576.023
665.6155 | 2589.006
665.5655 | 2566.14
665.5155 | 2584.678
665.4655 | 2586.082
665.4155 | 2573.275
665.3655 | 2590.526
665.3155 | 2572.164
665.2655 | 2576.55
665.2155 | 2570.877
665.1655 | 2561.579
665.1155 | 2570.702
665.0655 | 2567.427
665.0155 | 2575.439
664.9655 | 2566.901
664.9155 | 2561.287
664.8655 | 2570.994
664.8155 | 2581.871
664.7655 | 2568.421
664.7155 | 2575.263
664.6655 | 2577.368
664.6155 | 2569.181
664.5655 | 2552.105
664.5155 | 2567.018
664.4655 | 2597.602
664.4155 | 2572.047
664.3655 | 2570
664.3155 | 2558.48
664.2655 | 2583.158
664.2155 | 2575.38
664.1655 | 2571.345
664.1155 | 2571.813
664.0655 | 2565.205
664.0155 | 2577.368
663.9655 | 2592.69
663.9155 | 2576.082
663.8655 | 2573.977
663.8155 | 2578.772
663.7655 | 2597.076
663.7155 | 2598.187
663.6655 | 2590.175
663.6155 | 2557.193
663.5655 | 2575.263
663.5155 | 2561.462
663.4655 | 2570.175
663.4155 | 2566.55
663.3655 | 2584.269
663.3155 | 2578.655
663.2655 | 2563.099
663.2155 | 2588.772
663.1655 | 2584.503
663.1155 | 2587.953
663.0655 | 2574.444
663.0155 | 2569.942
662.9655 | 2573.743
662.9155 | 2570.585
662.8655 | 2553.918
662.8155 | 2546.433
662.7655 | 2555.38
662.7155 | 2556.901
662.6655 | 2550.175
662.6155 | 2556.842
662.5655 | 2547.719
662.5155 | 2550.351
662.4655 | 2556.842
662.4155 | 2546.901
662.3655 | 2539.24
662.3155 | 2544.444
662.2655 | 2533.275
662.2155 | 2541.637
662.1655 | 2547.427
662.1155 | 2557.602
662.0655 | 2551.579
662.0155 | 2529.591
661.9655 | 2541.988
661.9155 | 2535.614
661.8655 | 2541.579
661.8155 | 2542.047
661.7655 | 2515.088
661.7155 | 2521.579
661.6655 | 2518.07
661.6155 | 2540.819
661.5655 | 2535.439
661.5155 | 2516.316
661.4655 | 2531.988
661.4155 | 2520.292
661.3655 | 2515.789
661.3155 | 2507.251
661.2655 | 2520.409
661.2155 | 2516.842
661.1655 | 2526.959
661.1155 | 2492.632
661.0655 | 2510.936
661.0155 | 2528.889
660.9655 | 2505.556
660.9155 | 2519.006
660.8655 | 2503.275
660.8155 | 2505.322
660.7655 | 2512.573
660.7155 | 2518.187
660.6655 | 2506.667
660.6155 | 2489.825
660.5655 | 2511.228
660.5155 | 2521.17
660.4655 | 2519.474
660.4155 | 2508.421
660.3655 | 2482.164
660.3155 | 2484.737
660.2655 | 2510.409
660.2155 | 2514.737
660.1655 | 2492.982
660.1155 | 2487.135
660.0655 | 2481.579
660.0155 | 2500.643
659.9655 | 2507.544
659.9155 | 2504.971
659.8655 | 2499.591
659.8155 | 2489.532
659.7655 | 2489.825
659.7155 | 2492.573
659.6655 | 2493.86
659.6155 | 2507.544
659.5655 | 2520.702
659.5155 | 2508.596
659.4655 | 2492.456
659.4155 | 2509.532
659.3655 | 2502.69
659.3155 | 2503.626
659.2655 | 2494.678
659.2155 | 2489.942
659.1655 | 2483.158
659.1155 | 2494.62
659.0655 | 2509.181
659.0155 | 2511.404
658.9655 | 2509.357
658.9155 | 2502.047
658.8655 | 2497.778
658.8155 | 2494.386
658.7655 | 2500.468
658.7155 | 2490.994
658.6655 | 2502.222
658.6155 | 2501.871
658.5655 | 2507.251
658.5155 | 2517.953
658.4655 | 2521.579
658.4155 | 2529.123
658.3655 | 2526.082
658.3155 | 2502.105
658.2655 | 2519.766
658.2155 | 2527.427
658.1655 | 2515.205
658.1155 | 2508.246
658.0655 | 2508.246
658.0155 | 2518.421
657.9655 | 2503.509
657.9155 | 2503.099
657.8655 | 2489.357
657.8155 | 2514.269
657.7655 | 2510.058
657.7155 | 2522.398
657.6655 | 2505.789
657.6155 | 2512.281
657.5655 | 2503.86
657.5155 | 2501.579
657.4655 | 2512.339
657.4155 | 2534.444
657.3655 | 2528.83
657.3155 | 2517.31
657.2655 | 2522.807
657.2155 | 2512.982
657.1655 | 2508.83
657.1155 | 2532.924
657.0655 | 2526.725
657.0155 | 2542.807
656.9655 | 2531.287
656.9155 | 2539.298
656.8655 | 2528.07
656.8155 | 2543.626
656.7655 | 2538.363
656.7155 | 2556.257
656.6655 | 2564.971
656.6155 | 2550.76
656.5655 | 2561.287
656.5155 | 2538.48
656.4655 | 2532.807
656.4155 | 2560.819
656.3655 | 2572.69
656.3155 | 2592.807
656.2655 | 2594.152
656.2155 | 2567.368
656.1655 | 2578.889
656.1155 | 2570.409
656.0655 | 2574.795
656.0155 | 2582.456
655.9655 | 2597.368
655.9155 | 2618.129
655.8655 | 2615.673
655.8155 | 2626.316
655.7655 | 2608.83
655.7155 | 2622.456
655.6655 | 2648.129
655.6155 | 2660.526
655.5655 | 2659.181
655.5155 | 2675.556
655.4655 | 2670.117
655.4155 | 2663.801
655.3655 | 2686.959
655.3155 | 2693.041
655.2655 | 2726.55
655.2155 | 2721.579
655.1655 | 2740.468
655.1155 | 2725.965
655.0655 | 2750.409
655.0155 | 2784.737
654.9655 | 2803.918
654.9155 | 2816.784
654.8655 | 2811.988
654.8155 | 2806.55
654.7655 | 2835.088
654.7155 | 2854.211
654.6655 | 2872.339
654.6155 | 2873.626
654.5655 | 2893.45
654.5155 | 2896.082
654.4655 | 2897.251
654.4155 | 2919.415
654.3655 | 2940.292
654.3155 | 2950.994
654.2655 | 2974.795
654.2155 | 2986.374
654.1655 | 2975.556
654.1155 | 3002.398
654.0655 | 2988.129
654.0155 | 2990.585
653.9655 | 2994.737
653.9155 | 3004.503
653.8655 | 3006.725
653.8155 | 3026.023
653.7655 | 3021.287
653.7155 | 3034.327
653.6655 | 3019.006
653.6155 | 3018.48
653.5655 | 3009.649
653.5155 | 3018.421
653.4655 | 3014.795
653.4155 | 3002.982
653.3655 | 3003.918
653.3155 | 3009.591
653.2655 | 2999.357
653.2155 | 2999.649
653.1655 | 2975.906
653.1155 | 2956.608
653.0655 | 2960.76
653.0155 | 2951.287
652.9655 | 2944.152
652.9155 | 2932.69
652.8655 | 2910.058
652.8155 | 2910.351
652.7655 | 2902.749
652.7155 | 2893.216
652.6655 | 2875.906
652.6155 | 2866.14
652.5655 | 2843.333
652.5155 | 2819.24
652.4655 | 2814.386
652.4155 | 2800.117
652.3655 | 2799.649
652.3155 | 2758.889
652.2655 | 2750.877
652.2155 | 2737.953
652.1655 | 2724.211
652.1155 | 2706.784
652.0655 | 2700
652.0155 | 2696.082
651.9655 | 2656.608
651.9155 | 2669.474
651.8655 | 2654.503
651.8155 | 2629.532
651.7655 | 2626.257
651.7155 | 2629.474
651.6655 | 2598.889
651.6155 | 2586.023
651.5655 | 2588.713
651.5155 | 2565.731
651.4655 | 2546.374
651.4155 | 2575.029
651.3655 | 2545.965
651.3155 | 2522.456
651.2655 | 2520.76
651.2155 | 2527.602
651.1655 | 2531.404
651.1155 | 2500.877
651.0655 | 2497.544
651.0155 | 2499.532
650.9655 | 2501.988
650.9155 | 2482.69
650.8655 | 2485.088
650.8155 | 2476.082
650.7655 | 2480.643
650.7155 | 2467.31
650.6655 | 2456.14
650.6155 | 2452.105
650.5655 | 2437.251
650.5155 | 2432.398
650.4655 | 2428.772
650.4155 | 2425.614
650.3655 | 2429.415
650.3155 | 2429.474
650.2655 | 2419.649
650.2155 | 2413.275
650.1655 | 2417.31
650.1155 | 2401.813
650.0655 | 2403.801
650.0155 | 2410.936
649.9655 | 2409.532
649.9155 | 2390.117
649.8655 | 2379.942
649.8155 | 2374.912
649.7655 | 2385.146
649.7155 | 2360
649.6655 | 2379.24
649.6155 | 2406.784
649.5655 | 2397.076
649.5155 | 2382.515
649.4655 | 2389.064
649.4155 | 2383.86
649.3655 | 2379.357
649.3155 | 2390.526
649.2655 | 2386.199
649.2155 | 2386.199
649.1655 | 2367.251
649.1155 | 2378.187
649.0655 | 2372.924
649.0155 | 2362.164
648.9655 | 2353.158
648.9155 | 2373.333
648.8655 | 2372.105
648.8155 | 2387.895
648.7655 | 2355.556
648.7155 | 2389.24
648.6655 | 2378.772
648.6155 | 2368.012
648.5655 | 2383.743
648.5155 | 2375.439 | 2377.198 | 2377.198 | 2377.198 | 2377.198 | 2377.198 | 2377.199 | 2380.838 | 2377.198 | 2377.198 | 2377.198 | 2377.198 | 2377.36 | 2377.198 | 2377.198 | 2377.198 | 2377.198 | 2377.198 | 2380.999
648.4655 | 2379.532 | 2377.191 | 2377.191 | 2377.191 | 2377.191 | 2377.191 | 2377.191 | 2381.151 | 2377.191 | 2377.191 | 2377.191 | 2377.191 | 2377.385 | 2377.191 | 2377.191 | 2377.191 | 2377.191 | 2377.191 | 2381.345
648.4155 | 2372.398 | 2377.176 | 2377.176 | 2377.176 | 2377.176 | 2377.176 | 2377.177 | 2381.478 | 2377.176 | 2377.176 | 2377.176 | 2377.177 | 2377.409 | 2377.176 | 2377.176 | 2377.176 | 2377.176 | 2377.176 | 2381.711
648.3655 | 2381.637 | 2377.163 | 2377.163 | 2377.163 | 2377.163 | 2377.163 | 2377.163 | 2381.829 | 2377.163 | 2377.163 | 2377.163 | 2377.163 | 2377.44 | 2377.163 | 2377.163 | 2377.163 | 2377.163 | 2377.163 | 2382.108
648.3155 | 2387.31 | 2377.131 | 2377.131 | 2377.131 | 2377.131 | 2377.131 | 2377.132 | 2382.186 | 2377.131 | 2377.131 | 2377.131 | 2377.132 | 2377.462 | 2377.131 | 2377.131 | 2377.131 | 2377.131 | 2377.131 | 2382.518
648.2655 | 2377.544 | 2377.13 | 2377.13 | 2377.13 | 2377.13 | 2377.13 | 2377.131 | 2382.597 | 2377.13 | 2377.13 | 2377.13 | 2377.131 | 2377.522 | 2377.13 | 2377.13 | 2377.13 | 2377.13 | 2377.13 | 2382.991
648.2155 | 2369.649 | 2377.107 | 2377.107 | 2377.107 | 2377.107 | 2377.107 | 2377.109 | 2383.01 | 2377.107 | 2377.107 | 2377.107 | 2377.108 | 2377.571 | 2377.107 | 2377.107 | 2377.107 | 2377.107 | 2377.107 | 2383.477
648.1655 | 2380.994 | 2377.095 | 2377.095 | 2377.095 | 2377.095 | 2377.095 | 2377.097 | 2383.46 | 2377.095 | 2377.095 | 2377.095 | 2377.097 | 2377.642 | 2377.095 | 2377.095 | 2377.095 | 2377.095 | 2377.095 | 2384.01
648.1155 | 2379.649 | 2377.087 | 2377.087 | 2377.087 | 2377.087 | 2377.087 | 2377.089 | 2383.939 | 2377.087 | 2377.087 | 2377.087 | 2377.089 | 2377.73 | 2377.087 | 2377.087 | 2377.087 | 2377.087 | 2377.087 | 2384.586
648.0655 | 2385.38 | 2377.062 | 2377.062 | 2377.062 | 2377.062 | 2377.062 | 2377.064 | 2384.426 | 2377.062 | 2377.062 | 2377.062 | 2377.064 | 2377.815 | 2377.062 | 2377.062 | 2377.062 | 2377.062 | 2377.062 | 2385.184
648.0155 | 2387.135 | 2377.031 | 2377.031 | 2377.031 | 2377.031 | 2377.031 | 2377.034 | 2384.933 | 2377.031 | 2377.031 | 2377.031 | 2377.034 | 2377.909 | 2377.031 | 2377.031 | 2377.031 | 2377.031 | 2377.031 | 2385.819
647.9655 | 2383.626 | 2377.01 | 2377.01 | 2377.01 | 2377.01 | 2377.01 | 2377.014 | 2385.477 | 2377.01 | 2377.01 | 2377.01 | 2377.014 | 2378.032 | 2377.01 | 2377.01 | 2377.01 | 2377.01 | 2377.01 | 2386.508
647.9155 | 2395.731 | 2376.952 | 2376.952 | 2376.952 | 2376.952 | 2376.952 | 2376.957 | 2386.009 | 2376.952 | 2376.952 | 2376.952 | 2376.957 | 2378.138 | 2376.952 | 2376.952 | 2376.952 | 2376.952 | 2376.952 | 2387.205
647.8655 | 2402.222 | 2376.874 | 2376.874 | 2376.874 | 2376.874 | 2376.874 | 2376.88 | 2386.546 | 2376.874 | 2376.874 | 2376.874 | 2376.881 | 2378.244 | 2376.874 | 2376.874 | 2376.874 | 2376.874 | 2376.875 | 2387.929
647.8155 | 2392.222 | 2376.826 | 2376.826 | 2376.826 | 2376.826 | 2376.826 | 2376.834 | 2387.137 | 2376.826 | 2376.826 | 2376.826 | 2376.835 | 2378.404 | 2376.826 | 2376.826 | 2376.826 | 2376.826 | 2376.827 | 2388.731
647.7655 | 2406.082 | 2376.736 | 2376.736 | 2376.736 | 2376.736 | 2376.736 | 2376.746 | 2387.71 | 2376.736 | 2376.736 | 2376.736 | 2376.747 | 2378.546 | 2376.736 | 2376.736 | 2376.736 | 2376.736 | 2376.737 | 2389.541
647.7155 | 2404.912 | 2376.649 | 2376.649 | 2376.649 | 2376.649 | 2376.649 | 2376.661 | 2388.308 | 2376.649 | 2376.649 | 2376.649 | 2376.662 | 2378.718 | 2376.649 | 2376.649 | 2376.649 | 2376.649 | 2376.65 | 2390.405
647.6655 | 2389.357 | 2376.609 | 2376.609 | 2376.609 | 2376.609 | 2376.609 | 2376.624 | 2388.975 | 2376.609 | 2376.609 | 2376.609 | 2376.626 | 2378.967 | 2376.609 | 2376.609 | 2376.609 | 2376.609 | 2376.611 | 2391.367
647.6155 | 2400.702 | 2376.534 | 2376.534 | 2376.534 | 2376.534 | 2376.534 | 2376.552 | 2389.627 | 2376.534 | 2376.534 | 2376.534 | 2376.556 | 2379.211 | 2376.534 | 2376.534 | 2376.534 | 2376.534 | 2376.538 | 2392.347
647.5655 | 2379.181 | 2376.525 | 2376.525 | 2376.525 | 2376.525 | 2376.526 | 2376.547 | 2390.362 | 2376.525 | 2376.525 | 2376.525 | 2376.553 | 2379.554 | 2376.525 | 2376.525 | 2376.525 | 2376.525 | 2376.53 | 2393.445
647.5155 | 2392.749 | 2376.475 | 2376.475 | 2376.475 | 2376.475 | 2376.475 | 2376.502 | 2391.072 | 2376.475 | 2376.475 | 2376.475 | 2376.509 | 2379.887 | 2376.475 | 2376.475 | 2376.475 | 2376.475 | 2376.481 | 2394.553
647.4655 | 2404.62 | 2376.387 | 2376.387 | 2376.387 | 2376.387 | 2376.387 | 2376.42 | 2391.758 | 2376.387 | 2376.387 | 2376.387 | 2376.43 | 2380.219 | 2376.387 | 2376.387 | 2376.387 | 2376.387 | 2376.396 | 2395.675
647.4155 | 2399.591 | 2376.315 | 2376.315 | 2376.315 | 2376.315 | 2376.315 | 2376.355 | 2392.471 | 2376.315 | 2376.315 | 2376.315 | 2376.368 | 2380.6 | 2376.315 | 2376.315 | 2376.315 | 2376.315 | 2376.328 | 2396.863
647.3655 | 2414.211 | 2376.197 | 2376.197 | 2376.197 | 2376.197 | 2376.198 | 2376.246 | 2393.146 | 2376.197 | 2376.197 | 2376.197 | 2376.264 | 2380.971 | 2376.197 | 2376.197 | 2376.197 | 2376.197 | 2376.215 | 2398.054
647.3155 | 2392.515 | 2376.146 | 2376.146 | 2376.146 | 2376.146 | 2376.146 | 2376.204 | 2393.892 | 2376.146 | 2376.146 | 2376.146 | 2376.228 | 2381.443 | 2376.146 | 2376.146 | 2376.146 | 2376.146 | 2376.17 | 2399.357
647.2655 | 2396.491 | 2376.082 | 2376.082 | 2376.082 | 2376.082 | 2376.083 | 2376.153 | 2394.627 | 2376.082 | 2376.082 | 2376.082 | 2376.184 | 2381.937 | 2376.082 | 2376.082 | 2376.082 | 2376.082 | 2376.115 | 2400.69
647.2155 | 2388.596 | 2376.042 | 2376.042 | 2376.042 | 2376.042 | 2376.043 | 2376.127 | 2395.384 | 2376.042 | 2376.042 | 2376.042 | 2376.167 | 2382.486 | 2376.042 | 2376.042 | 2376.042 | 2376.042 | 2376.087 | 2402.087
647.1655 | 2405.322 | 2375.95 | 2375.95 | 2375.95 | 2375.95 | 2375.952 | 2376.053 | 2396.083 | 2375.95 | 2375.95 | 2375.95 | 2376.104 | 2383.013 | 2375.95 | 2375.95 | 2375.95 | 2375.95 | 2376.012 | 2403.467
647.1155 | 2398.538 | 2375.879 | 2375.879 | 2375.879 | 2375.879 | 2375.881 | 2376.002 | 2396.793 | 2375.879 | 2375.879 | 2375.879 | 2376.068 | 2383.587 | 2375.879 | 2375.879 | 2375.879 | 2375.879 | 2375.962 | 2404.899
647.0655 | 2389.357 | 2375.836 | 2375.836 | 2375.836 | 2375.836 | 2375.838 | 2375.983 | 2397.516 | 2375.836 | 2375.836 | 2375.836 | 2376.066 | 2384.211 | 2375.836 | 2375.836 | 2375.836 | 2375.836 | 2375.947 | 2406.384
647.0155 | 2416.55 | 2375.708 | 2375.708 | 2375.708 | 2375.708 | 2375.712 | 2375.884 | 2398.137 | 2375.708 | 2375.708 | 2375.709 | 2375.988 | 2384.768 | 2375.708 | 2375.708 | 2375.708 | 2375.708 | 2375.857 | 2407.805
646.9655 | 2415.965 | 2375.582 | 2375.582 | 2375.582 | 2375.583 | 2375.587 | 2375.792 | 2398.736 | 2375.582 | 2375.582 | 2375.583 | 2375.921 | 2385.337 | 2375.582 | 2375.582 | 2375.582 | 2375.583 | 2375.779 | 2409.241
646.9155 | 2414.152 | 2375.462 | 2375.462 | 2375.462 | 2375.462 | 2375.467 | 2375.71 | 2399.313 | 2375.462 | 2375.462 | 2375.463 | 2375.871 | 2385.915 | 2375.462 | 2375.462 | 2375.462 | 2375.462 | 2375.721 | 2410.69
646.8655 | 2405.497 | 2375.367 | 2375.367 | 2375.367 | 2375.367 | 2375.374 | 2375.661 | 2399.884 | 2375.367 | 2375.367 | 2375.368 | 2375.86 | 2386.516 | 2375.367 | 2375.367 | 2375.367 | 2375.367 | 2375.706 | 2412.167
646.8155 | 2417.661 | 2375.234 | 2375.234 | 2375.234 | 2375.234 | 2375.243 | 2375.581 | 2400.381 | 2375.234 | 2375.234 | 2375.236 | 2375.826 | 2387.067 | 2375.234 | 2375.234 | 2375.234 | 2375.234 | 2375.676 | 2413.604
646.7655 | 2423.333 | 2375.084 | 2375.084 | 2375.084 | 2375.084 | 2375.094 | 2375.493 | 2400.819 | 2375.084 | 2375.084 | 2375.086 | 2375.791 | 2387.58 | 2375.084 | 2375.084 | 2375.084 | 2375.084 | 2375.655 | 2415.016
646.7155 | 2413.158 | 2374.964 | 2374.964 | 2374.964 | 2374.964 | 2374.977 | 2375.444 | 2401.243 | 2374.964 | 2374.964 | 2374.967 | 2375.807 | 2388.093 | 2374.964 | 2374.964 | 2374.964 | 2374.964 | 2375.699 | 2416.449
646.6655 | 2399.181 | 2374.886 | 2374.886 | 2374.886 | 2374.887 | 2374.903 | 2375.449 | 2401.662 | 2374.886 | 2374.886 | 2374.891 | 2375.888 | 2388.61 | 2374.886 | 2374.886 | 2374.886 | 2374.887 | 2375.827 | 2417.913
646.6155 | 2416.901 | 2374.754 | 2374.754 | 2374.754 | 2374.755 | 2374.775 | 2375.412 | 2401.974 | 2374.754 | 2374.754 | 2374.76 | 2375.941 | 2389.023 | 2374.754 | 2374.754 | 2374.754 | 2374.754 | 2375.951 | 2419.311
646.5655 | 2427.31 | 2374.589 | 2374.589 | 2374.589 | 2374.59 | 2374.615 | 2375.356 | 2402.197 | 2374.589 | 2374.589 | 2374.597 | 2375.99 | 2389.345 | 2374.589 | 2374.589 | 2374.589 | 2374.59 | 2376.104 | 2420.67
646.5155 | 2425.614 | 2374.429 | 2374.429 | 2374.429 | 2374.43 | 2374.46 | 2375.32 | 2402.367 | 2374.429 | 2374.429 | 2374.439 | 2376.077 | 2389.606 | 2374.429 | 2374.429 | 2374.429 | 2374.43 | 2376.334 | 2422.033
646.4655 | 2442.749 | 2374.215 | 2374.215 | 2374.215 | 2374.216 | 2374.254 | 2375.249 | 2402.422 | 2374.215 | 2374.215 | 2374.228 | 2376.148 | 2389.74 | 2374.215 | 2374.215 | 2374.215 | 2374.216 | 2376.598 | 2423.352
646.4155 | 2440.585 | 2374.007 | 2374.007 | 2374.007 | 2374.009 | 2374.055 | 2375.204 | 2402.42 | 2374.007 | 2374.007 | 2374.024 | 2376.267 | 2389.799 | 2374.007 | 2374.007 | 2374.007 | 2374.009 | 2376.971 | 2424.7
646.3655 | 2433.801 | 2373.819 | 2373.819 | 2373.819 | 2373.821 | 2373.878 | 2375.2 | 2402.374 | 2373.819 | 2373.819 | 2373.841 | 2376.452 | 2389.794 | 2373.819 | 2373.819 | 2373.819 | 2373.822 | 2377.484 | 2426.11
646.3155 | 2427.661 | 2373.65 | 2373.65 | 2373.65 | 2373.652 | 2373.721 | 2375.238 | 2402.28 | 2373.65 | 2373.65 | 2373.677 | 2376.706 | 2389.718 | 2373.65 | 2373.65 | 2373.65 | 2373.653 | 2378.153 | 2427.602
646.2655 | 2435.38 | 2373.455 | 2373.455 | 2373.455 | 2373.458 | 2373.543 | 2375.279 | 2402.095 | 2373.455 | 2373.456 | 2373.49 | 2376.991 | 2389.528 | 2373.455 | 2373.455 | 2373.455 | 2373.461 | 2378.958 | 2429.161
646.2155 | 2427.485 | 2373.285 | 2373.285 | 2373.285 | 2373.289 | 2373.391 | 2375.373 | 2401.867 | 2373.285 | 2373.285 | 2373.329 | 2377.362 | 2389.27 | 2373.285 | 2373.285 | 2373.285 | 2373.292 | 2379.969 | 2430.864
646.1655 | 2433.333 | 2373.096 | 2373.096 | 2373.096 | 2373.1 | 2373.225 | 2375.48 | 2401.555 | 2373.096 | 2373.096 | 2373.152 | 2377.78 | 2388.906 | 2373.096 | 2373.096 | 2373.096 | 2373.106 | 2381.165 | 2432.704
646.1155 | 2436.257 | 2372.896 | 2372.896 | 2372.896 | 2372.902 | 2373.053 | 2375.611 | 2401.167 | 2372.896 | 2372.897 | 2372.967 | 2378.26 | 2388.445 | 2372.896 | 2372.896 | 2372.896 | 2372.912 | 2382.579 | 2434.727
646.0655 | 2444.62 | 2372.671 | 2372.671 | 2372.671 | 2372.678 | 2372.86 | 2375.754 | 2400.69 | 2372.671 | 2372.671 | 2372.76 | 2378.791 | 2387.878 | 2372.671 | 2372.671 | 2372.671 | 2372.692 | 2384.217 | 2436.955
646.0155 | 2456.725 | 2372.407 | 2372.407 | 2372.407 | 2372.417 | 2372.635 | 2375.9 | 2400.113 | 2372.407 | 2372.407 | 2372.519 | 2379.365 | 2387.199 | 2372.407 | 2372.407 | 2372.407 | 2372.437 | 2386.09 | 2439.418
645.9655 | 2449.357 | 2372.165 | 2372.165 | 2372.165 | 2372.177 | 2372.439 | 2376.11 | 2399.499 | 2372.165 | 2372.165 | 2372.304 | 2380.046 | 2386.475 | 2372.165 | 2372.165 | 2372.165 | 2372.206 | 2388.276 | 2442.213
645.9155 | 2457.544 | 2371.897 | 2371.897 | 2371.897 | 2371.912 | 2372.225 | 2376.341 | 2398.802 | 2371.897 | 2371.897 | 2372.071 | 2380.792 | 2385.666 | 2371.897 | 2371.897 | 2371.897 | 2371.954 | 2390.743 | 2445.331
645.8655 | 2474.327 | 2371.576 | 2371.576 | 2371.576 | 2371.595 | 2371.969 | 2376.569 | 2397.999 | 2371.576 | 2371.577 | 2371.792 | 2381.577 | 2384.754 | 2371.576 | 2371.576 | 2371.576 | 2371.654 | 2393.476 | 2448.778
645.8155 | 2453.801 | 2371.317 | 2371.317 | 2371.317 | 2371.341 | 2371.785 | 2376.91 | 2397.209 | 2371.317 | 2371.318 | 2371.584 | 2382.519 | 2383.865 | 2371.317 | 2371.317 | 2371.317 | 2371.424 | 2396.592 | 2452.695
645.7655 | 2442.807 | 2371.091 | 2371.091 | 2371.091 | 2371.12 | 2371.648 | 2377.339 | 2396.406 | 2371.091 | 2371.093 | 2371.421 | 2383.59 | 2382.978 | 2371.091 | 2371.091 | 2371.091 | 2371.236 | 2400.058 | 2457.07
645.7155 | 2464.561 | 2370.797 | 2370.797 | 2370.797 | 2370.834 | 2371.458 | 2377.756 | 2395.494 | 2370.797 | 2370.799 | 2371.202 | 2384.689 | 2382.001 | 2370.797 | 2370.797 | 2370.797 | 2370.992 | 2403.759 | 2461.812
645.6655 | 2479.357 | 2370.457 | 2370.457 | 2370.457 | 2370.502 | 2371.239 | 2378.185 | 2394.497 | 2370.457 | 2370.46 | 2370.953 | 2385.834 | 2380.966 | 2370.457 | 2370.457 | 2370.457 | 2370.718 | 2407.689 | 2466.936
645.6155 | 2450.877 | 2370.202 | 2370.202 | 2370.203 | 2370.258 | 2371.127 | 2378.76 | 2393.554 | 2370.202 | 2370.206 | 2370.81 | 2387.154 | 2380.013 | 2370.202 | 2370.202 | 2370.203 | 2370.552 | 2411.942 | 2472.556
645.5655 | 2463.158 | 2369.909 | 2369.909 | 2369.91 | 2369.978 | 2370.998 | 2379.358 | 2392.543 | 2369.909 | 2369.915 | 2370.649 | 2388.52 | 2379.024 | 2369.909 | 2369.909 | 2369.91 | 2370.373 | 2416.338 | 2478.512
645.5155 | 2492.632 | 2369.525 | 2369.525 | 2369.526 | 2369.609 | 2370.804 | 2379.924 | 2391.416 | 2369.525 | 2369.532 | 2370.423 | 2389.869 | 2377.954 | 2369.525 | 2369.525 | 2369.526 | 2370.136 | 2420.757 | 2484.703
645.4655 | 2491.696 | 2369.141 | 2369.141 | 2369.143 | 2369.245 | 2370.64 | 2380.552 | 2390.271 | 2369.141 | 2369.15 | 2370.228 | 2391.284 | 2376.902 | 2369.141 | 2369.141 | 2369.143 | 2369.944 | 2425.209 | 2491.156
645.4155 | 2509.123 | 2368.703 | 2368.703 | 2368.705 | 2368.83 | 2370.455 | 2381.184 | 2389.056 | 2368.703 | 2368.715 | 2370.014 | 2392.696 | 2375.817 | 2368.703 | 2368.703 | 2368.706 | 2369.75 | 2429.543 | 2497.735
645.3655 | 2494.561 | 2368.308 | 2368.308 | 2368.31 | 2368.463 | 2370.35 | 2381.916 | 2387.873 | 2368.308 | 2368.323 | 2369.884 | 2394.188 | 2374.801 | 2368.308 | 2368.308 | 2368.312 | 2369.666 | 2433.752 | 2504.449
645.3155 | 2504.327 | 2367.882 | 2367.882 | 2367.884 | 2368.07 | 2370.256 | 2382.671 | 2386.65 | 2367.882 | 2367.901 | 2369.77 | 2395.667 | 2373.783 | 2367.882 | 2367.882 | 2367.888 | 2369.633 | 2437.65 | 2511.125
645.2655 | 2500.117 | 2367.467 | 2367.467 | 2367.47 | 2367.695 | 2370.221 | 2383.486 | 2385.437 | 2367.467 | 2367.492 | 2369.723 | 2397.157 | 2372.808 | 2367.467 | 2367.467 | 2367.475 | 2369.713 | 2441.165 | 2517.707
645.2155 | 2493.743 | 2367.07 | 2367.07 | 2367.074 | 2367.347 | 2370.256 | 2384.363 | 2384.241 | 2367.07 | 2367.102 | 2369.756 | 2398.641 | 2371.884 | 2367.07 | 2367.07 | 2367.082 | 2369.935 | 2444.193 | 2524.106
645.1655 | 2515.205 | 2366.605 | 2366.605 | 2366.611 | 2366.94 | 2370.281 | 2385.209 | 2382.982 | 2366.605 | 2366.647 | 2369.794 | 2400.011 | 2370.928 | 2366.605 | 2366.605 | 2366.622 | 2370.238 | 2446.544 | 2530.149
645.1155 | 2501.52 | 2366.181 | 2366.181 | 2366.188 | 2366.584 | 2370.412 | 2386.125 | 2381.771 | 2366.181 | 2366.234 | 2369.953 | 2401.349 | 2370.048 | 2366.181 | 2366.181 | 2366.205 | 2370.762 | 2448.239 | 2535.876
645.0655 | 2521.345 | 2365.695 | 2365.695 | 2365.704 | 2366.179 | 2370.551 | 2386.999 | 2380.507 | 2365.695 | 2365.762 | 2370.142 | 2402.528 | 2369.14 | 2365.695 | 2365.695 | 2365.729 | 2371.437 | 2449.105 | 2541.137
645.0155 | 2528.07 | 2365.186 | 2365.186 | 2365.197 | 2365.766 | 2370.746 | 2387.859 | 2379.234 | 2365.186 | 2365.271 | 2370.411 | 2403.561 | 2368.244 | 2365.186 | 2365.186 | 2365.233 | 2372.342 | 2449.138 | 2545.956
644.9655 | 2546.55 | 2364.619 | 2364.619 | 2364.632 | 2365.312 | 2370.967 | 2388.66 | 2377.918 | 2364.619 | 2364.726 | 2370.739 | 2404.387 | 2367.322 | 2364.619 | 2364.619 | 2364.684 | 2373.486 | 2448.282 | 2550.311
644.9155 | 2540.175 | 2364.069 | 2364.069 | 2364.086 | 2364.896 | 2371.298 | 2389.464 | 2376.636 | 2364.069 | 2364.205 | 2371.213 | 2405.059 | 2366.451 | 2364.069 | 2364.069 | 2364.159 | 2374.992 | 2446.624 | 2554.328
644.8655 | 2533.216 | 2363.538 | 2363.539 | 2363.56 | 2364.523 | 2371.749 | 2390.26 | 2375.393 | 2363.538 | 2363.709 | 2371.849 | 2405.557 | 2365.63 | 2363.538 | 2363.539 | 2363.662 | 2376.916 | 2444.203 | 2558.091
644.8155 | 2547.485 | 2362.962 | 2362.962 | 2362.989 | 2364.131 | 2372.262 | 2390.97 | 2374.125 | 2362.962 | 2363.176 | 2372.598 | 2405.797 | 2364.792 | 2362.962 | 2362.963 | 2363.131 | 2379.248 | 2441.016 | 2561.653
644.7655 | 2548.772 | 2362.38 | 2362.38 | 2362.414 | 2363.763 | 2372.885 | 2391.618 | 2372.874 | 2362.38 | 2362.647 | 2373.514 | 2405.804 | 2363.975 | 2362.38 | 2362.381 | 2362.61 | 2382.088 | 2437.185 | 2565.198
644.7155 | 2559.766 | 2361.762 | 2361.763 | 2361.804 | 2363.395 | 2373.596 | 2392.16 | 2371.61 | 2361.763 | 2362.094 | 2374.583 | 2405.537 | 2363.148 | 2361.762 | 2361.763 | 2362.072 | 2385.466 | 2432.78 | 2568.864
644.6655 | 2583.509 | 2361.069 | 2361.07 | 2361.121 | 2362.992 | 2374.363 | 2392.542 | 2370.295 | 2361.07 | 2361.481 | 2375.781 | 2404.949 | 2362.268 | 2361.069 | 2361.071 | 2361.485 | 2389.404 | 2427.871 | 2572.798
644.6155 | 2580.877 | 2360.382 | 2360.383 | 2360.446 | 2362.641 | 2375.274 | 2392.833 | 2369.011 | 2360.383 | 2360.891 | 2377.204 | 2404.12 | 2361.416 | 2360.382 | 2360.384 | 2360.936 | 2394.041 | 2422.653 | 2577.274
644.5655 | 2585.906 | 2359.677 | 2359.678 | 2359.756 | 2362.324 | 2376.312 | 2392.994 | 2367.735 | 2359.678 | 2360.304 | 2378.844 | 2403.029 | 2360.566 | 2359.677 | 2359.68 | 2360.412 | 2399.408 | 2417.216 | 2582.465
644.5155 | 2595.673 | 2358.939 | 2358.941 | 2359.037 | 2362.033 | 2377.469 | 2393 | 2366.451 | 2358.941 | 2359.71 | 2380.7 | 2401.668 | 2359.701 | 2358.939 | 2358.944 | 2359.91 | 2405.535 | 2411.652 | 2588.545
644.4655 | 2592.807 | 2358.208 | 2358.21 | 2358.328 | 2361.815 | 2378.787 | 2392.878 | 2365.2 | 2358.21 | 2359.152 | 2382.822 | 2400.088 | 2358.859 | 2358.208 | 2358.215 | 2359.482 | 2412.494 | 2406.098 | 2595.729
644.4155 | 2623.45 | 2357.38 | 2357.382 | 2357.527 | 2361.574 | 2380.167 | 2392.517 | 2363.878 | 2357.382 | 2358.532 | 2385.119 | 2398.202 | 2357.934 | 2357.38 | 2357.39 | 2359.042 | 2420.199 | 2400.538 | 2604.069
644.3655 | 2645.263 | 2356.482 | 2356.485 | 2356.662 | 2361.347 | 2381.64 | 2391.936 | 2362.512 | 2356.485 | 2357.883 | 2387.626 | 2396.056 | 2356.952 | 2356.482 | 2356.497 | 2358.637 | 2428.675 | 2395.071 | 2613.718
644.3155 | 2629.474 | 2355.63 | 2355.634 | 2355.849 | 2361.258 | 2383.32 | 2391.247 | 2361.216 | 2355.634 | 2357.329 | 2390.462 | 2393.787 | 2356.027 | 2355.63 | 2355.65 | 2358.41 | 2438.009 | 2389.871 | 2624.888
644.2655 | 2653.86 | 2354.7 | 2354.705 | 2354.967 | 2361.194 | 2385.083 | 2390.323 | 2359.867 | 2354.705 | 2356.753 | 2393.506 | 2391.295 | 2355.035 | 2354.7 | 2354.729 | 2358.266 | 2448.019 | 2384.859 | 2637.511
644.2155 | 2660.994 | 2353.744 | 2353.751 | 2354.068 | 2361.219 | 2386.978 | 2389.218 | 2358.517 | 2353.752 | 2356.218 | 2396.807 | 2388.659 | 2354.026 | 2353.745 | 2353.785 | 2358.292 | 2458.67 | 2380.116 | 2651.654
644.1655 | 2675.673 | 2352.741 | 2352.749 | 2353.132 | 2361.32 | 2388.976 | 2387.909 | 2357.142 | 2352.751 | 2355.712 | 2400.334 | 2385.881 | 2352.977 | 2352.741 | 2352.797 | 2358.507 | 2469.809 | 2375.64 | 2667.264
644.1155 | 2685.38 | 2351.705 | 2351.715 | 2352.176 | 2361.527 | 2391.084 | 2386.417 | 2355.758 | 2351.717 | 2355.261 | 2404.088 | 2383.002 | 2351.901 | 2351.705 | 2351.782 | 2358.975 | 2481.289 | 2371.451 | 2684.28
644.0655 | 2689.649 | 2350.651 | 2350.665 | 2351.219 | 2361.867 | 2393.306 | 2384.766 | 2354.378 | 2350.667 | 2354.894 | 2408.066 | 2380.063 | 2350.815 | 2350.652 | 2350.758 | 2359.765 | 2492.923 | 2367.566 | 2702.598
644.0155 | 2726.199 | 2349.483 | 2349.499 | 2350.163 | 2362.254 | 2395.529 | 2382.864 | 2352.904 | 2349.503 | 2354.528 | 2412.14 | 2376.988 | 2349.618 | 2349.484 | 2349.628 | 2360.841 | 2504.377 | 2363.877 | 2721.959
643.9655 | 2724.444 | 2348.315 | 2348.336 | 2349.13 | 2362.821 | 2397.852 | 2380.84 | 2351.452 | 2348.341 | 2354.295 | 2416.395 | 2373.917 | 2348.427 | 2348.317 | 2348.513 | 2362.39 | 2515.501 | 2360.486 | 2742.284
643.9155 | 2750.058 | 2347.065 | 2347.091 | 2348.038 | 2363.495 | 2400.17 | 2378.62 | 2349.937 | 2347.098 | 2354.13 | 2420.706 | 2370.784 | 2347.158 | 2347.068 | 2347.332 | 2364.404 | 2525.922 | 2357.291 | 2763.265
643.8655 | 2772.807 | 2345.741 | 2345.773 | 2346.9 | 2364.301 | 2402.467 | 2376.228 | 2348.367 | 2345.783 | 2354.061 | 2425.031 | 2367.617 | 2345.817 | 2345.745 | 2346.099 | 2366.976 | 2535.351 | 2354.279 | 2784.673
643.8155 | 2803.801 | 2344.318 | 2344.358 | 2345.694 | 2365.225 | 2404.691 | 2373.651 | 2346.715 | 2344.371 | 2354.082 | 2429.291 | 2364.403 | 2344.38 | 2344.323 | 2344.795 | 2370.169 | 2543.464 | 2351.403 | 2806.244
643.7655 | 2811.228 | 2342.867 | 2342.916 | 2344.498 | 2366.354 | 2406.882 | 2370.975 | 2345.052 | 2342.934 | 2354.288 | 2433.495 | 2361.229 | 2342.918 | 2342.874 | 2343.5 | 2374.149 | 2550.053 | 2348.711 | 2827.821
643.7155 | 2853.333 | 2341.282 | 2341.343 | 2343.21 | 2367.592 | 2408.903 | 2368.108 | 2343.271 | 2341.366 | 2354.596 | 2437.469 | 2357.998 | 2341.323 | 2341.292 | 2342.117 | 2378.907 | 2554.762 | 2346.074 | 2849.099
643.6655 | 2850.058 | 2339.702 | 2339.777 | 2341.974 | 2369.092 | 2410.855 | 2365.204 | 2341.51 | 2339.806 | 2355.171 | 2441.28 | 2354.856 | 2339.736 | 2339.717 | 2340.798 | 2384.678 | 2557.528 | 2343.608 | 2870.057
643.6155 | 2862.807 | 2338.078 | 2338.17 | 2340.75 | 2370.814 | 2412.654 | 2362.228 | 2339.719 | 2338.208 | 2355.99 | 2444.803 | 2351.759 | 2338.105 | 2338.099 | 2339.507 | 2391.506 | 2558.159 | 2341.243 | 2890.542
643.5655 | 2891.17 | 2336.362 | 2336.474 | 2339.495 | 2372.718 | 2414.213 | 2359.144 | 2337.849 | 2336.523 | 2357.031 | 2447.913 | 2348.665 | 2336.383 | 2336.391 | 2338.215 | 2399.428 | 2556.529 | 2338.911 | 2910.458
643.5155 | 2910.175 | 2334.581 | 2334.719 | 2338.248 | 2374.839 | 2415.522 | 2355.994 | 2335.928 | 2334.781 | 2358.35 | 2450.564 | 2345.601 | 2334.599 | 2334.622 | 2336.972 | 2408.543 | 2552.665 | 2336.623 | 2929.85
643.4655 | 2939.766 | 2332.704 | 2332.872 | 2336.983 | 2377.15 | 2416.509 | 2352.756 | 2333.922 | 2332.95 | 2359.942 | 2452.648 | 2342.537 | 2332.718 | 2332.76 | 2335.771 | 2418.873 | 2546.604 | 2334.33 | 2948.762
643.4155 | 2959.883 | 2330.76 | 2330.964 | 2335.74 | 2379.679 | 2417.168 | 2349.469 | 2331.858 | 2331.062 | 2361.862 | 2454.128 | 2339.5 | 2330.771 | 2330.837 | 2334.67 | 2430.473 | 2538.514 | 2332.047 | 2967.349
643.3655 | 2966.023 | 2328.79 | 2329.038 | 2334.572 | 2382.467 | 2417.505 | 2346.186 | 2329.781 | 2329.161 | 2364.179 | 2454.984 | 2336.53 | 2328.799 | 2328.896 | 2333.749 | 2443.382 | 2528.635 | 2329.803 | 2985.819
643.3155 | 3012.573 | 2326.671 | 2326.971 | 2333.366 | 2385.383 | 2417.365 | 2342.79 | 2327.563 | 2327.124 | 2366.791 | 2455.039 | 2333.5 | 2326.678 | 2326.816 | 2332.923 | 2457.431 | 2517.089 | 2327.464 | 3004.233
643.2655 | 3041.93 | 2324.455 | 2324.818 | 2332.188 | 2388.47 | 2416.772 | 2339.34 | 2325.257 | 2325.007 | 2369.773 | 2454.307 | 2330.459 | 2324.461 | 2324.652 | 2332.293 | 2472.582 | 2504.207 | 2325.072 | 3022.834
643.2155 | 3052.222 | 2322.201 | 2322.638 | 2331.109 | 2391.771 | 2415.761 | 2335.901 | 2322.92 | 2322.871 | 2373.198 | 2452.816 | 2327.46 | 2322.205 | 2322.467 | 2331.969 | 2488.748 | 2490.343 | 2322.678 | 3041.849
643.1655 | 3058.246 | 2319.921 | 2320.446 | 2330.157 | 2395.277 | 2414.326 | 2332.489 | 2320.566 | 2320.732 | 2377.093 | 2450.566 | 2324.512 | 2319.924 | 2320.278 | 2332.025 | 2505.743 | 2475.811 | 2320.288 | 3061.424
643.1155 | 3084.561 | 2317.553 | 2318.183 | 2329.284 | 2398.901 | 2412.392 | 2329.047 | 2318.131 | 2318.532 | 2381.401 | 2447.492 | 2321.546 | 2317.555 | 2318.03 | 2332.464 | 2523.242 | 2460.837 | 2317.834 | 3081.579
643.0655 | 3117.661 | 2315.076 | 2315.829 | 2328.484 | 2402.59 | 2409.932 | 2325.553 | 2315.593 | 2316.253 | 2386.101 | 2443.588 | 2318.537 | 2315.078 | 2315.709 | 2333.337 | 2540.904 | 2445.668 | 2315.29 | 3102.31
643.0155 | 3117.018 | 2312.593 | 2313.492 | 2327.879 | 2406.411 | 2407.048 | 2322.115 | 2313.055 | 2314.004 | 2391.286 | 2438.985 | 2315.584 | 2312.595 | 2313.428 | 2334.825 | 2558.458 | 2430.647 | 2312.755 | 3123.667
642.9655 | 3137.836 | 2310.039 | 2311.108 | 2327.417 | 2410.254 | 2403.681 | 2318.666 | 2310.45 | 2311.724 | 2396.873 | 2433.655 | 2312.613 | 2310.04 | 2311.134 | 2336.941 | 2575.413 | 2415.914 | 2310.161 | 3145.462
642.9155 | 3209.006 | 2307.258 | 2308.526 | 2326.962 | 2413.916 | 2399.688 | 2315.05 | 2307.624 | 2309.264 | 2402.678 | 2427.495 | 2309.467 | 2307.259 | 2308.687 | 2339.615 | 2591.158 | 2401.48 | 2307.349 | 3167.353
642.8655 | 3190.936 | 2304.524 | 2306.025 | 2326.806 | 2417.617 | 2395.361 | 2311.542 | 2304.85 | 2306.905 | 2408.936 | 2420.84 | 2306.413 | 2304.524 | 2306.378 | 2343.203 | 2605.491 | 2387.748 | 2304.592 | 3189.374
642.8155 | 3222.515 | 2301.684 | 2303.457 | 2326.811 | 2421.147 | 2390.57 | 2307.986 | 2301.974 | 2304.501 | 2415.44 | 2413.604 | 2303.294 | 2301.685 | 2304.075 | 2347.632 | 2617.789 | 2374.66 | 2301.734 | 3211.098
642.7655 | 3231.813 | 2298.807 | 2300.895 | 2327.065 | 2424.511 | 2385.411 | 2304.451 | 2299.064 | 2302.129 | 2422.196 | 2405.929 | 2300.175 | 2298.808 | 2301.874 | 2353.044 | 2627.673 | 2362.343 | 2298.844 | 3232.302
642.7155 | 3270.936 | 2295.802 | 2298.254 | 2327.491 | 2427.553 | 2379.824 | 2300.84 | 2296.029 | 2299.704 | 2429.033 | 2397.799 | 2296.959 | 2295.802 | 2299.712 | 2359.409 | 2634.658 | 2350.737 | 2295.829 | 3252.611
642.6655 | 3268.655 | 2292.793 | 2295.667 | 2328.231 | 2430.331 | 2373.971 | 2297.28 | 2292.995 | 2297.365 | 2435.989 | 2389.417 | 2293.771 | 2292.794 | 2297.753 | 2366.898 | 2638.549 | 2339.972 | 2292.813 | 3271.892
642.6155 | 3287.251 | 2289.719 | 2293.078 | 2329.235 | 2432.714 | 2367.824 | 2293.703 | 2289.897 | 2295.055 | 2442.897 | 2380.795 | 2290.541 | 2289.719 | 2295.971 | 2375.473 | 2639.053 | 2329.968 | 2289.733 | 3289.869
642.5655 | 3300.234 | 2286.595 | 2290.511 | 2330.531 | 2434.651 | 2361.439 | 2290.123 | 2286.752 | 2292.803 | 2449.661 | 2372.021 | 2287.285 | 2286.596 | 2294.433 | 2385.145 | 2636.068 | 2320.711 | 2286.606 | 3306.403
642.5155 | 3332.807 | 2283.362 | 2287.916 | 2332.068 | 2436.017 | 2354.793 | 2286.477 | 2283.5 | 2290.56 | 2456.099 | 2363.104 | 2283.938 | 2283.362 | 2293.131 | 2395.816 | 2629.527 | 2312.095 | 2283.369 | 3321.34
642.4655 | 3331.813 | 2280.122 | 2285.403 | 2333.957 | 2436.853 | 2348.027 | 2282.865 | 2280.244 | 2288.439 | 2462.184 | 2354.21 | 2280.602 | 2280.122 | 2292.226 | 2407.511 | 2619.646 | 2304.171 | 2280.127 | 3334.755
642.4155 | 3351.111 | 2276.813 | 2282.923 | 2336.136 | 2437.04 | 2341.117 | 2279.222 | 2276.92 | 2286.389 | 2467.72 | 2345.331 | 2277.211 | 2276.813 | 2291.724 | 2420.044 | 2606.581 | 2296.817 | 2276.817 | 3346.612
642.3655 | 3374.737 | 2273.421 | 2280.471 | 2338.592 | 2436.515 | 2334.084 | 2275.531 | 2273.515 | 2284.41 | 2472.559 | 2336.504 | 2273.75 | 2273.421 | 2291.682 | 2433.228 | 2590.635 | 2289.96 | 2273.423 | 3356.967
642.3155 | 3368.07 | 2270.039 | 2278.153 | 2341.411 | 2435.329 | 2327.055 | 2271.883 | 2270.122 | 2282.605 | 2476.661 | 2327.864 | 2270.311 | 2270.039 | 2292.271 | 2446.932 | 2572.29 | 2283.631 | 2270.041 | 3366.008
642.2655 | 3398.596 | 2266.553 | 2275.867 | 2344.468 | 2433.336 | 2319.945 | 2268.16 | 2266.626 | 2280.87 | 2479.788 | 2319.33 | 2266.777 | 2266.553 | 2293.456 | 2460.766 | 2551.873 | 2277.657 | 2266.555 | 3373.724
642.2155 | 3389.298 | 2263.086 | 2273.748 | 2347.868 | 2430.635 | 2312.904 | 2264.482 | 2263.149 | 2279.339 | 2481.945 | 2311.052 | 2263.269 | 2263.086 | 2295.443 | 2474.529 | 2529.979 | 2272.104 | 2263.087 | 3380.331
642.1655 | 3368.48 | 2259.672 | 2271.846 | 2351.623 | 2427.251 | 2305.993 | 2260.882 | 2259.727 | 2278.057 | 2483.065 | 2303.086 | 2259.821 | 2259.672 | 2298.351 | 2487.893 | 2507.116 | 2266.953 | 2259.672 | 3385.933
642.1155 | 3381.287 | 2256.208 | 2270.072 | 2355.601 | 2423.079 | 2299.129 | 2257.254 | 2256.256 | 2276.927 | 2482.963 | 2295.344 | 2256.33 | 2256.208 | 2302.156 | 2500.362 | 2483.643 | 2262.052 | 2256.208 | 3390.465
642.0655 | 3401.696 | 2252.671 | 2268.417 | 2359.741 | 2418.106 | 2292.307 | 2253.573 | 2252.713 | 2275.933 | 2481.551 | 2287.81 | 2252.77 | 2252.671 | 2306.908 | 2511.503 | 2459.96 | 2257.336 | 2252.671 | 3393.905
642.0155 | 3401.871 | 2249.123 | 2266.958 | 2364.061 | 2412.417 | 2285.604 | 2249.899 | 2249.159 | 2275.14 | 2478.85 | 2280.551 | 2249.203 | 2249.123 | 2312.73 | 2520.973 | 2436.511 | 2252.824 | 2249.123 | 3396.282
641.9655 | 3388.07 | 2245.607 | 2265.754 | 2368.553 | 2406.086 | 2279.074 | 2246.273 | 2245.638 | 2274.592 | 2474.886 | 2273.607 | 2245.671 | 2245.607 | 2319.712 | 2528.431 | 2413.662 | 2248.527 | 2245.607 | 3397.58
641.9155 | 3377.018 | 2242.114 | 2264.809 | 2373.151 | 2399.145 | 2272.718 | 2242.684 | 2242.141 | 2274.279 | 2469.661 | 2266.967 | 2242.166 | 2242.114 | 2327.867 | 2533.531 | 2391.672 | 2244.405 | 2242.114 | 3397.716
641.8655 | 3387.719 | 2238.578 | 2264.073 | 2377.721 | 2391.577 | 2266.476 | 2239.064 | 2238.601 | 2274.126 | 2463.14 | 2260.556 | 2238.619 | 2238.578 | 2337.127 | 2535.927 | 2370.68 | 2240.365 | 2238.578 | 3396.545
641.8155 | 3385.789 | 2235.037 | 2263.597 | 2382.233 | 2383.476 | 2260.39 | 2235.451 | 2235.057 | 2274.163 | 2455.419 | 2254.402 | 2235.07 | 2235.037 | 2347.491 | 2535.464 | 2350.871 | 2236.423 | 2235.037 | 3394.031
641.7655 | 3379.064 | 2231.506 | 2263.41 | 2386.624 | 2374.919 | 2254.476 | 2231.858 | 2231.523 | 2274.39 | 2446.59 | 2248.507 | 2231.532 | 2231.506 | 2358.895 | 2532.052 | 2332.357 | 2232.575 | 2231.506 | 3390.132
641.7155 | 3390.936 | 2227.928 | 2263.464 | 2390.757 | 2365.913 | 2248.677 | 2228.226 | 2227.943 | 2274.728 | 2436.694 | 2242.8 | 2227.949 | 2227.928 | 2371.159 | 2525.63 | 2315.127 | 2228.748 | 2227.928 | 3384.751
641.6655 | 3372.281 | 2224.397 | 2263.863 | 2394.64 | 2356.619 | 2243.084 | 2224.648 | 2224.41 | 2275.247 | 2425.935 | 2237.361 | 2224.413 | 2224.397 | 2384.204 | 2516.387 | 2299.283 | 2225.022 | 2224.397 | 3377.959
641.6155 | 3376.433 | 2220.842 | 2264.544 | 2398.12 | 2347.036 | 2237.623 | 2221.054 | 2220.853 | 2275.846 | 2414.367 | 2232.104 | 2220.855 | 2220.842 | 2397.735 | 2504.443 | 2284.729 | 2221.316 | 2220.842 | 3369.678
641.5655 | 3340.994 | 2217.386 | 2265.633 | 2401.231 | 2337.352 | 2232.412 | 2217.564 | 2217.396 | 2276.609 | 2402.241 | 2227.135 | 2217.396 | 2217.386 | 2411.598 | 2490.19 | 2271.538 | 2217.743 | 2217.386 | 3360.022
641.5155 | 3354.737 | 2213.877 | 2266.981 | 2403.741 | 2327.482 | 2227.294 | 2214.027 | 2213.885 | 2277.346 | 2389.541 | 2222.288 | 2213.885 | 2213.877 | 2425.321 | 2473.813 | 2259.485 | 2214.145 | 2213.877 | 3348.83
641.4655 | 3344.035 | 2210.391 | 2268.659 | 2405.644 | 2317.563 | 2222.337 | 2210.516 | 2210.398 | 2278.083 | 2376.477 | 2217.622 | 2210.397 | 2210.391 | 2438.613 | 2455.766 | 2248.563 | 2210.591 | 2210.391 | 3336.148
641.4155 | 3360.292 | 2206.844 | 2270.579 | 2406.784 | 2307.572 | 2217.451 | 2206.948 | 2206.85 | 2278.688 | 2363.096 | 2213.041 | 2206.849 | 2206.844 | 2450.998 | 2436.372 | 2238.597 | 2206.992 | 2206.844 | 3321.843
641.3655 | 3301.93 | 2203.466 | 2272.957 | 2407.324 | 2297.791 | 2212.858 | 2203.553 | 2203.472 | 2279.337 | 2349.752 | 2208.759 | 2203.47 | 2203.466 | 2462.298 | 2416.269 | 2229.719 | 2203.575 | 2203.466 | 3306.072
641.3155 | 3303.567 | 2200.073 | 2275.594 | 2407.024 | 2288.086 | 2208.367 | 2200.146 | 2200.078 | 2279.789 | 2336.378 | 2204.578 | 2200.076 | 2200.073 | 2471.923 | 2395.667 | 2221.648 | 2200.153 | 2200.073 | 3288.553
641.2655 | 3292.982 | 2196.703 | 2278.505 | 2405.876 | 2278.537 | 2204.007 | 2196.763 | 2196.707 | 2280.024 | 2323.117 | 2200.525 | 2196.705 | 2196.703 | 2479.528 | 2374.972 | 2214.328 | 2196.761 | 2196.703 | 3269.214
641.2155 | 3254.854 | 2193.44 | 2281.746 | 2403.932 | 2269.267 | 2199.855 | 2193.489 | 2193.443 | 2280.07 | 2310.148 | 2196.672 | 2193.442 | 2193.44 | 2484.857 | 2354.593 | 2207.754 | 2193.482 | 2193.44 | 3248.03
641.1655 | 3257.076 | 2190.16 | 2285.16 | 2401.047 | 2260.183 | 2195.78 | 2190.201 | 2190.163 | 2279.75 | 2297.427 | 2192.884 | 2190.162 | 2190.16 | 2487.51 | 2334.688 | 2201.717 | 2190.191 | 2190.16 | 3224.779
641.1155 | 3202.281 | 2187.04 | 2288.882 | 2397.392 | 2251.489 | 2191.949 | 2187.073 | 2187.042 | 2279.186 | 2285.2 | 2189.328 | 2187.041 | 2187.04 | 2487.467 | 2315.66 | 2196.316 | 2187.061 | 2187.04 | 3199.571
641.0655 | 3169.649 | 2184.01 | 2292.797 | 2392.907 | 2243.135 | 2188.288 | 2184.037 | 2184.012 | 2278.267 | 2273.454 | 2185.926 | 2184.011 | 2184.01 | 2484.556 | 2297.618 | 2191.414 | 2184.025 | 2184.01 | 3172.318
641.0155 | 3158.655 | 2181.005 | 2296.786 | 2387.546 | 2235.073 | 2184.723 | 2181.027 | 2181.007 | 2276.887 | 2262.166 | 2182.604 | 2181.006 | 2181.005 | 2478.707 | 2280.623 | 2186.88 | 2181.016 | 2181.005 | 3142.986
640.9655 | 3109.825 | 2178.141 | 2300.909 | 2381.463 | 2227.429 | 2181.364 | 2178.16 | 2178.143 | 2275.131 | 2251.486 | 2179.472 | 2178.142 | 2178.141 | 2470.132 | 2264.873 | 2182.777 | 2178.149 | 2178.141 | 3111.791
640.9155 | 3093.509 | 2175.32 | 2305.001 | 2374.604 | 2220.111 | 2178.106 | 2175.334 | 2175.321 | 2272.88 | 2241.334 | 2176.423 | 2175.32 | 2175.32 | 2458.92 | 2250.311 | 2178.956 | 2175.325 | 2175.32 | 3078.791
640.8655 | 3031.754 | 2172.679 | 2309.135 | 2367.168 | 2213.261 | 2175.082 | 2172.691 | 2172.68 | 2270.262 | 2231.863 | 2173.591 | 2172.68 | 2172.679 | 2445.484 | 2237.081 | 2175.516 | 2172.683 | 2172.679 | 3044.345
640.8155 | 3002.456 | 2170.122 | 2313.142 | 2359.121 | 2206.778 | 2172.188 | 2170.131 | 2170.122 | 2267.177 | 2222.976 | 2170.873 | 2170.122 | 2170.122 | 2430.057 | 2225.065 | 2172.322 | 2170.124 | 2170.122 | 3008.618
640.7655 | 2955.731 | 2167.7 | 2317.001 | 2350.594 | 2200.714 | 2169.473 | 2167.708 | 2167.701 | 2263.689 | 2214.722 | 2168.317 | 2167.7 | 2167.7 | 2413.075 | 2214.27 | 2169.397 | 2167.702 | 2167.7 | 2971.964
640.7155 | 2911.345 | 2165.407 | 2320.633 | 2341.658 | 2195.054 | 2166.925 | 2165.414 | 2165.408 | 2259.812 | 2207.085 | 2165.912 | 2165.408 | 2165.407 | 2394.935 | 2204.63 | 2166.709 | 2165.409 | 2165.407 | 2934.696
640.6655 | 2889.123 | 2163.177 | 2323.896 | 2332.331 | 2189.723 | 2164.472 | 2163.182 | 2163.177 | 2255.509 | 2199.981 | 2163.589 | 2163.177 | 2163.177 | 2375.979 | 2196.005 | 2164.169 | 2163.178 | 2163.177 | 2897.069
640.6155 | 2839.883 | 2161.091 | 2326.803 | 2322.781 | 2184.793 | 2162.194 | 2161.095 | 2161.091 | 2250.899 | 2193.473 | 2161.426 | 2161.091 | 2161.091 | 2356.685 | 2188.398 | 2161.843 | 2161.091 | 2161.091 | 2859.482
640.5655 | 2805.614 | 2159.104 | 2329.241 | 2313.047 | 2180.208 | 2160.041 | 2159.108 | 2159.105 | 2245.984 | 2187.494 | 2159.376 | 2159.104 | 2159.104 | 2337.373 | 2181.681 | 2159.672 | 2159.105 | 2159.104 | 2822.181
640.5155 | 2794.971 | 2157.144 | 2331.076 | 2303.14 | 2175.883 | 2157.938 | 2157.147 | 2157.145 | 2240.74 | 2181.946 | 2157.364 | 2157.145 | 2157.144 | 2318.298 | 2175.699 | 2157.57 | 2157.145 | 2157.144 | 2785.356
640.4655 | 2732.164 | 2155.372 | 2332.416 | 2293.302 | 2171.964 | 2156.043 | 2155.374 | 2155.372 | 2235.384 | 2176.962 | 2155.549 | 2155.372 | 2155.372 | 2299.9 | 2170.53 | 2155.689 | 2155.372 | 2155.372 | 2749.393
640.4155 | 2707.427 | 2153.671 | 2333.099 | 2283.492 | 2168.322 | 2154.236 | 2153.672 | 2153.671 | 2229.855 | 2172.401 | 2153.813 | 2153.671 | 2153.671 | 2282.291 | 2165.981 | 2153.906 | 2153.671 | 2153.671 | 2714.361
640.3655 | 2667.31 | 2152.088 | 2333.136 | 2273.827 | 2164.991 | 2152.563 | 2152.089 | 2152.088 | 2224.258 | 2168.28 | 2152.201 | 2152.088 | 2152.088 | 2265.696 | 2162.027 | 2152.261 | 2152.088 | 2152.088 | 2680.452
640.3155 | 2628.596 | 2150.619 | 2332.5 | 2264.368 | 2161.952 | 2151.017 | 2150.62 | 2150.619 | 2218.646 | 2164.571 | 2150.71 | 2150.619 | 2150.619 | 2250.237 | 2158.597 | 2150.746 | 2150.619 | 2150.619 | 2647.773
640.2655 | 2608.012 | 2149.209 | 2331.122 | 2255.116 | 2159.137 | 2149.543 | 2149.21 | 2149.21 | 2213.016 | 2161.189 | 2149.282 | 2149.209 | 2149.209 | 2235.941 | 2155.577 | 2149.302 | 2149.21 | 2149.209 | 2616.34
640.2155 | 2575.263 | 2147.896 | 2329.04 | 2246.158 | 2156.57 | 2148.174 | 2147.897 | 2147.897 | 2207.458 | 2158.149 | 2147.954 | 2147.896 | 2147.896 | 2222.887 | 2152.949 | 2147.964 | 2147.896 | 2147.896 | 2586.236
640.1655 | 2556.082 | 2146.639 | 2326.224 | 2237.497 | 2154.196 | 2146.87 | 2146.639 | 2146.639 | 2201.977 | 2155.383 | 2146.684 | 2146.639 | 2146.639 | 2211.041 | 2150.625 | 2146.687 | 2146.639 | 2146.639 | 2557.437
640.1155 | 2520.585 | 2145.486 | 2322.747 | 2229.219 | 2152.054 | 2145.678 | 2145.487 | 2145.486 | 2196.664 | 2152.92 | 2145.522 | 2145.486 | 2145.486 | 2200.429 | 2148.614 | 2145.521 | 2145.486 | 2145.486 | 2529.994
640.0655 | 2491.871 | 2144.419 | 2318.624 | 2221.331 | 2150.112 | 2144.578 | 2144.419 | 2144.419 | 2191.537 | 2150.718 | 2144.447 | 2144.419 | 2144.419 | 2190.989 | 2146.858 | 2144.443 | 2144.419 | 2144.419 | 2503.87
640.0155 | 2472.398 | 2143.408 | 2313.871 | 2213.828 | 2148.33 | 2143.539 | 2143.408 | 2143.408 | 2186.598 | 2148.728 | 2143.43 | 2143.408 | 2143.408 | 2182.631 | 2145.3 | 2143.425 | 2143.408 | 2143.408 | 2479.009
639.9655 | 2450.234 | 2142.462 | 2308.548 | 2206.734 | 2146.707 | 2142.571 | 2142.463 | 2142.462 | 2181.882 | 2146.94 | 2142.479 | 2142.462 | 2142.462 | 2175.291 | 2143.922 | 2142.475 | 2142.462 | 2142.462 | 2455.388
639.9155 | 2448.596 | 2141.519 | 2302.656 | 2199.997 | 2145.17 | 2141.608 | 2141.519 | 2141.519 | 2177.346 | 2145.276 | 2141.532 | 2141.519 | 2141.519 | 2168.826 | 2142.638 | 2141.528 | 2141.519 | 2141.519 | 2432.906
639.8655 | 2417.836 | 2140.668 | 2296.348 | 2193.711 | 2143.8 | 2140.741 | 2140.668 | 2140.668 | 2173.095 | 2143.81 | 2140.678 | 2140.668 | 2140.668 | 2163.245 | 2141.521 | 2140.674 | 2140.668 | 2140.668 | 2411.612
639.8155 | 2429.064 | 2139.779 | 2289.567 | 2187.748 | 2142.46 | 2139.839 | 2139.779 | 2139.779 | 2169.011 | 2142.398 | 2139.787 | 2139.779 | 2139.779 | 2158.333 | 2140.426 | 2139.783 | 2139.779 | 2139.779 | 2391.34
639.7655 | 2388.947 | 2139.012 | 2282.544 | 2182.262 | 2141.3 | 2139.06 | 2139.012 | 2139.012 | 2165.258 | 2141.188 | 2139.018 | 2139.012 | 2139.012 | 2154.169 | 2139.5 | 2139.014 | 2139.012 | 2139.012 | 2372.208
639.7155 | 2359.883 | 2138.331 | 2275.319 | 2177.214 | 2140.279 | 2138.371 | 2138.331 | 2138.331 | 2161.805 | 2140.133 | 2138.336 | 2138.331 | 2138.331 | 2150.641 | 2138.697 | 2138.333 | 2138.331 | 2138.331 | 2354.148
639.6655 | 2346.55 | 2137.69 | 2267.917 | 2172.544 | 2139.344 | 2137.722 | 2137.69 | 2137.69 | 2158.604 | 2139.177 | 2137.693 | 2137.69 | 2137.69 | 2147.629 | 2137.962 | 2137.691 | 2137.69 | 2137.69 | 2337.077
639.6155 | 2325.146 | 2137.112 | 2260.434 | 2168.267 | 2138.514 | 2137.138 | 2137.112 | 2137.112 | 2155.676 | 2138.336 | 2137.115 | 2137.112 | 2137.112 | 2145.09 | 2137.314 | 2137.113 | 2137.112 | 2137.112 | 2320.989
639.5655 | 2312.865 | 2136.571 | 2252.91 | 2164.34 | 2137.755 | 2136.592 | 2136.571 | 2136.571 | 2152.987 | 2137.575 | 2136.573 | 2136.571 | 2136.571 | 2142.938 | 2136.72 | 2136.571 | 2136.571 | 2136.571 | 2305.824
639.5155 | 2306.901 | 2136.046 | 2245.389 | 2160.729 | 2137.044 | 2136.063 | 2136.046 | 2136.046 | 2150.51 | 2136.867 | 2136.047 | 2136.046 | 2136.046 | 2141.099 | 2136.155 | 2136.046 | 2136.046 | 2136.046 | 2291.536
639.4655 | 2276.257 | 2135.614 | 2238.007 | 2157.493 | 2136.453 | 2135.628 | 2135.614 | 2135.614 | 2148.312 | 2136.283 | 2135.615 | 2135.614 | 2135.614 | 2139.6 | 2135.694 | 2135.614 | 2135.614 | 2135.614 | 2278.173
639.4155 | 2277.193 | 2135.178 | 2230.718 | 2154.518 | 2135.882 | 2135.189 | 2135.178 | 2135.178 | 2146.286 | 2135.721 | 2135.179 | 2135.178 | 2135.178 | 2138.305 | 2135.236 | 2135.178 | 2135.178 | 2135.178 | 2265.611
639.3655 | 2260.994 | 2134.79 | 2223.624 | 2151.84 | 2135.379 | 2134.799 | 2134.79 | 2134.79 | 2144.474 | 2135.23 | 2134.791 | 2134.79 | 2134.79 | 2137.23 | 2134.832 | 2134.79 | 2134.79 | 2134.79 | 2253.876
639.3155 | 2260.058 | 2134.404 | 2216.717 | 2149.395 | 2134.896 | 2134.411 | 2134.404 | 2134.404 | 2142.816 | 2134.76 | 2134.405 | 2134.404 | 2134.404 | 2136.297 | 2134.434 | 2134.405 | 2134.404 | 2134.404 | 2242.895
639.2655 | 2239.942 | 2134.079 | 2210.092 | 2147.224 | 2134.488 | 2134.085 | 2134.079 | 2134.079 | 2141.361 | 2134.365 | 2134.08 | 2134.079 | 2134.079 | 2135.539 | 2134.101 | 2134.079 | 2134.079 | 2134.079 | 2232.7
639.2155 | 2229.766 | 2133.785 | 2203.746 | 2145.28 | 2134.124 | 2133.789 | 2133.785 | 2133.785 | 2140.067 | 2134.014 | 2133.785 | 2133.785 | 2133.785 | 2134.904 | 2133.8 | 2133.785 | 2133.785 | 2133.785 | 2223.232
639.1655 | 2230.058 | 2133.488 | 2197.671 | 2143.515 | 2133.769 | 2133.492 | 2133.488 | 2133.488 | 2138.89 | 2133.671 | 2133.488 | 2133.488 | 2133.488 | 2134.342 | 2133.499 | 2133.488 | 2133.488 | 2133.488 | 2214.432
639.1155 | 2196.199 | 2133.295 | 2191.988 | 2142.018 | 2133.527 | 2133.298 | 2133.295 | 2133.295 | 2137.923 | 2133.441 | 2133.295 | 2133.295 | 2133.295 | 2133.942 | 2133.302 | 2133.295 | 2133.295 | 2133.295 | 2206.375
639.0655 | 2209.181 | 2133.061 | 2186.565 | 2140.631 | 2133.253 | 2133.063 | 2133.061 | 2133.061 | 2137.014 | 2133.177 | 2133.061 | 2133.061 | 2133.061 | 2133.549 | 2133.067 | 2133.061 | 2133.061 | 2133.061 | 2198.89
639.0155 | 2198.304 | 2132.86 | 2181.483 | 2139.411 | 2133.018 | 2132.862 | 2132.86 | 2132.86 | 2136.225 | 2132.952 | 2132.861 | 2132.86 | 2132.86 | 2133.226 | 2132.864 | 2132.86 | 2132.86 | 2132.86 | 2192.019
638.9655 | 2172.281 | 2132.739 | 2176.791 | 2138.394 | 2132.868 | 2132.74 | 2132.739 | 2132.739 | 2135.594 | 2132.811 | 2132.739 | 2132.739 | 2132.739 | 2133.012 | 2132.741 | 2132.739 | 2132.739 | 2132.739 | 2185.779
638.9155 | 2172.398 | 2132.617 | 2172.409 | 2137.486 | 2132.722 | 2132.618 | 2132.617 | 2132.617 | 2135.031 | 2132.674 | 2132.617 | 2132.617 | 2132.617 | 2132.819 | 2132.619 | 2132.617 | 2132.617 | 2132.617 | 2180.059
638.8655 | 2178.596 | 2132.475 | 2168.313 | 2136.657 | 2132.561 | 2132.476 | 2132.475 | 2132.475 | 2134.51 | 2132.52 | 2132.475 | 2132.475 | 2132.475 | 2132.624 | 2132.476 | 2132.475 | 2132.475 | 2132.475 | 2174.811
638.8155 | 2161.52 | 2132.386 | 2164.568 | 2135.968 | 2132.456 | 2132.386 | 2132.386 | 2132.386 | 2134.095 | 2132.421 | 2132.386 | 2132.386 | 2132.386 | 2132.495 | 2132.387 | 2132.386 | 2132.386 | 2132.386 | 2170.075
638.7655 | 2140 | 2132.362 | 2161.179 | 2135.423 | 2132.419 | 2132.363 | 2132.362 | 2132.362 | 2133.793 | 2132.39 | 2132.362 | 2132.362 | 2132.362 | 2132.442 | 2132.363 | 2132.362 | 2132.362 | 2132.362 | 2165.835
638.7155 | 2143.099 | 2132.329 | 2158.059 | 2134.937 | 2132.375 | 2132.33 | 2132.329 | 2132.329 | 2133.524 | 2132.35 | 2132.329 | 2132.329 | 2132.329 | 2132.387 | 2132.33 | 2132.329 | 2132.329 | 2132.329 | 2161.987
638.6655 | 2141.637 | 2132.301 | 2155.21 | 2134.518 | 2132.338 | 2132.301 | 2132.301 | 2132.301 | 2133.294 | 2132.317 | 2132.301 | 2132.301 | 2132.301 | 2132.342 | 2132.301 | 2132.301 | 2132.301 | 2132.301 | 2158.516
638.6155 | 2141.287 | 2132.273 | 2152.614 | 2134.153 | 2132.303 | 2132.273 | 2132.273 | 2132.273 | 2133.097 | 2132.285 | 2132.273 | 2132.273 | 2132.273 | 2132.303 | 2132.273 | 2132.273 | 2132.273 | 2132.273 | 2155.391
638.5655 | 2152.281 | 2132.211 | 2150.223 | 2133.801 | 2132.235 | 2132.211 | 2132.211 | 2132.211 | 2132.892 | 2132.221 | 2132.211 | 2132.211 | 2132.211 | 2132.232 | 2132.211 | 2132.211 | 2132.211 | 2132.211 | 2152.549
638.5155 | 2142.573 | 2132.179 | 2148.084 | 2133.521 | 2132.199 | 2132.179 | 2132.179 | 2132.179 | 2132.74 | 2132.187 | 2132.179 | 2132.179 | 2132.179 | 2132.194 | 2132.179 | 2132.179 | 2132.179 | 2132.179 | 2150.029
638.4655 | 2131.754 | 2132.178 | 2146.185 | 2133.307 | 2132.193 | 2132.178 | 2132.178 | 2132.178 | 2132.639 | 2132.184 | 2132.178 | 2132.178 | 2132.178 | 2132.189 | 2132.178 | 2132.178 | 2132.178 | 2132.178 | 2147.806
638.4155 | 2129.298 | 2132.169 | 2144.472 | 2133.117 | 2132.182 | 2132.169 | 2132.169 | 2132.169 | 2132.546 | 2132.174 | 2132.169 | 2132.169 | 2132.169 | 2132.177 | 2132.169 | 2132.169 | 2132.169 | 2132.169 | 2145.821
638.3655 | 2126.959 | 2132.153 | 2142.93 | 2132.947 | 2132.163 | 2132.153 | 2132.153 | 2132.153 | 2132.461 | 2132.157 | 2132.153 | 2132.153 | 2132.153 | 2132.159 | 2132.153 | 2132.153 | 2132.153 | 2132.153 | 2144.049
638.3155 | 2131.754 | 2132.152 | 2141.567 | 2132.815 | 2132.16 | 2132.152 | 2132.152 | 2132.152 | 2132.402 | 2132.155 | 2132.152 | 2132.152 | 2132.152 | 2132.156 | 2132.152 | 2132.152 | 2132.152 | 2132.152 | 2142.494
638.2655 | 2134.678 | 2132.144 | 2140.348 | 2132.696 | 2132.151 | 2132.144 | 2132.144 | 2132.144 | 2132.347 | 2132.146 | 2132.144 | 2132.144 | 2132.144 | 2132.147 | 2132.144 | 2132.144 | 2132.144 | 2132.144 | 2141.114
638.2155 | 2144.62 | 2132.106 | 2139.236 | 2132.565 | 2132.111 | 2132.106 | 2132.106 | 2132.106 | 2132.27 | 2132.107 | 2132.106 | 2132.106 | 2132.106 | 2132.108 | 2132.106 | 2132.106 | 2132.106 | 2132.106 | 2139.867
638.1655 | 2130.819 | 2132.102 | 2138.282 | 2132.482 | 2132.106 | 2132.102 | 2132.102 | 2132.102 | 2132.234 | 2132.103 | 2132.102 | 2132.102 | 2132.102 | 2132.103 | 2132.102 | 2132.102 | 2132.102 | 2132.102 | 2138.801
638.1155 | 2126.784 | 2132.086 | 2137.429 | 2132.4 | 2132.089 | 2132.086 | 2132.086 | 2132.086 | 2132.192 | 2132.087 | 2132.086 | 2132.086 | 2132.086 | 2132.087 | 2132.086 | 2132.086 | 2132.086 | 2132.086 | 2137.854
638.0655 | 2134.094 | 2132.08 | 2136.688 | 2132.339 | 2132.082 | 2132.08 | 2132.08 | 2132.08 | 2132.164 | 2132.08 | 2132.08 | 2132.08 | 2132.08 | 2132.08 | 2132.08 | 2132.08 | 2132.08 | 2132.08 | 2137.035
638.0155 | 2148.596 | 2132.029 | 2135.992 | 2132.242 | 2132.031 | 2132.029 | 2132.029 | 2132.029 | 2132.096 | 2132.029 | 2132.029 | 2132.029 | 2132.029 | 2132.029 | 2132.029 | 2132.029 | 2132.029 | 2132.029 | 2136.276
637.9655 | 2136.725 | 2132.014 | 2135.415 | 2132.189 | 2132.016 | 2132.014 | 2132.014 | 2132.014 | 2132.068 | 2132.015 | 2132.014 | 2132.014 | 2132.014 | 2132.015 | 2132.014 | 2132.014 | 2132.014 | 2132.014 | 2135.646
637.9155 | 2143.099 | 2131.98 | 2134.89 | 2132.123 | 2131.981 | 2131.98 | 2131.98 | 2131.98 | 2132.023 | 2131.98 | 2131.98 | 2131.98 | 2131.98 | 2131.98 | 2131.98 | 2131.98 | 2131.98 | 2131.98 | 2135.078
637.8655 | 2134.912 | 2131.971 | 2134.455 | 2132.088 | 2131.972 | 2131.971 | 2131.971 | 2131.971 | 2132.005 | 2131.971 | 2131.971 | 2131.971 | 2131.971 | 2131.971 | 2131.971 | 2131.971 | 2131.971 | 2131.971 | 2134.607
637.8155 | 2124.152 | 2131.947 | 2134.062 | 2132.043 | 2131.948 | 2131.947 | 2131.947 | 2131.947 | 2131.974 | 2131.947 | 2131.947 | 2131.947 | 2131.947 | 2131.947 | 2131.947 | 2131.947 | 2131.947 | 2131.947 | 2134.185
637.7655 | 2122.515 | 2131.918 | 2133.715 | 2131.996 | 2131.919 | 2131.918 | 2131.918 | 2131.918 | 2131.939 | 2131.918 | 2131.918 | 2131.918 | 2131.918 | 2131.918 | 2131.918 | 2131.918 | 2131.918 | 2131.918 | 2133.813
637.7155 | 2132.339 | 2131.917 | 2133.439 | 2131.98 | 2131.917 | 2131.917 | 2131.917 | 2131.917 | 2131.933 | 2131.917 | 2131.917 | 2131.917 | 2131.917 | 2131.917 | 2131.917 | 2131.917 | 2131.917 | 2131.917 | 2133.518
637.6655 | 2134.035 | 2131.911 | 2133.196 | 2131.961 | 2131.911 | 2131.911 | 2131.911 | 2131.911 | 2131.923 | 2131.911 | 2131.911 | 2131.911 | 2131.911 | 2131.911 | 2131.911 | 2131.911 | 2131.911 | 2131.911 | 2133.26
637.6155 | 2130.702 | 2131.907 | 2132.99 | 2131.948 | 2131.907 | 2131.907 | 2131.907 | 2131.907 | 2131.917 | 2131.907 | 2131.907 | 2131.907 | 2131.907 | 2131.907 | 2131.907 | 2131.907 | 2131.907 | 2131.907 | 2133.042
637.5655 | 2127.251 | 2131.893 | 2132.804 | 2131.925 | 2131.893 | 2131.893 | 2131.893 | 2131.893 | 2131.9 | 2131.893 | 2131.893 | 2131.893 | 2131.893 | 2131.893 | 2131.893 | 2131.893 | 2131.893 | 2131.893 | 2132.844
637.5155 | 2131.93 | 2131.893 | 2132.657 | 2131.919 | 2131.893 | 2131.893 | 2131.893 | 2131.893 | 2131.899 | 2131.893 | 2131.893 | 2131.893 | 2131.893 | 2131.893 | 2131.893 | 2131.893 | 2131.893 | 2131.893 | 2132.689
637.4655 | 2126.842
637.4155 | 2127.135
637.3655 | 2124.737
637.3155 | 2150.585
637.2655 | 2142.749
637.2155 | 2120.234
637.1655 | 2113.684
637.1155 | 2130.292
637.0655 | 2118.012
637.0155 | 2114.503
636.9655 | 2144.561
636.9155 | 2141.287
636.8655 | 2115.205
636.8155 | 2125.439
636.7655 | 2132.222
636.7155 | 2142.398
636.6655 | 2140.409
636.6155 | 2142.164
636.5655 | 2137.602
636.5155 | 2140.585
636.4655 | 2139.532
636.4155 | 2128.48
636.3655 | 2126.784
636.3155 | 2135.789
636.2655 | 2128.772
636.2155 | 2129.942
636.1655 | 2137.778
636.1155 | 2141.404
636.0655 | 2144.211
636.0155 | 2134.211
635.9655 | 2133.041
635.9155 | 2131.93
635.8655 | 2136.023
635.8155 | 2122.456
635.7655 | 2125.38
635.7155 | 2122.339
635.6655 | 2125.673
635.6155 | 2135.088
635.5655 | 2144.269
635.5155 | 2120.409
635.4655 | 2122.105
635.4155 | 2130.936
635.3655 | 2141.287
635.3155 | 2128.246
635.2655 | 2114.737
635.2155 | 2110.351
635.1655 | 2136.082
635.1155 | 2155.146
635.0655 | 2115.322
635.0155 | 2119.591
634.9655 | 2135.439
634.9155 | 2129.883
634.8655 | 2134.503
634.8155 | 2119.591
634.7655 | 2113.158
634.7155 | 2122.632
634.6655 | 2121.462
634.6155 | 2126.023
634.5655 | 2133.158
634.5155 | 2127.544
634.4655 | 2123.743
634.4155 | 2148.889
634.3655 | 2127.485
634.3155 | 2124.854
634.2655 | 2126.959
634.2155 | 2113.977
634.1655 | 2113.918
634.1155 | 2127.485
634.0655 | 2120.409
634.0155 | 2141.17
633.9655 | 2116.842
633.9155 | 2125.029
633.8655 | 2131.228
633.8155 | 2136.257
633.7655 | 2147.135
633.7155 | 2145.497
633.6655 | 2140.058
633.6155 | 2123.099
633.5655 | 2138.012
633.5155 | 2123.275
633.4655 | 2129.474
633.4155 | 2132.047
633.3655 | 2133.275
633.3155 | 2131.813
633.2655 | 2127.953
633.2155 | 2134.327
633.1655 | 2133.86
633.1155 | 2130
633.0655 | 2124.503
633.0155 | 2127.368
632.9655 | 2113.392
632.9155 | 2132.924
632.8655 | 2138.187
632.8155 | 2152.69
632.7655 | 2132.222
632.7155 | 2115.556
632.6655 | 2131.111
632.6155 | 2142.69
632.5655 | 2125.38
632.5155 | 2132.573
632.4655 | 2128.655
632.4155 | 2141.696
632.3655 | 2133.567
632.3155 | 2120.585
632.2655 | 2123.801
632.2155 | 2122.456
632.1655 | 2135.789
632.1155 | 2133.801
632.0655 | 2123.86
632.0155 | 2126.608
631.9655 | 2131.754
631.9155 | 2123.567
631.8655 | 2133.158
631.8155 | 2140.819
631.7655 | 2127.602
631.7155 | 2113.275
631.6655 | 2111.345
631.6155 | 2109.591
631.5655 | 2126.608
631.5155 | 2127.661
631.4655 | 2133.918
631.4155 | 2125.322
631.3655 | 2133.684
631.3155 | 2134.62
631.2655 | 2125.205
631.2155 | 2129.532
631.1655 | 2145.146
631.1155 | 2118.655
631.0655 | 2123.918
631.0155 | 2120.292
630.9655 | 2121.228
630.9155 | 2129.24
630.8655 | 2118.889
630.8155 | 2127.251
630.7655 | 2141.462
630.7155 | 2126.374
630.6655 | 2125.965
630.6155 | 2133.275
630.5655 | 2145.088
630.5155 | 2121.404
630.4655 | 2125.556
630.4155 | 2133.509
630.3655 | 2132.807
630.3155 | 2150.526
630.2655 | 2142.456
630.2155 | 2143.567
630.1655 | 2124.503
630.1155 | 2129.766
630.0655 | 2140.819
630.0155 | 2145.614
629.9655 | 2144.795
629.9155 | 2137.31
629.8655 | 2138.772
629.8155 | 2144.035
629.7655 | 2147.661
629.7155 | 2135.731
629.6655 | 2129.064
629.6155 | 2138.713
629.5655 | 2136.784
629.5155 | 2112.924
629.4655 | 2134.737
629.4155 | 2156.433
629.3655 | 2129.649
629.3155 | 2138.187
629.2655 | 2144.678
629.2155 | 2127.602
629.1655 | 2129.415
629.1155 | 2123.626
629.0655 | 2139.064
629.0155 | 2129.24
628.9655 | 2136.023
628.9155 | 2141.111
628.8655 | 2163.099
628.8155 | 2135.439
628.7655 | 2129.474
628.7155 | 2132.047
628.6655 | 2144.444
628.6155 | 2125.906
628.5655 | 2128.421
628.5155 | 2137.368

## Tabelle118
0009838/0009838/M174/Sequence/Mn 3s
Binding energy (eV) | Spectrum | Background | Al 2p 73.7
98.51552 | 254
98.46552 | 257.3333
98.41552 | 260.8889
98.36552 | 246.4444
98.31552 | 253.3333
98.26552 | 249.3333
98.21552 | 247.5556
98.16552 | 264.2222
98.11552 | 264.8889
98.06552 | 259.3333
98.01552 | 258.6667
97.96552 | 247.7778
97.91552 | 254
97.86552 | 254
97.81552 | 248.8889
97.76552 | 250.2222
97.71552 | 246.6667
97.66552 | 248.2222
97.61552 | 241.7778
97.56552 | 251.7778
97.51552 | 248.6667
97.46552 | 251.7778
97.41552 | 239.1111
97.36552 | 250.4444
97.31552 | 252.4444
97.26552 | 257.3333
97.21552 | 252
97.16552 | 242.8889
97.11552 | 256.6667
97.06552 | 249.7778
97.01552 | 246.6667
96.96552 | 243.5556
96.91552 | 252.6667
96.86552 | 251.7778
96.81552 | 240.2222
96.76552 | 246.6667
96.71552 | 253.3333
96.66552 | 259.1111
96.61552 | 237.5556
96.56552 | 260.6667
96.51552 | 247.7778
96.46552 | 263.1111
96.41552 | 258.8889
96.36552 | 241.1111
96.31552 | 238.6667
96.26552 | 242.4444
96.21552 | 246.6667
96.16552 | 247.5556
96.11552 | 248.2222
96.06552 | 238.6667
96.01552 | 245.5556
95.96552 | 234
95.91552 | 246.6667
95.86552 | 239.1111
95.81552 | 245.5556
95.76552 | 239.7778
95.71552 | 238.8889
95.66552 | 241.7778
95.61552 | 249.3333
95.56552 | 243.5556
95.51552 | 240
95.46552 | 247.1111
95.41552 | 243.1111
95.36552 | 246
95.31552 | 223.5556
95.26552 | 238.6667
95.21552 | 239.3333
95.16552 | 249.1111
95.11552 | 247.1111
95.06552 | 241.5556
95.01552 | 222.4444
94.96552 | 239.1111
94.91552 | 234.6667
94.86552 | 233.3333
94.81552 | 240.2222
94.76552 | 235.5556
94.71552 | 241.7778
94.66552 | 244.2222
94.61552 | 231.3333
94.56552 | 245.7778
94.51552 | 238.4444
94.46552 | 244.6667
94.41552 | 246.8889
94.36552 | 239.3333
94.31552 | 240.8889
94.26552 | 238
94.21552 | 243.7778
94.16552 | 241.1111
94.11552 | 254.8889
94.06552 | 236.6667
94.01552 | 232.6667
93.96552 | 242.2222
93.91552 | 248.6667
93.86552 | 237.7778
93.81552 | 234
93.76552 | 234.8889
93.71552 | 232
93.66552 | 234.6667
93.61552 | 243.7778
93.56552 | 240.8889
93.51552 | 243.7778
93.46552 | 238
93.41552 | 242.8889
93.36552 | 244
93.31552 | 242
93.26552 | 236
93.21552 | 240.6667
93.16552 | 234.6667
93.11552 | 235.1111
93.06552 | 235.1111
93.01552 | 231.1111
92.96552 | 240.6667
92.91552 | 241.3333
92.86552 | 229.1111
92.81552 | 238
92.76552 | 234
92.71552 | 245.7778
92.66552 | 232
92.61552 | 235.5556
92.56552 | 231.7778
92.51552 | 244.8889
92.46552 | 233.7778
92.41552 | 233.5556
92.36552 | 238.6667
92.31552 | 228.6667
92.26552 | 240
92.21552 | 252.2222
92.16552 | 251.7778
92.11552 | 240
92.06552 | 229.5556
92.01552 | 248.4444
91.96552 | 239.1111
91.91552 | 251.1111
91.86552 | 238.8889
91.81552 | 242.6667
91.76552 | 254.2222
91.71552 | 246.2222
91.66552 | 230.2222
91.61552 | 238.2222
91.56552 | 232
91.51552 | 255.5556
91.46552 | 245.1111
91.41552 | 243.7778
91.36552 | 253.5556
91.31552 | 262.2222
91.26552 | 253.7778
91.21552 | 240
91.16552 | 253.3333
91.11552 | 255.7778
91.06552 | 263.1111
91.01552 | 256.8889
90.96552 | 260.8889
90.91552 | 272
90.86552 | 260.8889
90.81552 | 266.6667
90.76552 | 267.1111
90.71552 | 272.8889
90.66552 | 279.7778
90.61552 | 275.5556
90.56552 | 282.2222
90.51552 | 291.1111
90.46552 | 288
90.41552 | 290.2222
90.36552 | 310.2222
90.31552 | 322.6667
90.26552 | 305.1111
90.21552 | 315.5556
90.16552 | 319.3333
90.11552 | 343.3333
90.06552 | 355.1111
90.01552 | 351.1111
89.96552 | 368.4444
89.91552 | 392.6667
89.86552 | 413.1111
89.81552 | 428
89.76552 | 443.1111
89.71552 | 443.1111
89.66552 | 470.6667
89.61552 | 481.7778
89.56552 | 504
89.51552 | 528.6667
89.46552 | 546.4444
89.41552 | 556.2222
89.36552 | 584
89.31552 | 600.4444
89.26552 | 638.4444
89.21552 | 680.4444
89.16552 | 686.4444
89.11552 | 734
89.06552 | 761.7778
89.01552 | 790.6667
88.96552 | 783.3333
88.91552 | 823.7778
88.86552 | 863.3333
88.81552 | 909.1111
88.76552 | 920.2222
88.71552 | 968.4444
88.66552 | 998.6667
88.61552 | 1019.556
88.56552 | 1048.667
88.51552 | 1067.111
88.46552 | 1059.111
88.41552 | 1070.444
88.36552 | 1126
88.31552 | 1095.778
88.26552 | 1099.333
88.21552 | 1096.444
88.16552 | 1120.444
88.11552 | 1109.333
88.06552 | 1084.444
88.01552 | 1098
87.96552 | 1058.667
87.91552 | 1051.111
87.86552 | 1032
87.81552 | 1019.111
87.76552 | 981.7778
87.71552 | 943.1111
87.66552 | 927.7778
87.61552 | 886.8889
87.56552 | 865.1111
87.51552 | 828.6667
87.46552 | 806
87.41552 | 761.3333
87.36552 | 724.4444
87.31552 | 695.3333
87.26552 | 645.5556
87.21552 | 620.2222
87.16552 | 596.2222
87.11552 | 546.2222
87.06552 | 532.4444
87.01552 | 510.4444
86.96552 | 486
86.91552 | 478.2222
86.86552 | 449.7778
86.81552 | 437.3333
86.76552 | 409.5556
86.71552 | 396.4444
86.66552 | 378.8889
86.61552 | 373.5556
86.56552 | 360.8889
86.51552 | 344.4444
86.46552 | 330.6667
86.41552 | 320.4444
86.36552 | 318.4444
86.31552 | 300.6667
86.26552 | 299.1111
86.21552 | 314.2222
86.16552 | 282.6667
86.11552 | 275.5556
86.06552 | 278.6667
86.01552 | 286.8889
85.96552 | 263.5556
85.91552 | 266.8889
85.86552 | 282
85.81552 | 267.1111
85.76552 | 261.7778
85.71552 | 270.8889
85.66552 | 265.7778
85.61552 | 262.4444
85.56552 | 253.5556
85.51552 | 246.6667
85.46552 | 264
85.41552 | 265.5556
85.36552 | 254.4444
85.31552 | 260.8889
85.26552 | 256.6667
85.21552 | 248.2222
85.16552 | 260.8889
85.11552 | 258
85.06552 | 240
85.01552 | 257.5556
84.96552 | 252.2222
84.91552 | 263.1111
84.86552 | 259.5556
84.81552 | 250
84.76552 | 255.5556
84.71552 | 262.2222
84.66552 | 248.8889
84.61552 | 254.4444
84.56552 | 263.3333
84.51552 | 259.1111
84.46552 | 252.4444
84.41552 | 251.5556
84.36552 | 259.5556
84.31552 | 280
84.26552 | 259.7778
84.21552 | 247.7778
84.16552 | 257.5556
84.11552 | 260.8889
84.06552 | 260.8889
84.01552 | 257.3333
83.96552 | 265.3333
83.91552 | 261.1111
83.86552 | 267.7778
83.81552 | 250.4444
83.76552 | 264.6667
83.71552 | 268
83.66552 | 265.1111
83.61552 | 264
83.56552 | 252.6667
83.51552 | 256
83.46552 | 255.1111
83.41552 | 247.1111
83.36552 | 253.5556
83.31552 | 251.1111
83.26552 | 243.1111
83.21552 | 244.4444
83.16552 | 241.1111
83.11552 | 239.3333
83.06552 | 243.5556
83.01552 | 225.1111
82.96552 | 240.4444
82.91552 | 236
82.86552 | 231.1111
82.81552 | 215.7778
82.76552 | 233.7778
82.71552 | 235.7778
82.66552 | 234
82.61552 | 230.8889
82.56552 | 220.8889
82.51552 | 224.2222
82.46552 | 215.3333
82.41552 | 216.4444
82.36552 | 219.7778
82.31552 | 220.4444
82.26552 | 213.1111
82.21552 | 227.5556
82.16552 | 203.1111
82.11552 | 212.8889
82.06552 | 224.4444
82.01552 | 202.8889
81.96552 | 206.6667
81.91552 | 208.6667
81.86552 | 200.6667
81.81552 | 198.4444
81.76552 | 194.4444
81.71552 | 206.4444
81.66552 | 201.7778
81.61552 | 213.5556
81.56552 | 204.2222
81.51552 | 200
81.46552 | 192.2222
81.41552 | 193.1111
81.36552 | 198.2222
81.31552 | 192.2222
81.26552 | 180.4444
81.21552 | 190.6667
81.16552 | 196.2222
81.11552 | 193.7778
81.06552 | 183.7778
81.01552 | 170.2222
80.96552 | 185.3333
80.91552 | 190.2222
80.86552 | 182.6667
80.81552 | 175.5556
80.76552 | 189.5556
80.71552 | 183.5556
80.66552 | 179.7778
80.61552 | 183.1111
80.56552 | 180.8889
80.51552 | 170.8889
80.46552 | 178
80.41552 | 167.5556
80.36552 | 176.8889
80.31552 | 190.2222
80.26552 | 174.4444
80.21552 | 179.1111
80.16552 | 185.1111
80.11552 | 189.5556
80.06552 | 184
80.01552 | 174.8889
79.96552 | 172.4444
79.91552 | 180.6667
79.86552 | 179.5556
79.81552 | 172.4444
79.76552 | 179.3333
79.71552 | 177.3333
79.66552 | 182.6667
79.61552 | 167.5556
79.56552 | 181.1111
79.51552 | 187.1111
79.46552 | 182.8889
79.41552 | 185.7778
79.36552 | 167.5556
79.31552 | 187.3333
79.26552 | 182.4444
79.21552 | 186
79.16552 | 184.2222
79.11552 | 184.4444
79.06552 | 181.5556
79.01552 | 178.2222
78.96552 | 160.4444
78.91552 | 180.2222
78.86552 | 168
78.81552 | 174.4444
78.76552 | 168
78.71552 | 175.7778
78.66552 | 181.1111
78.61552 | 178.4444
78.56552 | 178.6667
78.51552 | 182.6667
78.46552 | 185.5556
78.41552 | 189.3333
78.36552 | 177.1111
78.31552 | 170.2222
78.26552 | 175.5556
78.21552 | 175.5556
78.16552 | 169.5556
78.11552 | 174.2222
78.06552 | 172
78.01552 | 172.4444
77.96552 | 177.1111
77.91552 | 182.8889
77.86552 | 179.3333
77.81552 | 171.5556
77.76552 | 183.7778
77.71552 | 178.6667
77.66552 | 189.7778
77.61552 | 180.4444
77.56552 | 176
77.51552 | 170.6667
77.46552 | 174.6667
77.41552 | 186
77.36552 | 170.8889
77.31552 | 179.3333
77.26552 | 175.5556
77.21552 | 173.3333
77.16552 | 177.1111
77.11552 | 175.3333
77.06552 | 174.8889
77.01552 | 188.6667
76.96552 | 179.5556
76.91552 | 175.1111
76.86552 | 179.1111
76.81552 | 184.4444
76.76552 | 190.8889
76.71552 | 182.2222
76.66552 | 172.4444
76.61552 | 181.3333
76.56552 | 174.6667
76.51552 | 182.2222
76.46552 | 187.3333
76.41552 | 180.2222
76.36552 | 185.1111
76.31552 | 171.7778
76.26552 | 182.8889
76.21552 | 173.7778
76.16552 | 173.1111
76.11552 | 186.2222
76.06552 | 190.4444
76.01552 | 179.7778 | 182.8485 | 184.3457
75.96552 | 173.7778 | 182.9421 | 184.8044
75.91552 | 180.2222 | 183.0358 | 185.3436
75.86552 | 180 | 183.1294 | 185.9788
75.81552 | 193.5556 | 183.2231 | 186.7279
75.76552 | 197.5556 | 183.3167 | 187.6117
75.71552 | 194 | 183.4104 | 188.654
75.66552 | 186.8889 | 183.504 | 189.8818
75.61552 | 198.4444 | 183.5976 | 191.3259
75.56552 | 192.2222 | 183.6913 | 193.0207
75.51552 | 195.7778 | 183.7849 | 195.0047
75.46552 | 201.3333 | 183.8786 | 197.3207
75.41552 | 205.1111 | 183.9722 | 200.0155
75.36552 | 201.7778 | 184.0659 | 203.1404
75.31552 | 213.1111 | 184.1595 | 206.7508
75.26552 | 219.1111 | 184.2532 | 210.9061
75.21552 | 213.3333 | 184.3468 | 215.669
75.16552 | 220.8889 | 184.4404 | 221.1052
75.11552 | 238 | 184.5341 | 227.2825
75.06552 | 240.6667 | 184.6277 | 234.2696
75.01552 | 246 | 184.7214 | 242.1349
74.96552 | 254.6667 | 184.815 | 250.9449
74.91552 | 257.7778 | 184.9087 | 260.7619
74.86552 | 283.5556 | 185.0023 | 271.6422
74.81552 | 288.4444 | 185.096 | 283.6333
74.76552 | 296.4444 | 185.1896 | 296.771
74.71552 | 316.2222 | 185.2832 | 311.0764
74.66552 | 340 | 185.3769 | 326.5527
74.61552 | 348 | 185.4705 | 343.1816
74.56552 | 359.3333 | 185.5642 | 360.9201
74.51552 | 384 | 185.6578 | 379.6976
74.46552 | 400 | 185.7515 | 399.4125
74.41552 | 438.2222 | 185.8451 | 419.9307
74.36552 | 455.3333 | 185.9388 | 441.0837
74.31552 | 453.3333 | 186.0324 | 462.6683
74.26552 | 484.4444 | 186.1261 | 484.4475
74.21552 | 500.4444 | 186.2197 | 506.153
74.16552 | 534.4444 | 186.3133 | 527.4888
74.11552 | 540.6667 | 186.407 | 548.137
74.06552 | 573.3333 | 186.5006 | 567.7652
74.01552 | 569.1111 | 186.5943 | 586.0352
73.96552 | 587.5556 | 186.6879 | 602.6131
73.91552 | 605.5556 | 186.7816 | 617.1804
73.86552 | 615.3333 | 186.8752 | 629.4452
73.81552 | 631.3333 | 186.9689 | 639.1532
73.76552 | 638.8889 | 187.0625 | 646.098
73.71552 | 652.2222 | 187.1561 | 650.1294
73.66552 | 625.1111 | 187.2498 | 651.1601
73.61552 | 622.8889 | 187.3434 | 649.1689
73.56552 | 631.5556 | 187.4371 | 644.2026
73.51552 | 636.2222 | 187.5307 | 636.3729
73.46552 | 612.2222 | 187.6244 | 625.8523
73.41552 | 610 | 187.718 | 612.8665
73.36552 | 590 | 187.8117 | 597.6854
73.31552 | 575.1111 | 187.9053 | 580.6124
73.26552 | 552.8889 | 187.9989 | 561.9732
73.21552 | 551.1111 | 188.0926 | 542.1044
73.16552 | 519.5556 | 188.1862 | 521.3434
73.11552 | 509.3333 | 188.2799 | 500.0178
73.06552 | 486 | 188.3735 | 478.4381
73.01552 | 453.7778 | 188.4672 | 456.8902
72.96552 | 449.7778 | 188.5608 | 435.631
72.91552 | 414 | 188.6545 | 414.8847
72.86552 | 378.4444 | 188.7481 | 394.8414
72.81552 | 376 | 188.8418 | 375.6565
72.76552 | 371.5556 | 188.9354 | 357.4513
72.71552 | 332.8889 | 189.029 | 340.3155
72.66552 | 316.2222 | 189.1227 | 324.3087
72.61552 | 298.2222 | 189.2163 | 309.4643
72.56552 | 289.1111 | 189.31 | 295.7918
72.51552 | 286.4444 | 189.4036 | 283.281
72.46552 | 272.6667 | 189.4973 | 271.9047
72.41552 | 252.8889 | 189.5909 | 261.6224
72.36552 | 257.1111 | 189.6846 | 252.3828
72.31552 | 244.4444 | 189.7782 | 244.1272
72.26552 | 238.2222 | 189.8718 | 236.7912
72.21552 | 224.6667 | 189.9655 | 230.3076
72.16552 | 221.3333 | 190.0591 | 224.6076
72.11552 | 214.6667 | 190.1528 | 219.6228
72.06552 | 203.7778 | 190.2464 | 215.2859
72.01552 | 205.1111 | 190.3401 | 211.5325
71.96552 | 216.6667 | 190.4337 | 208.3008
71.91552 | 214.8889 | 190.5274 | 205.5332
71.86552 | 198.6667 | 190.621 | 203.1756
71.81552 | 206.6667 | 190.7146 | 201.1785
71.76552 | 198.4444 | 190.8083 | 199.4967
71.71552 | 187.5556 | 190.9019 | 198.0888
71.66552 | 200.8889 | 190.9956 | 196.9182
71.61552 | 186.6667 | 191.0892 | 195.9516
71.56552 | 188.4444 | 191.1829 | 195.1599
71.51552 | 190.2222 | 191.2765 | 194.5173
71.46552 | 194.2222 | 191.3702 | 194.0011
71.41552 | 184.6667 | 191.4638 | 193.5917
71.36552 | 197.1111 | 191.5574 | 193.2721
71.31552 | 186.2222 | 191.6511 | 193.0276
71.26552 | 198.2222 | 191.7447 | 192.8457
71.21552 | 192.8889 | 191.8384 | 192.7157
71.16552 | 191.3333
71.11552 | 193.3333
71.06552 | 190.6667
71.01552 | 183.7778
70.96552 | 197.7778
70.91552 | 189.7778
70.86552 | 201.3333
70.81552 | 188.4444
70.76552 | 190.8889
70.71552 | 187.7778
70.66552 | 192.6667
70.61552 | 186.2222
70.56552 | 194.8889
70.51552 | 188.4444
70.46552 | 174.6667
70.41552 | 192.8889
70.36552 | 179.7778
70.31552 | 182.2222
70.26552 | 179.5556
70.21552 | 189.5556
70.16552 | 185.5556
70.11552 | 183.7778
70.06552 | 182.4444
70.01552 | 183.7778
69.96552 | 189.1111
69.91552 | 184.2222
69.86552 | 183.7778
69.81552 | 184.2222
69.76552 | 183.7778
69.71552 | 185.7778
69.66552 | 185.1111
69.61552 | 187.1111
69.56552 | 174.2222
69.51552 | 186
69.46552 | 187.5556
69.41552 | 183.5556
69.36552 | 187.5556
69.31552 | 172
69.26552 | 178.6667
69.21552 | 178
69.16552 | 186.8889
69.11552 | 189.3333
69.06552 | 183.7778
69.01552 | 188
68.96552 | 192.2222
68.91552 | 178.8889
68.86552 | 170.8889
68.81552 | 175.3333
68.76552 | 185.1111
68.71552 | 170
68.66552 | 187.5556
68.61552 | 186.6667
68.56552 | 178.6667
68.51552 | 178.2222
68.46552 | 179.7778
68.41552 | 176
68.36552 | 177.3333
68.31552 | 177.5556
68.26552 | 185.5556
68.21552 | 175.5556
68.16552 | 176.8889
68.11552 | 185.5556
68.06552 | 180.8889
68.01552 | 180.4444
67.96552 | 165.7778
67.91552 | 178.6667
67.86552 | 172.2222
67.81552 | 175.3333
67.76552 | 180
67.71552 | 186
67.66552 | 183.1111
67.61552 | 182.2222
67.56552 | 172.4444
67.51552 | 173.1111
67.46552 | 181.1111
67.41552 | 181.7778
67.36552 | 185.1111
67.31552 | 184.4444
67.26552 | 181.1111
67.21552 | 177.5556
67.16552 | 181.1111
67.11552 | 186.4444
67.06552 | 176.2222
67.01552 | 172.8889
66.96552 | 158.8889
66.91552 | 172.2222
66.86552 | 184.2222
66.81552 | 189.1111
66.76552 | 178.8889
66.71552 | 172.6667
66.66552 | 182.8889
66.61552 | 170.6667
66.56552 | 172.8889
66.51552 | 180
66.46552 | 167.7778
66.41552 | 181.1111
66.36552 | 170
66.31552 | 178.8889
66.26552 | 162.2222
66.21552 | 172.2222
66.16552 | 170.2222
66.11552 | 168.6667
66.06552 | 166.8889
66.01552 | 178.6667
65.96552 | 166
65.91552 | 174.4444
65.86552 | 173.7778
65.81552 | 175.5556
65.76552 | 177.3333
65.71552 | 172.4444
65.66552 | 178.8889
65.61552 | 171.5556
65.56552 | 174
65.51552 | 171.5556
65.46552 | 164.2222
65.41552 | 167.3333
65.36552 | 171.7778
65.31552 | 168
65.26552 | 165.1111
65.21552 | 162.2222
65.16552 | 172.4444
65.11552 | 168
65.06552 | 166.4444
65.01552 | 165.1111
64.96552 | 172
64.91552 | 168
64.86552 | 160.4444
64.81552 | 166.6667
64.76552 | 164.2222
64.71552 | 165.5556
64.66552 | 169.1111
64.61552 | 168
64.56552 | 159.3333
64.51552 | 160.8889
64.46552 | 172.2222
64.41552 | 162
64.36552 | 158.8889
64.31552 | 170
64.26552 | 163.1111
64.21552 | 170.6667
64.16552 | 158.8889
64.11552 | 158.4444
64.06552 | 170.2222
64.01552 | 166.4444
63.96552 | 162.2222
63.91552 | 169.5556
63.86552 | 162.4444
63.81552 | 168.6667
63.76552 | 155.7778
63.71552 | 163.1111
63.66552 | 166.2222
63.61552 | 161.5556
63.56552 | 164.2222
63.51552 | 158.6667

## Tabelle117
0009838/0009838/M174/Sequence/C 1s
Binding energy (eV) | Spectrum | Background | C-C, C-H | C-OH, C-O-C | C=O | O-C=O | carbonate | Envelope
298.5155 | 472.5641
298.4655 | 506.1538
298.4155 | 480
298.3655 | 487.9487
298.3155 | 479.4872
298.2655 | 500.2564
298.2155 | 471.0256
298.1655 | 496.1538
298.1155 | 478.4615
298.0655 | 461.0256
298.0155 | 456.4103
297.9655 | 457.4359
297.9155 | 462.3077
297.8655 | 474.8718
297.8155 | 467.9487
297.7655 | 475.3846
297.7155 | 460
297.6655 | 472.3077
297.6155 | 462.8205
297.5655 | 458.2051
297.5155 | 463.8462
297.4655 | 467.4359
297.4155 | 466.1538
297.3655 | 459.4872
297.3155 | 452.3077
297.2655 | 460
297.2155 | 466.9231
297.1655 | 442.5641
297.1155 | 457.6923
297.0655 | 450
297.0155 | 439.7436
296.9655 | 432.0513
296.9155 | 437.9487
296.8655 | 453.3333
296.8155 | 448.7179
296.7655 | 452.3077
296.7155 | 438.4615
296.6655 | 435.641
296.6155 | 455.1282
296.5655 | 415.641
296.5155 | 431.7949
296.4655 | 434.1026
296.4155 | 438.2051
296.3655 | 418.9744
296.3155 | 431.7949
296.2655 | 443.8462
296.2155 | 440.2564
296.1655 | 427.4359
296.1155 | 429.4872
296.0655 | 434.8718
296.0155 | 434.8718
295.9655 | 405.641
295.9155 | 420.5128
295.8655 | 431.7949
295.8155 | 432.5641
295.7655 | 423.5897
295.7155 | 413.3333
295.6655 | 426.1538
295.6155 | 433.5897
295.5655 | 427.4359
295.5155 | 429.7436
295.4655 | 429.7436
295.4155 | 438.9744
295.3655 | 427.9487
295.3155 | 421.0256
295.2655 | 401.7949
295.2155 | 414.6154
295.1655 | 409.7436
295.1155 | 416.9231
295.0655 | 430.2564
295.0155 | 427.6923
294.9655 | 423.0769
294.9155 | 421.2821
294.8655 | 430.5128
294.8155 | 412.8205
294.7655 | 417.6923
294.7155 | 408.9744
294.6655 | 405.1282
294.6155 | 423.0769
294.5655 | 412.5641
294.5155 | 403.5897
294.4655 | 398.2051
294.4155 | 410.7692
294.3655 | 414.359
294.3155 | 413.5897
294.2655 | 385.641
294.2155 | 405.1282
294.1655 | 417.6923
294.1155 | 416.4103
294.0655 | 403.3333
294.0155 | 409.4872
293.9655 | 410.5128
293.9155 | 390.2564
293.8655 | 403.0769
293.8155 | 419.2308
293.7655 | 410
293.7155 | 404.1026
293.6655 | 398.2051
293.6155 | 404.6154
293.5655 | 395.8974
293.5155 | 408.9744
293.4655 | 381.0256
293.4155 | 380
293.3655 | 412.5641
293.3155 | 403.3333
293.2655 | 419.4872
293.2155 | 409.2308
293.1655 | 410.7692
293.1155 | 393.8462
293.0655 | 413.0769
293.0155 | 398.9744
292.9655 | 414.359
292.9155 | 397.9487
292.8655 | 392.5641
292.8155 | 390.2564
292.7655 | 380.2564
292.7155 | 395.3846
292.6655 | 379.7436
292.6155 | 374.1026
292.5655 | 394.8718
292.5155 | 365.641
292.4655 | 365.641
292.4155 | 378.9744
292.3655 | 378.9744
292.3155 | 385.641
292.2655 | 399.7436
292.2155 | 395.3846
292.1655 | 393.8462
292.1155 | 396.4103
292.0655 | 379.7436
292.0155 | 398.7179
291.9655 | 414.6154
291.9155 | 376.6667
291.8655 | 377.4359
291.8155 | 380.5128
291.7655 | 396.6667
291.7155 | 401.7949
291.6655 | 391.7949
291.6155 | 395.3846
291.5655 | 370.7692
291.5155 | 383.0769
291.4655 | 387.1795
291.4155 | 392.5641
291.3655 | 379.2308
291.3155 | 385.8974
291.2655 | 398.9744
291.2155 | 397.4359 | 392.9138 | 392.9138 | 392.9138 | 392.9138 | 392.9363 | 396.9295 | 396.952
291.1655 | 391.2821 | 393.0468 | 393.0468 | 393.0468 | 393.0468 | 393.0773 | 397.9873 | 398.0178
291.1155 | 387.9487 | 393.1798 | 393.1798 | 393.1798 | 393.1798 | 393.2209 | 399.2272 | 399.2684
291.0655 | 393.3333 | 393.3128 | 393.3128 | 393.3128 | 393.3128 | 393.368 | 400.6776 | 400.7329
291.0155 | 400.2564 | 393.4458 | 393.4458 | 393.4458 | 393.4458 | 393.5196 | 402.369 | 402.4429
290.9655 | 407.9487 | 393.5788 | 393.5788 | 393.5788 | 393.5788 | 393.6769 | 404.3344 | 404.4326
290.9155 | 404.359 | 393.7118 | 393.7118 | 393.7118 | 393.7118 | 393.8416 | 406.6086 | 406.7385
290.8655 | 407.9487 | 393.8448 | 393.8448 | 393.8448 | 393.8448 | 394.0156 | 409.2278 | 409.3987
290.8155 | 422.8205 | 393.9778 | 393.9778 | 393.9778 | 393.9778 | 394.2015 | 412.2285 | 412.4523
290.7655 | 421.5385 | 394.1108 | 394.1108 | 394.1108 | 394.1108 | 394.4024 | 415.6472 | 415.9388
290.7155 | 421.5385 | 394.2438 | 394.2438 | 394.2438 | 394.2439 | 394.6219 | 419.5184 | 419.8966
290.6655 | 442.3077 | 394.3768 | 394.3768 | 394.3768 | 394.3769 | 394.8647 | 423.8738 | 424.3618
290.6155 | 429.4872 | 394.5098 | 394.5098 | 394.5098 | 394.51 | 395.1363 | 428.7399 | 429.3666
290.5655 | 445.1282 | 394.6428 | 394.6428 | 394.6428 | 394.643 | 395.4432 | 434.1369 | 434.9375
290.5155 | 457.9487 | 394.7758 | 394.7758 | 394.7758 | 394.7761 | 395.7934 | 440.0755 | 441.0933
290.4655 | 449.2308 | 394.9088 | 394.9088 | 394.9088 | 394.9092 | 396.1961 | 446.5554 | 447.8431
290.4155 | 463.8462 | 395.0418 | 395.0418 | 395.0418 | 395.0424 | 396.6622 | 453.5627 | 455.1837
290.3655 | 485.3846 | 395.1748 | 395.1748 | 395.1748 | 395.1756 | 397.2044 | 461.0673 | 463.0977
290.3155 | 492.3077 | 395.3078 | 395.3078 | 395.3078 | 395.3089 | 397.8373 | 469.0211 | 471.5517
290.2655 | 487.1795 | 395.4408 | 395.4408 | 395.4408 | 395.4423 | 398.5776 | 477.3562 | 480.4944
290.2155 | 513.5897 | 395.5738 | 395.5738 | 395.5738 | 395.5758 | 399.4441 | 485.9838 | 489.8559
290.1655 | 521.2821 | 395.7068 | 395.7068 | 395.7068 | 395.7094 | 400.4581 | 494.7935 | 499.5473
290.1155 | 537.1795 | 395.8398 | 395.8398 | 395.8398 | 395.8432 | 401.6431 | 503.6548 | 509.4614
290.0655 | 540.7692 | 395.9729 | 395.9729 | 395.9729 | 395.9773 | 403.0248 | 512.4182 | 519.4747
290.0155 | 549.2308 | 396.1059 | 396.1059 | 396.1059 | 396.1118 | 404.6312 | 520.9191 | 529.4504
289.9655 | 550.2564 | 396.2389 | 396.2389 | 396.2389 | 396.2466 | 406.492 | 528.982 | 539.243
289.9155 | 573.8462 | 396.3719 | 396.3719 | 396.3719 | 396.382 | 408.6385 | 536.4267 | 548.7034
289.8655 | 582.3077 | 396.5049 | 396.5049 | 396.5049 | 396.518 | 411.1028 | 543.075 | 557.6861
289.8155 | 568.2051 | 396.6379 | 396.6379 | 396.6379 | 396.6548 | 413.9172 | 548.7591 | 566.0553
289.7655 | 576.4103 | 396.7709 | 396.7709 | 396.7709 | 396.7926 | 417.113 | 553.3287 | 573.6926
289.7155 | 592.0513 | 396.9039 | 396.9039 | 396.9039 | 396.9316 | 420.7199 | 556.6596 | 580.5034
289.6655 | 618.2051 | 397.0369 | 397.0369 | 397.0369 | 397.0721 | 424.7639 | 558.6593 | 586.4217
289.6155 | 609.7436 | 397.1699 | 397.1699 | 397.1699 | 397.2145 | 429.2662 | 559.2733 | 591.4143
289.5655 | 616.4103 | 397.3029 | 397.3029 | 397.303 | 397.359 | 434.241 | 558.4872 | 595.4815
289.5155 | 617.9487 | 397.4359 | 397.4359 | 397.436 | 397.5062 | 439.6939 | 556.3282 | 598.6566
289.4655 | 600.2564 | 397.5689 | 397.5689 | 397.5691 | 397.6565 | 445.6195 | 552.8633 | 601.0017
289.4155 | 606.9231 | 397.7019 | 397.7019 | 397.7021 | 397.8106 | 451.9995 | 548.1954 | 602.6018
289.3655 | 620 | 397.8349 | 397.8349 | 397.8353 | 397.969 | 458.8006 | 542.4577 | 603.5579
289.3155 | 614.359 | 397.9679 | 397.9679 | 397.9684 | 398.1325 | 465.973 | 535.8069 | 603.9771
289.2655 | 597.9487 | 398.1009 | 398.1009 | 398.1016 | 398.3019 | 473.4489 | 528.415 | 603.9646
289.2155 | 606.4103 | 398.2339 | 398.2339 | 398.2349 | 398.4782 | 481.1415 | 520.4614 | 603.6142
289.1655 | 620.5128 | 398.3669 | 398.3669 | 398.3683 | 398.6623 | 488.9458 | 512.1257 | 603.0012
289.1155 | 606.1538 | 398.4999 | 398.4999 | 398.5018 | 398.8551 | 496.7391 | 503.5805 | 602.1767
289.0655 | 604.8718 | 398.6329 | 398.6329 | 398.6356 | 399.0579 | 504.3835 | 494.9861 | 601.1643
289.0155 | 602.3077 | 398.7659 | 398.7659 | 398.7696 | 399.2716 | 511.7292 | 486.4864 | 599.959
288.9655 | 600 | 398.8989 | 398.8989 | 398.904 | 399.4975 | 518.6191 | 478.2058 | 598.5295
288.9155 | 597.1795 | 399.0319 | 399.0319 | 399.0389 | 399.7366 | 524.8945 | 470.2477 | 596.8218
288.8655 | 608.9744 | 399.165 | 399.165 | 399.1744 | 399.99 | 530.4018 | 462.6944 | 594.7657
288.8155 | 597.4359 | 399.298 | 399.298 | 399.3107 | 400.2585 | 534.9991 | 455.6075 | 592.2819
288.7655 | 580 | 399.431 | 399.431 | 399.4482 | 400.5428 | 538.5635 | 449.0292 | 589.2909
288.7155 | 603.3333 | 399.564 | 399.564 | 399.5871 | 400.8435 | 540.9975 | 442.9842 | 585.7205
288.6655 | 581.0256 | 399.697 | 399.697 | 399.7279 | 401.1608 | 542.234 | 437.4821 | 581.5139
288.6155 | 578.4615 | 399.83 | 399.83 | 399.8711 | 401.4945 | 542.2405 | 432.5193 | 576.6354
288.5655 | 583.0769 | 399.963 | 399.963 | 400.0173 | 401.8439 | 541.0207 | 428.0818 | 571.0748
288.5155 | 577.4359 | 400.096 | 400.096 | 400.1675 | 402.2079 | 538.6144 | 424.1475 | 564.8494
288.4655 | 566.4103 | 400.229 | 400.2291 | 400.3227 | 402.5848 | 535.0954 | 420.6878 | 558.0037
288.4155 | 556.6667 | 400.362 | 400.3621 | 400.4841 | 402.9721 | 530.5668 | 417.67 | 550.6071
288.3655 | 553.3333 | 400.495 | 400.4952 | 400.6533 | 403.3669995 | 525.156 | 415.0589 | 542.7504
288.3155 | 544.1026 | 400.628 | 400.6282 | 400.8323 | 403.7657 | 519.0078 | 412.8179 | 534.54
288.2655 | 550 | 400.761 | 400.7614 | 401.0233 | 404.1641 | 512.2775 | 410.9104 | 526.0927
288.2155 | 543.8462 | 400.894 | 400.8945 | 401.2292 | 404.5573 | 505.1239 | 409.3006 | 517.5295
288.1655 | 530 | 401.027 | 401.0278 | 401.4531 | 404.9402 | 497.7031 | 407.9542 | 508.9704
288.1155 | 528.9744 | 401.16 | 401.1612 | 401.6991 | 405.3072 | 490.1628 | 406.839 | 500.5292
288.0655 | 500.5128 | 401.293 | 401.2947 | 401.9716 | 405.653 | 482.638 | 405.9251 | 492.3103
288.0155 | 503.3333 | 401.426 | 401.4285 | 402.2759 | 405.9722 | 475.2478 | 405.1852 | 484.4055
287.9655 | 497.1795 | 401.559 | 401.5626 | 402.6182 | 406.2599 | 468.0938 | 404.5944 | 476.8928
287.9155 | 468.2051 | 401.692 | 401.6972 | 403.0055 | 406.5117 | 461.2586 | 404.1308 | 469.8356
287.8655 | 485.8974 | 401.825 | 401.8324 | 403.4457 | 406.7244 | 454.8062 | 403.7746 | 463.2833
287.8155 | 469.4872 | 401.958 | 401.9685 | 403.9476 | 406.8957 | 448.7832 | 403.5089 | 457.2717
287.7655 | 462.0513 | 402.091 | 402.1059 | 404.5211 | 407.0243 | 443.2195 | 403.3185 | 451.8252
287.7155 | 461.5385 | 402.2241 | 402.245 | 405.177 | 407.1104 | 438.1306 | 403.1908 | 446.9578
287.6655 | 452.0513 | 402.3571 | 402.3865 | 405.927 | 407.1555 | 433.5195 | 403.1147 | 442.675
287.6155 | 440.7692 | 402.4901 | 402.5312 | 406.7835 | 407.162 | 429.3786 | 403.0809 | 438.976
287.5655 | 462.0513 | 402.6231 | 402.6803 | 407.7597 | 407.1335 | 425.6921 | 403.0816 | 435.8549
287.5155 | 448.7179 | 402.7561 | 402.8352 | 408.8689 | 407.0745 | 422.4377 | 403.1101 | 433.3021
287.4655 | 417.4359 | 402.8891 | 402.9979 | 410.1247 | 406.9899 | 419.5886 | 403.1611 | 431.3059
287.4155 | 435.8974 | 403.0221 | 403.1712 | 411.5403 | 406.8851 | 417.1146 | 403.2301 | 429.853
287.3655 | 412.8205 | 403.1551 | 403.3582 | 413.128 | 406.7657 | 414.9841 | 403.3133 | 428.929
287.3155 | 434.1026 | 403.2881 | 403.5635 | 414.8987 | 406.637 | 413.1648 | 403.4079 | 428.5196
287.2655 | 432.0513 | 403.4211 | 403.7926 | 416.8613 | 406.5042 | 411.6246 | 403.5113 | 428.6098
287.2155 | 441.7949 | 403.5541 | 404.0529 | 419.0218 | 406.372 | 410.3327 | 403.6218 | 429.1847
287.1655 | 433.0769 | 403.6871 | 404.3533 | 421.3825 | 406.2444 | 409.2595 | 403.7376 | 430.2289
287.1155 | 459.4872 | 403.8201 | 404.7057 | 423.9411 | 406.1249 | 408.3776 | 403.8576 | 431.7265
287.0655 | 442.0513 | 403.9531 | 405.1244 | 426.69 | 406.0166 | 407.6617 | 403.9808 | 433.661
287.0155 | 454.359 | 404.0861 | 405.6277 | 429.6153 | 405.9214 | 407.0887 | 404.1064 | 436.0151
286.9655 | 455.3846 | 404.2191 | 406.238 | 432.696 | 405.8412 | 406.638 | 404.234 | 438.7706
286.9155 | 441.7949 | 404.3521 | 406.983 | 435.9038 | 405.7769 | 406.291 | 404.3629 | 441.9091
286.8655 | 449.2308 | 404.4851 | 407.8967 | 439.2024 | 405.729 | 406.0315 | 404.493 | 445.412
286.8155 | 463.5897 | 404.6181 | 409.0203 | 442.5477 | 405.6976 | 405.8453 | 404.6238 | 449.2622
286.7655 | 458.9744 | 404.7511 | 410.4034 | 445.8884 | 405.6826 | 405.7202 | 404.7552 | 453.4453
286.7155 | 460.5128 | 404.8841 | 412.1058 | 449.1668 | 405.6833 | 405.6456 | 404.887 | 457.952
286.6655 | 469.7436 | 405.0171 | 414.1984 | 452.3201 | 405.6989 | 405.6125 | 405.0192 | 462.7806
286.6155 | 476.1538 | 405.1501 | 416.7649 | 455.2825 | 405.7286 | 405.6134 | 405.1516 | 467.9404
286.5655 | 465.641 | 405.2831 | 419.9036 | 457.9876 | 405.7713 | 405.6418 | 405.2842 | 473.4559
286.5155 | 483.8462 | 405.4162 | 423.7288 | 460.3711 | 405.8259 | 405.6924 | 405.4169 | 479.3705
286.4655 | 483.0769 | 405.5492 | 428.3721 | 462.3735 | 405.8913 | 405.761 | 405.5497 | 485.7509
286.4155 | 492.0513 | 405.6822 | 433.9842 | 463.9434 | 405.9663 | 405.8437 | 405.6825 | 492.6916
286.3655 | 497.6923 | 405.8152 | 440.7356 | 465.0399 | 406.05 | 405.9378 | 405.8154 | 500.3181
286.3155 | 513.3333 | 405.9482 | 448.8175 | 465.635 | 406.1412 | 406.0408 | 405.9483 | 508.7902
286.2655 | 512.8205 | 406.0812 | 458.4421 | 465.7151 | 406.2391 | 406.1508 | 406.0813 | 518.3036
286.2155 | 536.4103 | 406.2142 | 469.8421 | 465.2816 | 406.3426 | 406.2662 | 406.2143 | 529.0901
286.1655 | 556.1538 | 406.3472 | 483.2691 | 464.3513 | 406.4512 | 406.3859 | 406.3472 | 541.416
286.1155 | 571.7949 | 406.4802 | 498.9918 | 462.955 | 406.564 | 406.5089 | 406.4802 | 555.5792
286.0655 | 573.5897 | 406.6132 | 517.292 | 461.136 | 406.6804 | 406.6343 | 406.6132 | 571.9031
286.0155 | 587.1795 | 406.7462 | 538.4595 | 458.9475 | 406.7998 | 406.7617 | 406.7462 | 590.7299
285.9655 | 610.2564 | 406.8792 | 562.7855 | 456.4503 | 406.9217 | 406.8905 | 406.8792 | 612.4105
285.9155 | 655.1282 | 407.0122 | 590.554 | 453.7093 | 407.0458 | 407.0204 | 407.0122 | 637.2929
285.8655 | 684.359 | 407.1452 | 622.0309 | 450.7911 | 407.1716 | 407.1511 | 407.1452 | 665.7091
285.8155 | 714.6154 | 407.2782 | 657.4518 | 447.761 | 407.2988 | 407.2825 | 407.2782 | 697.9595
285.7655 | 732.0513 | 407.4112 | 697.0074 | 444.6808 | 407.4273 | 407.4143 | 407.4112 | 734.2961
285.7155 | 760 | 407.5442 | 740.8266 | 441.6071 | 407.5566 | 407.5464 | 407.5442 | 774.9041
285.6655 | 815.641 | 407.6772 | 788.9593 | 438.5898 | 407.6868 | 407.6788 | 407.6772 | 819.883
285.6155 | 887.9487 | 407.8102 | 841.3571 | 435.6714 | 407.8176 | 407.8113 | 407.8102 | 869.2267
285.5655 | 934.359 | 407.9432 | 897.8549 | 432.8865 | 407.9488 | 407.944 | 407.9432 | 922.8046
285.5155 | 975.641 | 408.0762 | 958.1529 | 430.2619 | 408.0805 | 408.0768 | 408.0762 | 980.3434
285.4655 | 1018.974 | 408.2092 | 1021.801 | 427.8171 | 408.2125 | 408.2096 | 408.2092 | 1041.412
285.4155 | 1096.667 | 408.3422 | 1088.186 | 425.5646 | 408.3447 | 408.3425 | 408.3422 | 1105.411
285.3655 | 1147.692 | 408.4753 | 1156.527 | 423.511 | 408.4771 | 408.4754 | 408.4753 | 1171.565
285.3155 | 1223.846 | 408.6083 | 1225.876 | 421.6574 | 408.6096 | 408.6084 | 408.6083 | 1238.927
285.2655 | 1274.615 | 408.7413 | 1295.126 | 420.0007 | 408.7423 | 408.7413 | 408.7413 | 1306.386
285.2155 | 1339.744 | 408.8743 | 1363.032 | 418.5343 | 408.875 | 408.8743 | 408.8743 | 1372.693
285.1655 | 1384.872 | 409.0073 | 1428.243 | 417.2489 | 409.0078 | 409.0073 | 409.0073 | 1436.485
285.1155 | 1426.923 | 409.1403 | 1489.342 | 416.1331 | 409.1407 | 409.1403 | 409.1403 | 1496.335
285.0655 | 1506.41 | 409.2733 | 1544.896 | 415.1745 | 409.2736 | 409.2733 | 409.2733 | 1550.798
285.0155 | 1544.359 | 409.4063 | 1593.52 | 414.3597 | 409.4065 | 409.4063 | 409.4063 | 1598.473
284.9655 | 1580 | 409.5393 | 1633.933 | 413.6751 | 409.5394 | 409.5393 | 409.5393 | 1638.069
284.9155 | 1607.436 | 409.6723 | 1665.027 | 413.1075 | 409.6724 | 409.6723 | 409.6723 | 1668.462
284.8655 | 1636.41 | 409.8053 | 1685.921 | 412.6438 | 409.8054 | 409.8053 | 409.8053 | 1688.759
284.8155 | 1649.487 | 409.9383 | 1696.01 | 412.2717 | 409.9384 | 409.9383 | 409.9383 | 1698.344
284.7655 | 1656.41 | 410.0713 | 1695.002 | 411.9797 | 410.0713 | 410.0713 | 410.0713 | 1696.91
284.7155 | 1637.692 | 410.2043 | 1682.929 | 411.7573 | 410.2043 | 410.2043 | 410.2043 | 1684.482
284.6655 | 1617.179 | 410.3373 | 1660.151 | 411.5946 | 410.3373 | 410.3373 | 410.3373 | 1661.408
284.6155 | 1573.59 | 410.4703 | 1627.332 | 411.4832 | 410.4703 | 410.4703 | 410.4703 | 1628.345
284.5655 | 1527.949 | 410.6033 | 1585.405 | 411.4152 | 410.6033 | 410.6033 | 410.6033 | 1586.217
284.5155 | 1513.077 | 410.7363 | 1535.518 | 411.3839 | 410.7363 | 410.7363 | 410.7363 | 1536.165
284.4655 | 1447.692 | 410.8693 | 1478.977 | 411.3832 | 410.8693 | 410.8693 | 410.8693 | 1479.491
284.4155 | 1406.667 | 411.0023 | 1417.185 | 411.4081 | 411.0023 | 411.0023 | 411.0023 | 1417.591
284.3655 | 1328.718 | 411.1353 | 1351.573 | 411.4542 | 411.1353 | 411.1353 | 411.1353 | 1351.892
284.3155 | 1282.051 | 411.2683 | 1283.55 | 411.5177 | 411.2683 | 411.2683 | 411.2683 | 1283.8
284.2655 | 1211.538 | 411.4013 | 1214.449 | 411.5953 | 411.4013 | 411.4013 | 411.4013 | 1214.643
284.2155 | 1156.154 | 411.5343 | 1145.487 | 411.6845 | 411.5343 | 411.5343 | 411.5343 | 1145.637
284.1655 | 1075.385 | 411.6674 | 1077.741 | 411.783 | 411.6674 | 411.6674 | 411.6674 | 1077.857
284.1155 | 1000.513 | 411.8004 | 1012.125 | 411.889 | 411.8004 | 411.8004 | 411.8004 | 1012.214
284.0655 | 952.8205 | 411.9334 | 949.3856 | 412.001 | 411.9334 | 411.9334 | 411.9334 | 949.4532
284.0155 | 856.9231 | 412.0664 | 890.1011 | 412.1177 | 412.0664 | 412.0664 | 412.0664 | 890.1525
283.9655 | 809.4872 | 412.1994 | 834.69 | 412.2382 | 412.1994 | 412.1994 | 412.1994 | 834.7288
283.9155 | 750.5128 | 412.3324 | 783.4233 | 412.3615 | 412.3324 | 412.3324 | 412.3324 | 783.4524
283.8655 | 709.7436 | 412.4654 | 736.4405 | 412.4872 | 412.4654 | 412.4654 | 412.4654 | 736.4623
283.8155 | 691.7949 | 412.5984 | 693.7683 | 412.6146 | 412.5984 | 412.5984 | 412.5984 | 693.7845
283.7655 | 623.0769 | 412.7314 | 655.3391 | 412.7434 | 412.7314 | 412.7314 | 412.7314 | 655.3512
283.7155 | 593.3333 | 412.8644 | 621.01 | 412.8732 | 412.8644 | 412.8644 | 412.8644 | 621.0188
283.6655 | 577.6923 | 412.9974 | 590.5797 | 413.0039 | 412.9974 | 412.9974 | 412.9974 | 590.5862
283.6155 | 555.641 | 413.1304 | 563.8055 | 413.1351 | 413.1304 | 413.1304 | 413.1304 | 563.8102
283.5655 | 521.0256 | 413.2634 | 540.4165 | 413.2668 | 413.2634 | 413.2634 | 413.2634 | 540.42
283.5155 | 503.3333 | 413.3964 | 520.1267 | 413.3989 | 413.3964 | 413.3964 | 413.3964 | 520.1292
283.4655 | 502.0513 | 413.5294 | 502.6444 | 413.5312 | 413.5294 | 413.5294 | 413.5294 | 502.6461
283.4155 | 479.4872 | 413.6624 | 487.6809 | 413.6637 | 413.6624 | 413.6624 | 413.6624 | 487.6822
283.3655 | 457.9487 | 413.7954 | 474.9568 | 413.7963 | 413.7954 | 413.7954 | 413.7954 | 474.9577
283.3155 | 447.6923 | 413.9284 | 464.2068 | 413.9291 | 413.9284 | 413.9284 | 413.9284 | 464.2074
283.2655 | 441.5385 | 414.0614 | 455.1827 | 414.0619 | 414.0614 | 414.0614 | 414.0614 | 455.1832
283.2155 | 444.6154 | 414.1944 | 447.6562 | 414.1948 | 414.1944 | 414.1944 | 414.1944 | 447.6565
283.1655 | 438.9744 | 414.3274 | 441.4192 | 414.3277 | 414.3274 | 414.3274 | 414.3274 | 441.4195
283.1155 | 447.1795 | 414.4604 | 436.285 | 414.4606 | 414.4604 | 414.4604 | 414.4604 | 436.2852
283.0655 | 428.4615 | 414.5934 | 432.087 | 414.5936 | 414.5934 | 414.5934 | 414.5934 | 432.0872
283.0155 | 420.5128 | 414.7265 | 428.6788 | 414.7265 | 414.7265 | 414.7265 | 414.7265 | 428.6788
282.9655 | 416.9231 | 414.8595 | 425.9321 | 414.8595 | 414.8595 | 414.8595 | 414.8595 | 425.9322
282.9155 | 417.9487 | 414.9925 | 423.7363 | 414.9925 | 414.9925 | 414.9925 | 414.9925 | 423.7363
282.8655 | 413.3333 | 415.1255 | 421.9961 | 415.1255 | 415.1255 | 415.1255 | 415.1255 | 421.9961
282.8155 | 414.6154 | 415.2585 | 420.6306 | 415.2585 | 415.2585 | 415.2585 | 415.2585 | 420.6306
282.7655 | 430 | 415.3915 | 419.5712 | 415.3915 | 415.3915 | 415.3915 | 415.3915 | 419.5712
282.7155 | 423.0769 | 415.5245 | 418.7604 | 415.5245 | 415.5245 | 415.5245 | 415.5245 | 418.7604
282.6655 | 401.5385
282.6155 | 410.2564
282.5655 | 410.5128
282.5155 | 405.3846
282.4655 | 427.1795
282.4155 | 422.0513
282.3655 | 410.2564
282.3155 | 419.4872
282.2655 | 401.2821
282.2155 | 418.2051
282.1655 | 421.0256
282.1155 | 431.5385
282.0655 | 420.7692
282.0155 | 426.9231
281.9655 | 418.7179
281.9155 | 411.5385
281.8655 | 417.9487
281.8155 | 411.7949
281.7655 | 394.359
281.7155 | 404.359
281.6655 | 410
281.6155 | 401.0256
281.5655 | 398.4615
281.5155 | 399.2308
281.4655 | 390
281.4155 | 399.4872
281.3655 | 381.2821
281.3155 | 398.2051
281.2655 | 393.5897
281.2155 | 417.1795
281.1655 | 400
281.1155 | 401.0256
281.0655 | 408.2051
281.0155 | 388.4615
280.9655 | 392.8205
280.9155 | 399.4872
280.8655 | 391.0256
280.8155 | 405.1282
280.7655 | 402.8205
280.7155 | 386.9231
280.6655 | 408.9744
280.6155 | 396.6667
280.5655 | 393.0769
280.5155 | 389.2308
280.4655 | 388.9744
280.4155 | 398.9744
280.3655 | 382.0513
280.3155 | 400
280.2655 | 391.2821
280.2155 | 384.6154
280.1655 | 375.8974
280.1155 | 383.5897
280.0655 | 375.8974
280.0155 | 377.4359
279.9655 | 379.4872
279.9155 | 388.7179
279.8655 | 379.4872
279.8155 | 381.2821
279.7655 | 395.641
279.7155 | 373.0769
279.6655 | 377.1795
279.6155 | 380.2564
279.5655 | 357.1795
279.5155 | 381.0256
279.4655 | 375.641
279.4155 | 375.3846
279.3655 | 381.2821
279.3155 | 371.0256
279.2655 | 379.7436
279.2155 | 379.4872
279.1655 | 377.6923
279.1155 | 367.9487
279.0655 | 376.6667
279.0155 | 379.2308
278.9655 | 394.1026
278.9155 | 373.3333
278.8655 | 378.4615
278.8155 | 367.6923
278.7655 | 354.6154
278.7155 | 380.2564
278.6655 | 364.1026
278.6155 | 392.3077
278.5655 | 383.5897
278.5155 | 386.1538
278.4655 | 372.0513
278.4155 | 370
278.3655 | 364.8718
278.3155 | 378.2051
278.2655 | 360
278.2155 | 362.5641
278.1655 | 373.3333
278.1155 | 382.3077
278.0655 | 359.4872
278.0155 | 372.0513
277.9655 | 359.4872
277.9155 | 370.2564
277.8655 | 375.1282
277.8155 | 375.1282
277.7655 | 358.9744
277.7155 | 356.1538
277.6655 | 348.4615
277.6155 | 352.3077
277.5655 | 363.8462
277.5155 | 343.3333
277.4655 | 377.9487
277.4155 | 361.5385
277.3655 | 361.2821
277.3155 | 364.359
277.2655 | 362.0513
277.2155 | 338.2051
277.1655 | 346.6667
277.1155 | 348.7179
277.0655 | 358.7179
277.0155 | 350
276.9655 | 346.9231
276.9155 | 363.3333
276.8655 | 355.8974
276.8155 | 363.5897
276.7655 | 343.8462
276.7155 | 349.4872
276.6655 | 351.2821
276.6155 | 355.8974
276.5655 | 354.359
276.5155 | 362.3077
276.4655 | 362.8205
276.4155 | 346.9231
276.3655 | 356.6667
276.3155 | 362.5641
276.2655 | 335.8974
276.2155 | 354.6154
276.1655 | 368.7179
276.1155 | 363.5897
276.0655 | 363.8462
276.0155 | 354.6154
275.9655 | 352.0513
275.9155 | 350.2564
275.8655 | 348.7179
275.8155 | 354.1026
275.7655 | 344.8718
275.7155 | 346.6667
275.6655 | 340.5128
275.6155 | 353.5897
275.5655 | 343.5897
275.5155 | 343.5897

## Tabelle116
0009838/0009838/M174/Sequence/O 1s
Binding energy (eV) | Spectrum | Background | Metal oxides, MnOOH | Devective oxides, MgCO3 | Organic, water | Envelope
543.5155 | 1948.889
543.4655 | 1938.889
543.4155 | 1943.333
543.3655 | 2000
543.3155 | 2010
543.2655 | 1964.444
543.2155 | 1972.222
543.1655 | 1970
543.1155 | 1892.222
543.0655 | 1943.333
543.0155 | 1946.667
542.9655 | 1986.667
542.9155 | 1921.111
542.8655 | 1950
542.8155 | 2006.667
542.7655 | 1945.556
542.7155 | 1934.444
542.6655 | 1924.444
542.6155 | 1935.556
542.5655 | 1883.333
542.5155 | 1936.667
542.4655 | 1934.444
542.4155 | 1975.556
542.3655 | 1961.111
542.3155 | 1840
542.2655 | 1860
542.2155 | 1921.111
542.1655 | 1864.444
542.1155 | 1901.111
542.0655 | 1953.333
542.0155 | 1941.111
541.9655 | 1901.111
541.9155 | 1925.556
541.8655 | 1866.667
541.8155 | 1954.444
541.7655 | 1922.222
541.7155 | 1863.333
541.6655 | 1897.778
541.6155 | 1901.111
541.5655 | 1908.889
541.5155 | 1873.333
541.4655 | 1834.444
541.4155 | 1866.667
541.3655 | 1876.667
541.3155 | 1875.556
541.2655 | 1882.222
541.2155 | 1863.333
541.1655 | 1920
541.1155 | 1892.222
541.0655 | 1833.333
541.0155 | 1854.444
540.9655 | 1896.667
540.9155 | 1843.333
540.8655 | 1806.667
540.8155 | 1864.444
540.7655 | 1783.333
540.7155 | 1851.111
540.6655 | 1828.889
540.6155 | 1842.222
540.5655 | 1786.667
540.5155 | 1852.222
540.4655 | 1803.333
540.4155 | 1814.444
540.3655 | 1805.556
540.3155 | 1884.444
540.2655 | 1814.444
540.2155 | 1868.889
540.1655 | 1902.222
540.1155 | 1822.222
540.0655 | 1782.222
540.0155 | 1726.667
539.9655 | 1741.111
539.9155 | 1792.222
539.8655 | 1812.222
539.8155 | 1808.889
539.7655 | 1772.222
539.7155 | 1841.111
539.6655 | 1793.333
539.6155 | 1802.222
539.5655 | 1851.111
539.5155 | 1804.444
539.4655 | 1778.889
539.4155 | 1717.778
539.3655 | 1802.222
539.3155 | 1768.889
539.2655 | 1760
539.2155 | 1775.556
539.1655 | 1757.778
539.1155 | 1746.667
539.0655 | 1808.889
539.0155 | 1768.889
538.9655 | 1738.889
538.9155 | 1745.556
538.8655 | 1727.778
538.8155 | 1696.667
538.7655 | 1748.889
538.7155 | 1721.111
538.6655 | 1706.667
538.6155 | 1704.444
538.5655 | 1712.222
538.5155 | 1658.889
538.4655 | 1733.333
538.4155 | 1701.111
538.3655 | 1733.333
538.3155 | 1734.444
538.2655 | 1694.444
538.2155 | 1650
538.1655 | 1667.778
538.1155 | 1732.222
538.0655 | 1653.333
538.0155 | 1687.778
537.9655 | 1757.778
537.9155 | 1755.556
537.8655 | 1717.778
537.8155 | 1654.444
537.7655 | 1705.556
537.7155 | 1673.333
537.6655 | 1705.556
537.6155 | 1658.889
537.5655 | 1668.889
537.5155 | 1640
537.4655 | 1673.333
537.4155 | 1681.111
537.3655 | 1701.111
537.3155 | 1687.778
537.2655 | 1678.889
537.2155 | 1720
537.1655 | 1665.556
537.1155 | 1622.222
537.0655 | 1653.333
537.0155 | 1651.111
536.9655 | 1691.111
536.9155 | 1752.222
536.8655 | 1640
536.8155 | 1625.556
536.7655 | 1674.444
536.7155 | 1663.333
536.6655 | 1648.889
536.6155 | 1688.889
536.5655 | 1712.222
536.5155 | 1626.667
536.4655 | 1613.333
536.4155 | 1651.111
536.3655 | 1620
536.3155 | 1634.444
536.2655 | 1664.444
536.2155 | 1597.778
536.1655 | 1664.444
536.1155 | 1672.222
536.0655 | 1633.333
536.0155 | 1654.444
535.9655 | 1668.889
535.9155 | 1624.444
535.8655 | 1681.111
535.8155 | 1626.667
535.7655 | 1668.889
535.7155 | 1684.444
535.6655 | 1732.222
535.6155 | 1622.222
535.5655 | 1635.556
535.5155 | 1713.333
535.4655 | 1704.444
535.4155 | 1654.444
535.3655 | 1644.444
535.3155 | 1667.778
535.2655 | 1621.111
535.2155 | 1628.889
535.1655 | 1596.667
535.1155 | 1584.444 | 1618.571 | 1618.571 | 1619.603 | 1637.067 | 1638.099
535.0655 | 1666.667 | 1618.562 | 1618.562 | 1619.826 | 1639.402 | 1640.665
535.0155 | 1652.222 | 1618.556 | 1618.556 | 1620.099 | 1641.948 | 1643.491
534.9655 | 1580 | 1618.548 | 1618.548 | 1620.429 | 1644.706 | 1646.587
534.9155 | 1624.444 | 1618.547 | 1618.547 | 1620.834 | 1647.685 | 1649.972
534.8655 | 1701.111 | 1618.532 | 1618.532 | 1621.306 | 1650.86 | 1653.634
534.8155 | 1661.111 | 1618.523 | 1618.523 | 1621.882 | 1654.248 | 1657.607
534.7655 | 1692.222 | 1618.509 | 1618.509 | 1622.566 | 1657.826 | 1661.882
534.7155 | 1693.333 | 1618.495 | 1618.495 | 1623.383 | 1661.584 | 1666.472
534.6655 | 1681.111 | 1618.483 | 1618.483 | 1624.36 | 1665.505 | 1671.382
534.6155 | 1626.667 | 1618.481 | 1618.481 | 1625.531 | 1669.571 | 1676.621
534.5655 | 1713.333 | 1618.463 | 1618.463 | 1626.901 | 1673.726 | 1682.163
534.5155 | 1670 | 1618.453 | 1618.453 | 1628.53 | 1677.957 | 1688.033
534.4655 | 1737.778 | 1618.431 | 1618.431 | 1630.436 | 1682.202 | 1694.208
534.4155 | 1713.333 | 1618.412 | 1618.412 | 1632.685 | 1686.434 | 1700.706
534.3655 | 1654.444 | 1618.406 | 1618.406 | 1635.335 | 1690.607 | 1707.536
534.3155 | 1674.444 | 1618.395 | 1618.395 | 1638.43 | 1694.653 | 1714.688
534.2655 | 1788.889 | 1618.362 | 1618.362 | 1642.019 | 1698.498 | 1722.155
534.2155 | 1795.556 | 1618.328 | 1618.328 | 1646.199 | 1702.105 | 1729.976
534.1655 | 1700 | 1618.313 | 1618.313 | 1651.074 | 1705.437 | 1738.199
534.1155 | 1664.444 | 1618.304 | 1618.304 | 1656.726 | 1708.428 | 1746.85
534.0655 | 1785.556 | 1618.272 | 1618.272 | 1663.232 | 1710.995 | 1755.956
534.0155 | 1797.778 | 1618.237 | 1618.238 | 1670.728 | 1713.115 | 1765.606
533.9655 | 1803.333 | 1618.202 | 1618.203 | 1679.345 | 1714.749 | 1775.893
533.9155 | 1815.556 | 1618.164 | 1618.166 | 1689.224 | 1715.864 | 1786.925
533.8655 | 1755.556 | 1618.138 | 1618.14 | 1700.535 | 1716.453 | 1798.851
533.8155 | 1785.556 | 1618.106 | 1618.109 | 1713.43 | 1716.486 | 1811.813
533.7655 | 1800 | 1618.071 | 1618.075 | 1728.099 | 1715.965 | 1825.996
533.7155 | 1788.889 | 1618.038 | 1618.044 | 1744.745 | 1714.905 | 1841.616
533.6655 | 1850 | 1617.994 | 1618.001 | 1763.571 | 1713.311 | 1858.895
533.6155 | 1932.222 | 1617.934 | 1617.944 | 1784.805 | 1711.208 | 1878.089
533.5655 | 1925.556 | 1617.875 | 1617.888 | 1808.711 | 1708.65 | 1899.5
533.5155 | 1904.444 | 1617.82 | 1617.838 | 1835.553 | 1705.686 | 1923.437
533.4655 | 1957.778 | 1617.755 | 1617.78 | 1865.593 | 1702.351 | 1950.213
533.4155 | 1948.889 | 1617.692 | 1617.726 | 1899.132 | 1698.71 | 1980.184
533.3655 | 2051.111 | 1617.609 | 1617.654 | 1936.448 | 1694.8 | 2013.685
533.3155 | 2078.889 | 1617.521 | 1617.582 | 1977.867 | 1690.693 | 2051.1
533.2655 | 2051.111 | 1617.438 | 1617.52 | 2023.715 | 1686.454 | 2092.813
533.2155 | 2091.111 | 1617.347 | 1617.457 | 2074.299 | 1682.125 | 2139.187
533.1655 | 2208.889 | 1617.234 | 1617.381 | 2129.927 | 1677.744 | 2190.583
533.1155 | 2274.444 | 1617.109 | 1617.303 | 2190.923 | 1673.367 | 2247.375
533.0655 | 2361.111 | 1616.967 | 1617.223 | 2257.591 | 1669.033 | 2309.914
533.0155 | 2406.667 | 1616.816 | 1617.154 | 2330.231 | 1664.786 | 2378.54
532.9655 | 2467.778 | 1616.653 | 1617.097 | 2409.112 | 1660.656 | 2453.56
532.9155 | 2601.111 | 1616.465 | 1617.046 | 2494.462 | 1656.656 | 2535.235
532.8655 | 2597.778 | 1616.277 | 1617.035 | 2586.514 | 1652.833 | 2623.827
532.8155 | 2816.667 | 1616.048 | 1617.032 | 2685.388 | 1649.159 | 2719.485
532.7655 | 2656.667 | 1615.849 | 1617.123 | 2791.267 | 1645.72 | 2822.413
532.7155 | 2943.333 | 1615.595 | 1617.238 | 2904.111 | 1642.437 | 2932.596
532.6655 | 3065.556 | 1615.318 | 1617.429 | 3023.928 | 1639.344 | 3050.064
532.6155 | 3101.111 | 1615.034 | 1617.737 | 3150.627 | 1636.457 | 3174.752
532.5655 | 3332.222 | 1614.706 | 1618.153 | 3283.976 | 1633.737 | 3306.453
532.5155 | 3352.222 | 1614.374 | 1618.755 | 3423.716 | 1631.217 | 3444.939
532.4655 | 3585.556 | 1613.998 | 1619.544 | 3569.405 | 1628.85 | 3589.803
532.4155 | 3715.556 | 1613.596 | 1620.594 | 3720.54 | 1626.646 | 3740.588
532.3655 | 3912.222 | 1613.157 | 1621.954 | 3876.471 | 1624.582 | 3896.694
532.3155 | 4021.111 | 1612.697 | 1623.716 | 4036.449 | 1622.665 | 4057.436
532.2655 | 4192.222 | 1612.204 | 1625.956 | 4199.571 | 1620.871 | 4221.99
532.2155 | 4423.333 | 1611.667 | 1628.768 | 4364.809 | 1619.176 | 4389.42
532.1655 | 4645.556 | 1611.087 | 1632.276 | 4531.03 | 1617.571 | 4558.703
532.1155 | 4778.889 | 1610.482 | 1636.64 | 4696.998 | 1616.062 | 4728.737
532.0655 | 4935.556 | 1609.847 | 1642.023 | 4861.358 | 1614.633 | 4898.321
532.0155 | 5018.889 | 1609.195 | 1648.63 | 5022.683 | 1613.287 | 5066.21
531.9655 | 5256.667 | 1608.499 | 1656.654 | 5179.434 | 1611.984 | 5231.075
531.9155 | 5293.333 | 1607.795 | 1666.385 | 5330.092 | 1610.755 | 5391.643
531.8655 | 5527.778 | 1607.046 | 1678.073 | 5473.042 | 1609.551 | 5546.575
531.8155 | 5818.889 | 1606.241 | 1692.029 | 5606.702 | 1608.355 | 5694.604
531.7655 | 5880 | 1605.425 | 1708.662 | 5729.58 | 1607.202 | 5834.595
531.7155 | 5992.222 | 1604.587 | 1728.365 | 5840.202 | 1606.076 | 5965.471
531.6655 | 6050 | 1603.737 | 1751.597 | 5937.214 | 1604.982 | 6086.319
531.6155 | 6220 | 1602.855 | 1778.826 | 6019.362 | 1603.892 | 6196.369
531.5655 | 6387.778 | 1601.941 | 1810.586 | 6085.577 | 1602.802 | 6295.082
531.5155 | 6372.222 | 1601.03 | 1847.489 | 6135.01 | 1601.742 | 6382.181
531.4655 | 6412.222 | 1600.111 | 1890.139 | 6166.982 | 1600.698 | 6457.597
531.4155 | 6384.444 | 1599.197 | 1939.201 | 6181.06 | 1599.68 | 6521.547
531.3655 | 6571.111 | 1598.247 | 1995.311 | 6177.003 | 1598.643 | 6574.462
531.3155 | 6742.222 | 1597.264 | 2059.173 | 6154.854 | 1597.587 | 6617.085
531.2655 | 6680 | 1596.293 | 2131.539 | 6114.944 | 1596.556 | 6650.453
531.2155 | 6643.333 | 1595.329 | 2213.109 | 6057.792 | 1595.543 | 6675.786
531.1655 | 6774.444 | 1594.34 | 2304.535 | 5984.111 | 1594.513 | 6694.48
531.1155 | 6623.333 | 1593.379 | 2406.514 | 5894.905 | 1593.518 | 6708.179
531.0655 | 6597.778 | 1592.423 | 2519.6 | 5791.277 | 1592.535 | 6718.567
531.0155 | 6633.333 | 1591.46 | 2644.273 | 5674.498 | 1591.55 | 6727.402
530.9655 | 6685.556 | 1590.487 | 2780.902 | 5545.968 | 1590.559 | 6736.455
530.9155 | 6737.778 | 1589.504 | 2929.712 | 5407.178 | 1589.561 | 6747.443
530.8655 | 6650 | 1588.537 | 3090.77 | 5259.706 | 1588.582 | 6761.984
530.8155 | 6762.222 | 1587.548 | 3263.867 | 5105.091 | 1587.584 | 6781.445
530.7655 | 6844.444 | 1586.544 | 3448.585 | 4944.912 | 1586.572 | 6806.982
530.7155 | 6993.333 | 1585.511 | 3644.211 | 4780.701 | 1585.534 | 6839.423
530.6655 | 6995.556 | 1584.478 | 3849.76 | 4613.972 | 1584.495 | 6879.272
530.6155 | 7016.667 | 1583.44 | 4063.887 | 4446.136 | 1583.454 | 6926.596
530.5655 | 7110 | 1582.384 | 4284.886 | 4278.496 | 1582.395 | 6981.008
530.5155 | 7003.333 | 1581.349 | 4510.754 | 4112.304 | 1581.357 | 7041.717
530.4655 | 7062.222 | 1580.302 | 4739.069 | 3948.623 | 1580.308 | 7107.397
530.4155 | 7175.556 | 1579.233 | 4967.108 | 3788.418 | 1579.238 | 7176.298
530.3655 | 7245.556 | 1578.15 | 5191.875 | 3632.543 | 1578.154 | 7246.272
530.3155 | 7292.222 | 1577.059 | 5410.139 | 3481.725 | 1577.062 | 7314.808
530.2655 | 7354.444 | 1575.955 | 5618.494 | 3336.559 | 1575.957 | 7379.1
530.2155 | 7465.556 | 1574.83 | 5813.45 | 3197.515 | 1574.832 | 7436.136
530.1655 | 7620 | 1573.675 | 5991.536 | 3064.951 | 1573.677 | 7482.813
530.1155 | 7444.444 | 1572.554 | 6149.483 | 2939.192 | 1572.555 | 7516.122
530.0655 | 7521.111 | 1571.418 | 6284.15 | 2820.353 | 1571.418 | 7533.087
530.0155 | 7443.333 | 1570.296 | 6392.83 | 2708.543 | 1570.296 | 7531.077
529.9655 | 7392.222 | 1569.184 | 6473.236 | 2603.754 | 1569.184 | 7507.806
529.9155 | 7465.556 | 1568.057 | 6523.614 | 2505.893 | 1568.058 | 7461.45
529.8655 | 7370 | 1566.949 | 6542.887 | 2414.864 | 1566.949 | 7390.802
529.8155 | 7370 | 1565.841 | 6530.595 | 2330.47 | 1565.841 | 7295.224
529.7655 | 7131.111 | 1564.778 | 6487.025 | 2252.537 | 1564.778 | 7174.784
529.7155 | 6983.333 | 1563.742 | 6413.079 | 2180.793 | 1563.743 | 7030.13
529.6655 | 6880 | 1562.727 | 6310.304 | 2114.952 | 1562.727 | 6862.53
529.6155 | 6728.889 | 1561.74 | 6180.839 | 2054.725 | 1561.74 | 6673.823
529.5655 | 6470 | 1560.802 | 6027.317 | 1999.82 | 1560.803 | 6466.334
529.5155 | 6188.889 | 1559.918 | 5852.743 | 1949.924 | 1559.918 | 6242.749
529.4655 | 5872.222 | 1559.095 | 5660.4 | 1904.723 | 1559.095 | 6006.028
529.4155 | 5773.333 | 1558.29 | 5453.68 | 1863.855 | 1558.29 | 5759.245
529.3655 | 5401.111 | 1557.556 | 5236.122 | 1827.059 | 1557.556 | 5505.625
529.3155 | 5228.889 | 1556.854 | 5011.123 | 1793.988 | 1556.854 | 5248.256
529.2655 | 5182.222 | 1556.162 | 4781.952 | 1764.323 | 1556.162 | 4990.113
529.2155 | 4851.111 | 1555.532 | 4551.74 | 1737.833 | 1555.532 | 4734.041
529.1655 | 4570 | 1554.957 | 4323.282 | 1714.237 | 1554.957 | 4482.562
529.1155 | 4324.444 | 1554.427 | 4099.056 | 1693.272 | 1554.427 | 4237.9
529.0655 | 3957.778 | 1553.968 | 3881.231 | 1674.719 | 1553.968 | 4001.981
529.0155 | 3832.222 | 1553.533 | 3671.554 | 1658.306 | 1553.533 | 3776.326
528.9655 | 3624.444 | 1553.138 | 3471.484 | 1643.838 | 1553.138 | 3562.185
528.9155 | 3365.556 | 1552.791 | 3282.138 | 1631.13 | 1552.791 | 3360.476
528.8655 | 3188.889 | 1552.479 | 3104.288 | 1619.986 | 1552.479 | 3171.795
528.8155 | 2937.778 | 1552.214 | 2938.451 | 1610.255 | 1552.214 | 2996.491
528.7655 | 2777.778 | 1551.98 | 2784.849 | 1601.768 | 1551.98 | 2834.637
528.7155 | 2604.444 | 1551.779 | 2643.504 | 1594.391 | 1551.779 | 2686.116
528.6655 | 2582.222 | 1551.582 | 2514.211 | 1587.97 | 1551.582 | 2550.598
528.6155 | 2395.556 | 1551.421 | 2396.669 | 1582.423 | 1551.421 | 2427.672
528.5655 | 2274.444 | 1551.283 | 2290.408 | 1577.637 | 1551.283 | 2316.762
528.5155 | 2215.556 | 1551.156 | 2194.858 | 1573.508 | 1551.156 | 2217.21
528.4655 | 2118.889 | 1551.048 | 2109.4 | 1569.963 | 1551.048 | 2128.316
528.4155 | 2014.444 | 1550.959 | 2033.362 | 1566.93 | 1550.959 | 2049.333
528.3655 | 1938.889 | 1550.885 | 1966.039 | 1564.339 | 1550.885 | 1979.493
528.3155 | 1906.667 | 1550.817 | 1906.712 | 1562.125 | 1550.817 | 1918.02
528.2655 | 1881.111 | 1550.754 | 1854.677 | 1560.237 | 1550.754 | 1864.16
528.2155 | 1805.556 | 1550.705 | 1809.258 | 1558.64 | 1550.705 | 1817.193
528.1655 | 1722.222 | 1550.673 | 1769.796 | 1557.297 | 1550.673 | 1776.421
528.1155 | 1787.778 | 1550.627 | 1735.638 | 1556.145 | 1550.627 | 1741.156
528.0655 | 1643.333 | 1550.61 | 1706.234 | 1555.196 | 1550.61 | 1710.82
528.0155 | 1700 | 1550.581 | 1681.001 | 1554.384 | 1550.581 | 1684.804
527.9655 | 1701.111 | 1550.552 | 1659.446 | 1553.699 | 1550.552 | 1662.593
527.9155 | 1604.444 | 1550.542 | 1641.128 | 1553.139 | 1550.542 | 1643.725
527.8655 | 1644.444 | 1550.524 | 1625.604 | 1552.663 | 1550.524 | 1627.743
527.8155 | 1627.778 | 1550.509 | 1612.509 | 1552.267 | 1550.509 | 1614.267
527.7655 | 1562.222 | 1550.507 | 1601.519 | 1551.948 | 1550.507 | 1602.96
527.7155 | 1584.444 | 1550.501 | 1592.319 | 1551.68 | 1550.501 | 1593.498
527.6655 | 1592.222 | 1550.493 | 1584.65 | 1551.455 | 1550.493 | 1585.612
527.6155 | 1493.333 | 1550.482 | 1578.28 | 1551.265 | 1550.482 | 1579.064
527.5655 | 1578.889 | 1550.476 | 1573.017 | 1551.113 | 1550.476 | 1573.654
527.5155 | 1543.333 | 1550.476 | 1568.688 | 1550.992 | 1550.476 | 1569.204
527.4655 | 1572.222
527.4155 | 1521.111
527.3655 | 1552.222
527.3155 | 1524.444
527.2655 | 1536.667
527.2155 | 1524.444
527.1655 | 1543.333
527.1155 | 1458.889
527.0655 | 1512.222
527.0155 | 1495.556
526.9655 | 1507.778
526.9155 | 1570
526.8655 | 1612.222
526.8155 | 1552.222
526.7655 | 1530
526.7155 | 1580
526.6655 | 1536.667
526.6155 | 1510
526.5655 | 1500
526.5155 | 1455.556
526.4655 | 1503.333
526.4155 | 1494.444
526.3655 | 1501.111
526.3155 | 1522.222
526.2655 | 1477.778
526.2155 | 1413.333
526.1655 | 1515.556
526.1155 | 1515.556
526.0655 | 1526.667
526.0155 | 1558.889
525.9655 | 1545.556
525.9155 | 1502.222
525.8655 | 1481.111
525.8155 | 1552.222
525.7655 | 1505.556
525.7155 | 1542.222
525.6655 | 1547.778
525.6155 | 1515.556
525.5655 | 1487.778
525.5155 | 1501.111
525.4655 | 1467.778
525.4155 | 1411.111
525.3655 | 1487.778
525.3155 | 1498.889
525.2655 | 1492.222
525.2155 | 1518.889
525.1655 | 1476.667
525.1155 | 1496.667
525.0655 | 1470
525.0155 | 1490
524.9655 | 1481.111
524.9155 | 1470
524.8655 | 1466.667
524.8155 | 1472.222
524.7655 | 1462.222
524.7155 | 1512.222
524.6655 | 1474.444
524.6155 | 1483.333
524.5655 | 1494.444
524.5155 | 1522.222
524.4655 | 1562.222
524.4155 | 1508.889
524.3655 | 1458.889
524.3155 | 1445.556
524.2655 | 1508.889
524.2155 | 1541.111
524.1655 | 1480
524.1155 | 1480
524.0655 | 1558.889
524.0155 | 1463.333
523.9655 | 1558.889
523.9155 | 1462.222
523.8655 | 1523.333
523.8155 | 1510
523.7655 | 1515.556
523.7155 | 1527.778
523.6655 | 1438.889
523.6155 | 1522.222
523.5655 | 1486.667
523.5155 | 1514.444
523.4655 | 1510
523.4155 | 1494.444
523.3655 | 1545.556
523.3155 | 1478.889
523.2655 | 1514.444
523.2155 | 1513.333
523.1655 | 1461.111
523.1155 | 1544.444
523.0655 | 1555.556
523.0155 | 1488.889
522.9655 | 1465.556
522.9155 | 1505.556
522.8655 | 1485.556
522.8155 | 1500
522.7655 | 1453.333
522.7155 | 1494.444
522.6655 | 1524.444
522.6155 | 1471.111
522.5655 | 1483.333
522.5155 | 1488.889
522.4655 | 1488.889
522.4155 | 1466.667
522.3655 | 1557.778
522.3155 | 1465.556
522.2655 | 1426.667
522.2155 | 1518.889
522.1655 | 1478.889
522.1155 | 1563.333
522.0655 | 1505.556
522.0155 | 1520
521.9655 | 1521.111
521.9155 | 1478.889
521.8655 | 1412.222
521.8155 | 1464.444
521.7655 | 1578.889
521.7155 | 1551.111
521.6655 | 1507.778
521.6155 | 1467.778
521.5655 | 1460
521.5155 | 1477.778
521.4655 | 1534.444
521.4155 | 1494.444
521.3655 | 1512.222
521.3155 | 1485.556
521.2655 | 1496.667
521.2155 | 1456.667
521.1655 | 1467.778
521.1155 | 1447.778
521.0655 | 1495.556
521.0155 | 1463.333
520.9655 | 1466.667
520.9155 | 1457.778
520.8655 | 1496.667
520.8155 | 1541.111
520.7655 | 1541.111
520.7155 | 1493.333
520.6655 | 1505.556
520.6155 | 1431.111
520.5655 | 1475.556
520.5155 | 1492.222
520.4655 | 1492.222
520.4155 | 1506.667
520.3655 | 1456.667
520.3155 | 1420
520.2655 | 1408.889
520.2155 | 1498.889
520.1655 | 1458.889
520.1155 | 1453.333
520.0655 | 1504.444
520.0155 | 1556.667
519.9655 | 1423.333
519.9155 | 1557.778
519.8655 | 1508.889
519.8155 | 1482.222
519.7655 | 1515.556
519.7155 | 1548.889
519.6655 | 1543.333
519.6155 | 1565.556
519.5655 | 1496.667
519.5155 | 1534.444
519.4655 | 1434.444
519.4155 | 1472.222
519.3655 | 1452.222
519.3155 | 1491.111
519.2655 | 1507.778
519.2155 | 1490
519.1655 | 1481.111
519.1155 | 1531.111
519.0655 | 1504.444
519.0155 | 1460
518.9655 | 1438.889
518.9155 | 1455.556
518.8655 | 1536.667
518.8155 | 1481.111
518.7655 | 1450
518.7155 | 1487.778
518.6655 | 1514.444
518.6155 | 1485.556
518.5655 | 1556.667
518.5155 | 1513.333

## Tabelle125
0009838/0009838/M186/1: Sequence/Mg 1s
Binding energy (eV) | Spectrum | Background | MgO | MgCO3 | Envelope
1313.875 | 2027.381
1313.825 | 1998.81
1313.775 | 1983.333
1313.725 | 1993.095
1313.675 | 1974.524
1313.625 | 1973.571
1313.575 | 1971.19
1313.525 | 1969.048
1313.475 | 1967.381
1313.425 | 1986.905
1313.375 | 1994.524
1313.325 | 1977.619
1313.275 | 1986.905
1313.225 | 2001.19
1313.175 | 1991.19
1313.125 | 1983.81
1313.075 | 1962.143
1313.025 | 1985.238
1312.975 | 1983.095
1312.925 | 1995.238
1312.875 | 1986.429
1312.825 | 1950
1312.775 | 1974.048
1312.725 | 1970.952
1312.675 | 1960
1312.625 | 1997.619
1312.575 | 1987.857
1312.525 | 1986.905
1312.475 | 1972.381
1312.425 | 1940.476
1312.375 | 1968.571
1312.325 | 1956.905
1312.275 | 1965.476
1312.225 | 1977.381
1312.175 | 1946.19
1312.125 | 1939.048
1312.075 | 1926.19
1312.025 | 1947.619
1311.975 | 1921.19
1311.925 | 1941.905
1311.875 | 1954.762
1311.825 | 1942.857
1311.775 | 1965
1311.725 | 1988.095
1311.675 | 1957.143
1311.625 | 1950.238
1311.575 | 1966.667
1311.525 | 1925.238
1311.475 | 1925.952
1311.425 | 1946.19
1311.375 | 1968.333
1311.325 | 1945
1311.275 | 1925.238
1311.225 | 1910.238
1311.175 | 1953.095
1311.125 | 1917.381
1311.075 | 1961.667
1311.025 | 1933.81
1310.975 | 1927.381
1310.925 | 1901.19
1310.875 | 1962.143
1310.825 | 1970
1310.775 | 1920
1310.725 | 1945
1310.675 | 1929.524
1310.625 | 1932.143
1310.575 | 1901.429
1310.525 | 1909.048
1310.475 | 1911.429
1310.425 | 1888.571
1310.375 | 1932.381
1310.325 | 1885.238
1310.275 | 1918.571
1310.225 | 1923.571
1310.175 | 1922.381
1310.125 | 1880.714
1310.075 | 1922.143
1310.025 | 1939.286
1309.975 | 1956.905
1309.925 | 1949.524
1309.875 | 1910.714
1309.825 | 1951.429
1309.775 | 1928.095
1309.725 | 1973.333
1309.675 | 1937.619
1309.625 | 1895.238
1309.575 | 1908.81
1309.525 | 1897.381
1309.475 | 1886.667
1309.425 | 1903.571
1309.375 | 1911.667
1309.325 | 1935
1309.275 | 1943.095
1309.225 | 1916.429
1309.175 | 1938.81
1309.125 | 1903.571
1309.075 | 1936.905
1309.025 | 1927.857
1308.975 | 1924.286
1308.925 | 1916.19
1308.875 | 1964.286
1308.825 | 1921.429
1308.775 | 1900.714
1308.725 | 1940.714
1308.675 | 1926.905
1308.625 | 1935.476
1308.575 | 1966.19
1308.525 | 1911.429
1308.475 | 1901.667
1308.425 | 1892.619
1308.375 | 1918.333
1308.325 | 1922.143
1308.275 | 1945.476
1308.225 | 1935.476
1308.175 | 1889.048
1308.125 | 1910.714
1308.075 | 1907.143
1308.025 | 1917.857
1307.975 | 1963.571
1307.925 | 1990.476
1307.875 | 1920.952
1307.825 | 1923.81
1307.775 | 1910.714
1307.725 | 1955.952
1307.675 | 1949.762
1307.625 | 1933.81
1307.575 | 1927.381
1307.525 | 1956.429
1307.475 | 1920.238
1307.425 | 1952.857
1307.375 | 1937.143
1307.325 | 1956.905
1307.275 | 1953.81
1307.225 | 1930.238
1307.175 | 1935.476
1307.125 | 1921.19
1307.075 | 1969.048 | 1957.857 | 1965.63 | 1960.444 | 1968.217
1307.025 | 1969.048 | 1957.855 | 1967.353 | 1960.624 | 1970.122
1306.975 | 1943.095 | 1957.852 | 1969.421 | 1960.811 | 1972.38
1306.925 | 1991.905 | 1957.845 | 1971.891 | 1961.001 | 1975.046
1306.875 | 1989.524 | 1957.839 | 1974.837 | 1961.197 | 1978.195
1306.825 | 1976.19 | 1957.835 | 1978.339 | 1961.402 | 1981.906
1306.775 | 1965.238 | 1957.834 | 1982.487 | 1961.614 | 1986.267
1306.725 | 1998.81 | 1957.825 | 1987.371 | 1961.823 | 1991.369
1306.675 | 2011.905 | 1957.815 | 1993.108 | 1962.034 | 1997.328
1306.625 | 2000.238 | 1957.806 | 1999.827 | 1962.251 | 2004.272
1306.575 | 1998.571 | 1957.798 | 2007.665 | 1962.469 | 2012.336
1306.525 | 2015.238 | 1957.786 | 2016.769 | 1962.686 | 2021.669
1306.475 | 2070.238 | 1957.764 | 2027.299 | 1962.891 | 2032.426
1306.425 | 2060.476 | 1957.743 | 2039.445 | 1963.098 | 2044.8
1306.375 | 2081.667 | 1957.719 | 2053.396 | 1963.298 | 2058.976
1306.325 | 2052.619 | 1957.699 | 2069.368 | 1963.501 | 2075.169
1306.275 | 2105.476 | 1957.67 | 2087.563 | 1963.689 | 2093.582
1306.225 | 2101.429 | 1957.641 | 2108.222 | 1963.872 | 2114.452
1306.175 | 2160.238 | 1957.601 | 2131.569 | 1964.036 | 2138.005
1306.125 | 2182.619 | 1957.555 | 2157.857 | 1964.187 | 2164.488
1306.075 | 2220.476 | 1957.503 | 2187.327 | 1964.322 | 2194.146
1306.025 | 2223.81 | 1957.449 | 2220.233 | 1964.445 | 2227.228
1305.975 | 2245.714 | 1957.392 | 2256.812 | 1964.552 | 2263.971
1305.925 | 2319.048 | 1957.319 | 2297.282 | 1964.631 | 2304.593
1305.875 | 2345.714 | 1957.242 | 2341.867 | 1964.691 | 2349.316
1305.825 | 2408.095 | 1957.151 | 2390.75 | 1964.723 | 2398.322
1305.775 | 2445.476 | 1957.054 | 2444.097 | 1964.733 | 2451.776
1305.725 | 2493.333 | 1956.946 | 2502.031 | 1964.716 | 2509.801
1305.675 | 2543.095 | 1956.829 | 2564.631 | 1964.671 | 2572.473
1305.625 | 2626.905 | 1956.695 | 2631.916 | 1964.593 | 2639.814
1305.575 | 2686.429 | 1956.548 | 2703.858 | 1964.484 | 2711.794
1305.525 | 2735.714 | 1956.392 | 2780.359 | 1964.346 | 2788.313
1305.475 | 2866.429 | 1956.21 | 2861.224 | 1964.164 | 2869.178
1305.425 | 2956.429 | 1956.01 | 2946.205 | 1963.946 | 2954.14
1305.375 | 3058.81 | 1955.789 | 3034.954 | 1963.688 | 3042.853
1305.325 | 3161.667 | 1955.548 | 3127.039 | 1963.391 | 3134.882
1305.275 | 3259.762 | 1955.287 | 3221.932 | 1963.057 | 3229.703
1305.225 | 3339.524 | 1955.01 | 3319.021 | 1962.69 | 3326.702
1305.175 | 3428.333 | 1954.715 | 3417.596 | 1962.288 | 3425.169
1305.125 | 3489.286 | 1954.407 | 3516.87 | 1961.858 | 3524.32
1305.075 | 3638.333 | 1954.07 | 3615.955 | 1961.383 | 3623.268
1305.025 | 3722.143 | 1953.716 | 3713.928 | 1960.878 | 3721.09
1304.975 | 3804.762 | 1953.346 | 3809.8 | 1960.343 | 3816.797
1304.925 | 3912.857 | 1952.953 | 3902.536 | 1959.774 | 3909.357
1304.875 | 3966.19 | 1952.55 | 3991.097 | 1959.184 | 3997.731
1304.825 | 4126.667 | 1952.115 | 4074.41 | 1958.552 | 4080.848
1304.775 | 4183.095 | 1951.668 | 4151.466 | 1957.901 | 4157.699
1304.725 | 4185.952 | 1951.221 | 4221.285 | 1957.242 | 4227.307
1304.675 | 4255 | 1950.76 | 4282.929 | 1956.564 | 4288.733
1304.625 | 4360.714 | 1950.277 | 4335.551 | 1955.859 | 4341.133
1304.575 | 4422.619 | 1949.782 | 4378.423 | 1955.139 | 4383.78
1304.525 | 4421.905 | 1949.287 | 4410.949 | 1954.417 | 4416.079
1304.475 | 4475 | 1948.782 | 4432.645 | 1953.684 | 4437.547
1304.425 | 4488.81 | 1948.273 | 4443.199 | 1952.947 | 4447.873
1304.375 | 4451.667 | 1947.772 | 4442.461 | 1952.219 | 4446.908
1304.325 | 4454.048 | 1947.27 | 4430.427 | 1951.492 | 4434.649
1304.275 | 4372.381 | 1946.785 | 4407.28 | 1950.785 | 4411.281
1304.225 | 4339.524 | 1946.306 | 4373.338 | 1950.088 | 4377.121
1304.175 | 4317.143 | 1945.831 | 4329.076 | 1949.4 | 4332.645
1304.125 | 4264.524 | 1945.367 | 4275.117 | 1948.727 | 4278.477
1304.075 | 4239.762 | 1944.907 | 4212.194 | 1948.065 | 4215.351
1304.025 | 4161.19 | 1944.464 | 4141.162 | 1947.425 | 4144.123
1303.975 | 4067.857 | 1944.038 | 4062.953 | 1946.81 | 4065.725
1303.925 | 3934.762 | 1943.64 | 3978.567 | 1946.229 | 3981.156
1303.875 | 3848.095 | 1943.259 | 3889.027 | 1945.672 | 3891.441
1303.825 | 3776.667 | 1942.892 | 3795.381 | 1945.137 | 3797.626
1303.775 | 3668.095 | 1942.546 | 3698.686 | 1944.631 | 3700.771
1303.725 | 3571.19 | 1942.22 | 3599.967 | 1944.153 | 3601.899
1303.675 | 3531.667 | 1941.902 | 3500.201 | 1943.689 | 3501.989
1303.625 | 3459.048 | 1941.598 | 3400.33 | 1943.249 | 3401.98
1303.575 | 3348.333 | 1941.317 | 3301.226 | 1942.837 | 3302.747
1303.525 | 3176.905 | 1941.069 | 3203.691 | 1942.468 | 3205.09
1303.475 | 3110 | 1940.835 | 3108.409 | 1942.119 | 3109.693
1303.425 | 2997.143 | 1940.624 | 3016.002 | 1941.8 | 3017.178
1303.375 | 2941.429 | 1940.423 | 2926.981 | 1941.5 | 2928.057
1303.325 | 2852.143 | 1940.241 | 2841.784 | 1941.224 | 2842.767
1303.275 | 2777.143 | 1940.073 | 2760.748 | 1940.969 | 2761.643
1303.225 | 2695.952 | 1939.922 | 2684.128 | 1940.737 | 2684.943
1303.175 | 2600.238 | 1939.79 | 2612.101 | 1940.53 | 2612.841
1303.125 | 2569.762 | 1939.664 | 2544.751 | 1940.334 | 2545.422
1303.075 | 2524.524 | 1939.546 | 2482.114 | 1940.153 | 2482.72
1303.025 | 2394.286 | 1939.455 | 2424.175 | 1940.003 | 2424.723
1302.975 | 2401.667 | 1939.363 | 2370.827 | 1939.857 | 2371.321
1302.925 | 2331.19 | 1939.284 | 2321.959 | 1939.729 | 2322.404
1302.875 | 2244.524 | 1939.223 | 2277.411 | 1939.623 | 2277.811
1302.825 | 2220.714 | 1939.167 | 2236.98 | 1939.525 | 2237.338
1302.775 | 2205.952 | 1939.114 | 2200.449 | 1939.434 | 2200.769
1302.725 | 2207.619 | 1939.06 | 2167.584 | 1939.347 | 2167.87
1302.675 | 2130.952 | 1939.021 | 2138.16 | 1939.277 | 2138.416
1302.625 | 2089.524 | 1938.991 | 2111.926 | 1939.219 | 2112.154
1302.575 | 2122.619 | 1938.955 | 2088.619 | 1939.157 | 2088.821
1302.525 | 2036.19 | 1938.935 | 2068.019 | 1939.115 | 2068.199
1302.475 | 2053.095 | 1938.912 | 2049.869 | 1939.072 | 2050.029
1302.425 | 2033.571 | 1938.893 | 2033.948 | 1939.034 | 2034.089
1302.375 | 2005.952 | 1938.88 | 2020.038 | 1939.004 | 2020.163
1302.325 | 1976.667 | 1938.872 | 2007.935 | 1938.982 | 2008.045
1302.275 | 1960.238 | 1938.868 | 1997.443 | 1938.965 | 1997.539
1302.225 | 1977.143 | 1938.86 | 1988.375 | 1938.945 | 1988.46
1302.175 | 1985.714 | 1938.851 | 1980.57 | 1938.925 | 1980.644
1302.125 | 1980.952 | 1938.842 | 1973.877 | 1938.908 | 1973.942
1302.075 | 1974.524 | 1938.835 | 1968.161 | 1938.892 | 1968.217
1302.025 | 1974.286 | 1938.828 | 1963.294 | 1938.878 | 1963.344
1301.975 | 1973.571 | 1938.821 | 1959.167 | 1938.865 | 1959.21
1301.925 | 1953.81 | 1938.818 | 1955.683 | 1938.856 | 1955.72
1301.875 | 1939.762 | 1938.818 | 1952.752 | 1938.851 | 1952.784
1301.825 | 1953.095 | 1938.815 | 1950.29 | 1938.844 | 1950.318
1301.775 | 1935.476 | 1938.815 | 1948.234 | 1938.839 | 1948.258
1301.725 | 1913.571 | 1938.81 | 1946.517 | 1938.831 | 1946.538
1301.675 | 1961.19 | 1938.81 | 1945.096 | 1938.828 | 1945.114
1301.625 | 1933.81
1301.575 | 1912.857
1301.525 | 1930.952
1301.475 | 1958.333
1301.425 | 1934.048
1301.375 | 1916.19
1301.325 | 1899.524
1301.275 | 1923.571
1301.225 | 1906.429
1301.175 | 1911.905
1301.125 | 1915.952
1301.075 | 1950
1301.025 | 1895.952
1300.975 | 1922.143
1300.925 | 1916.19
1300.875 | 1905.476
1300.825 | 1897.857
1300.775 | 1917.857
1300.725 | 1911.905
1300.675 | 1893.095
1300.625 | 1915.238
1300.575 | 1884.762
1300.525 | 1894.524
1300.475 | 1909.048
1300.425 | 1910
1300.375 | 1895.238
1300.325 | 1908.333
1300.275 | 1898.571
1300.225 | 1909.762
1300.175 | 1906.905
1300.125 | 1895
1300.075 | 1890.238
1300.025 | 1883.571
1299.975 | 1906.667
1299.925 | 1899.762
1299.875 | 1892.381
1299.825 | 1915
1299.775 | 1917.381
1299.725 | 1939.762
1299.675 | 1917.143
1299.625 | 1891.19
1299.575 | 1900.476
1299.525 | 1914.286
1299.475 | 1920.714
1299.425 | 1930.952
1299.375 | 1914.286
1299.325 | 1909.524
1299.275 | 1919.524
1299.225 | 1913.571
1299.175 | 1902.381
1299.125 | 1883.333
1299.075 | 1931.19
1299.025 | 1906.429
1298.975 | 1899.524
1298.925 | 1908.571
1298.875 | 1875.714
1298.825 | 1903.095
1298.775 | 1907.381
1298.725 | 1880
1298.675 | 1890.714
1298.625 | 1910.238
1298.575 | 1867.619
1298.525 | 1887.619
1298.475 | 1897.857
1298.425 | 1888.333
1298.375 | 1885.714
1298.325 | 1871.667
1298.275 | 1873.333
1298.225 | 1898.571
1298.175 | 1890.714
1298.125 | 1903.571
1298.075 | 1889.524
1298.025 | 1914.524
1297.975 | 1859.762
1297.925 | 1890.952
1297.875 | 1900
1297.825 | 1901.667
1297.775 | 1883.571
1297.725 | 1914.048
1297.675 | 1928.095
1297.625 | 1898.095
1297.575 | 1880.952
1297.525 | 1904.048
1297.475 | 1905.952
1297.425 | 1884.762
1297.375 | 1890
1297.325 | 1903.095
1297.275 | 1885
1297.225 | 1889.048
1297.175 | 1884.762
1297.125 | 1913.571
1297.075 | 1889.762
1297.025 | 1908.571
1296.975 | 1905
1296.925 | 1900.238
1296.875 | 1908.81
1296.825 | 1862.857
1296.775 | 1917.857
1296.725 | 1910.714
1296.675 | 1905.714
1296.625 | 1905.952
1296.575 | 1909.524
1296.525 | 1900.714
1296.475 | 1902.381
1296.425 | 1906.905
1296.375 | 1867.381
1296.325 | 1905.714
1296.275 | 1906.429
1296.225 | 1932.857
1296.175 | 1891.19
1296.125 | 1908.095
1296.075 | 1898.095
1296.025 | 1887.143
1295.975 | 1900
1295.925 | 1905.238
1295.875 | 1935
1295.825 | 1914.286
1295.775 | 1913.333
1295.725 | 1896.429
1295.675 | 1894.048
1295.625 | 1917.857
1295.575 | 1914.048
1295.525 | 1923.333
1295.475 | 1923.095
1295.425 | 1906.429
1295.375 | 1926.19
1295.325 | 1898.571
1295.275 | 1926.429
1295.225 | 1928.095
1295.175 | 1908.095
1295.125 | 1888.095
1295.075 | 1890
1295.025 | 1897.619
1294.975 | 1896.429
1294.925 | 1876.667
1294.875 | 1912.619
1294.825 | 1907.381
1294.775 | 1928.81
1294.725 | 1899.048
1294.675 | 1887.619
1294.625 | 1911.429
1294.575 | 1891.905
1294.525 | 1895.952
1294.475 | 1897.381
1294.425 | 1910
1294.375 | 1916.667
1294.325 | 1887.143
1294.275 | 1897.619
1294.225 | 1905.476
1294.175 | 1936.905
1294.125 | 1874.286
1294.075 | 1926.19
1294.025 | 1896.667
1293.975 | 1898.81
1293.925 | 1935
1293.875 | 1906.429

## Tabelle124
0009838/0009838/M186/Sequence/Mn 2p
Binding energy (eV) | Spectrum | Background | Mn(II) 1 | Mn(II) 2 | Mn(II) 3 | Mn(II) 4 | Mn(II) 5 | Mn(II) 6 | Mn(III) 1 | Mn(III) 2 | Mn(III) 3 | Mn(III) 4 | Mn(III) 5 | MnOOH 1 | MnOOH 2 | MnOOH 3 | MnOOH 4 | MnOOH 5 | Envelope
670.498 | 1867.211
670.448 | 1887.109
670.398 | 1884.218
670.348 | 1869.184
670.298 | 1865.714
670.248 | 1860.816
670.198 | 1866.939
670.148 | 1864.558
670.098 | 1861.667
670.048 | 1866.122
669.998 | 1857.483
669.948 | 1852.857
669.898 | 1863.707
669.848 | 1860.374
669.798 | 1860.51
669.748 | 1867.415
669.698 | 1863.197
669.648 | 1865.034
669.598 | 1857.347
669.548 | 1857.925
669.498 | 1859.898
669.448 | 1873.912
669.398 | 1867.925
669.348 | 1867.279
669.298 | 1854.558
669.248 | 1862.857
669.198 | 1867.619
669.148 | 1864.83
669.098 | 1864.354
669.048 | 1850.272
668.998 | 1858.878
668.948 | 1866.02
668.898 | 1869.898
668.848 | 1854.558
668.798 | 1865.34
668.748 | 1865.51
668.698 | 1856.224
668.648 | 1852.585
668.598 | 1867.109
668.548 | 1860.238
668.498 | 1869.966
668.448 | 1857.959
668.398 | 1862.483
668.348 | 1872.721
668.298 | 1880.34
668.248 | 1867.823
668.198 | 1857.143
668.148 | 1858.639
668.098 | 1873.299
668.048 | 1880.068
667.998 | 1856.769
667.948 | 1865.238
667.898 | 1870.952
667.848 | 1868.231
667.798 | 1861.973
667.748 | 1866.599
667.698 | 1878.98
667.648 | 1872.619
667.598 | 1873.571
667.548 | 1874.796
667.498 | 1868.98
667.448 | 1867.619
667.398 | 1875.034
667.348 | 1873.401
667.298 | 1859.218
667.248 | 1862.211
667.198 | 1870.238
667.148 | 1866.701
667.098 | 1881.054
667.048 | 1882.109
666.998 | 1869.864
666.948 | 1869.252
666.898 | 1870.85
666.848 | 1862.075
666.798 | 1873.027
666.748 | 1875.272
666.698 | 1891.871
666.648 | 1866.327
666.598 | 1878.537
666.548 | 1872.007
666.498 | 1870.51
666.448 | 1876.973
666.398 | 1870.238
666.348 | 1866.224
666.298 | 1863.673
666.248 | 1886.565
666.198 | 1877.857
666.148 | 1880.068
666.098 | 1884.422
666.048 | 1870.238
665.998 | 1877.653
665.948 | 1875.612
665.898 | 1879.218
665.848 | 1884.456
665.798 | 1874.354
665.748 | 1860
665.698 | 1885.884
665.648 | 1868.299
665.598 | 1872.109
665.548 | 1872.415
665.498 | 1888.129
665.448 | 1881.871
665.398 | 1882.619
665.348 | 1869.15
665.298 | 1878.401
665.248 | 1874.796
665.198 | 1881.054
665.148 | 1871.19
665.098 | 1875.408
665.048 | 1896.871
664.998 | 1888.061
664.948 | 1875.816
664.898 | 1877.143
664.848 | 1879.626
664.798 | 1893.537
664.748 | 1890.306
664.698 | 1883.741
664.648 | 1873.776
664.598 | 1890.102
664.548 | 1870.408
664.498 | 1870.85
664.448 | 1877.551
664.398 | 1872.857
664.348 | 1872.483
664.298 | 1885
664.248 | 1876.633
664.198 | 1881.939
664.148 | 1870.782
664.098 | 1867.755
664.048 | 1873.299
663.998 | 1873.333
663.948 | 1876.156
663.898 | 1869.422
663.848 | 1871.293
663.798 | 1872.585
663.748 | 1863.639
663.698 | 1854.252
663.648 | 1864.014
663.598 | 1858.673
663.548 | 1871.973
663.498 | 1889.592
663.448 | 1875.986
663.398 | 1862.109
663.348 | 1861.633
663.298 | 1859.694
663.248 | 1861.871
663.198 | 1859.218
663.148 | 1865.374
663.098 | 1860.986
663.048 | 1864.49
662.998 | 1874.218
662.948 | 1866.701
662.898 | 1853.81
662.848 | 1852.313
662.798 | 1858.912
662.748 | 1860.442
662.698 | 1866.02
662.648 | 1840.85
662.598 | 1867.143
662.548 | 1861.871
662.498 | 1834.524
662.448 | 1843.469
662.398 | 1838.401
662.348 | 1851.633
662.298 | 1866.633
662.248 | 1857.517
662.198 | 1850.986
662.148 | 1844.626
662.098 | 1845.136
662.048 | 1839.388
661.998 | 1834.83
661.948 | 1842.143
661.898 | 1846.939
661.848 | 1842.041
661.798 | 1843.537
661.748 | 1844.15
661.698 | 1829.49
661.648 | 1838.231
661.598 | 1836.361
661.548 | 1828.163
661.498 | 1829.048
661.448 | 1832.517
661.398 | 1827.585
661.348 | 1826.156
661.298 | 1836.088
661.248 | 1833.673
661.198 | 1831.259
661.148 | 1826.769
661.098 | 1827.619
661.048 | 1822.959
660.998 | 1819.932
660.948 | 1832.755
660.898 | 1826.224
660.848 | 1817.109
660.798 | 1823.333
660.748 | 1829.66
660.698 | 1816.871
660.648 | 1818.776
660.598 | 1815.102
660.548 | 1820.85
660.498 | 1826.939
660.448 | 1815.884
660.398 | 1827.143
660.348 | 1824.15
660.298 | 1827.891
660.248 | 1817.041
660.198 | 1819.728
660.148 | 1831.871
660.098 | 1823.027
660.048 | 1816.973
659.998 | 1814.422
659.948 | 1824.252
659.898 | 1821.02
659.848 | 1808.503
659.798 | 1814.932
659.748 | 1822.891
659.698 | 1820.782
659.648 | 1808.231
659.598 | 1822.143
659.548 | 1819.728
659.498 | 1823.061
659.448 | 1817.279
659.398 | 1809.728
659.348 | 1819.354
659.298 | 1823.741
659.248 | 1829.048
659.198 | 1817.075
659.148 | 1826.224
659.098 | 1832.041
659.048 | 1838.776
658.998 | 1812.891
658.948 | 1815.068
658.898 | 1804.626
658.848 | 1831.156
658.798 | 1819.626
658.748 | 1825.034
658.698 | 1817.143
658.648 | 1821.531
658.598 | 1823.367
658.548 | 1806.054
658.498 | 1811.122
658.448 | 1811.701
658.398 | 1813.605
658.348 | 1822.585
658.298 | 1822.211
658.248 | 1815.17
658.198 | 1830
658.148 | 1823.095
658.098 | 1828.469
658.048 | 1827.347
657.998 | 1821.429
657.948 | 1824.252
657.898 | 1817.075
657.848 | 1833.776
657.798 | 1826.735
657.748 | 1833.129
657.698 | 1822.721
657.648 | 1836.02
657.598 | 1830.544
657.548 | 1830.68
657.498 | 1823.367
657.448 | 1836.905
657.398 | 1836.633
657.348 | 1832.653
657.298 | 1827.823
657.248 | 1820.544
657.198 | 1835.816
657.148 | 1825.986
657.098 | 1834.558
657.048 | 1831.599
656.998 | 1842.279
656.948 | 1837.449
656.898 | 1841.803
656.848 | 1840.884
656.798 | 1841.565
656.748 | 1853.095
656.698 | 1843.095
656.648 | 1851.429
656.598 | 1847.381
656.548 | 1864.15
656.498 | 1858.469
656.448 | 1869.354
656.398 | 1872.721
656.348 | 1865.85
656.298 | 1870.782
656.248 | 1875.476
656.198 | 1876.122
656.148 | 1872.041
656.098 | 1871.463
656.048 | 1874.626
655.998 | 1875.068
655.948 | 1887.789
655.898 | 1881.599
655.848 | 1896.837
655.798 | 1884.932
655.748 | 1905.884
655.698 | 1904.694
655.648 | 1903.061
655.598 | 1908.367
655.548 | 1912.075
655.498 | 1922.143
655.448 | 1928.571
655.398 | 1932.551
655.348 | 1946.667
655.298 | 1950.544
655.248 | 1958.061
655.198 | 1964.694
655.148 | 1971.361
655.098 | 1976.463
655.048 | 1977.551
654.998 | 1994.864
654.948 | 2006.939
654.898 | 2005.646
654.848 | 2017.313
654.798 | 2033.571
654.748 | 2027.075
654.698 | 2041.871
654.648 | 2049.456
654.598 | 2054.83
654.548 | 2069.524
654.498 | 2072.993
654.448 | 2075.204
654.398 | 2094.626
654.348 | 2096.497
654.298 | 2091.02
654.248 | 2090.17
654.198 | 2116.122
654.148 | 2125.986
654.098 | 2132.177
654.048 | 2135.238
653.998 | 2141.429
653.948 | 2144.728
653.898 | 2136.19
653.848 | 2147.823
653.798 | 2147.789
653.748 | 2140.578
653.698 | 2141.939
653.648 | 2141.701
653.598 | 2152.857
653.548 | 2150.136
653.498 | 2155.34
653.448 | 2143.401
653.398 | 2151.633
653.348 | 2140.136
653.298 | 2142.857
653.248 | 2130.306
653.198 | 2131.156
653.148 | 2128.639
653.098 | 2141.837
653.048 | 2123.265
652.998 | 2116.463
652.948 | 2124.626
652.898 | 2102.143
652.848 | 2088.776
652.798 | 2085.918
652.748 | 2073.061
652.698 | 2051.531
652.648 | 2059.898
652.598 | 2047.891
652.548 | 2043.401
652.498 | 2036.088
652.448 | 2024.762
652.398 | 2019.626
652.348 | 2004.898
652.298 | 1983.776
652.248 | 1986.939
652.198 | 1986.463
652.148 | 1963.912
652.098 | 1953.741
652.048 | 1950.306
651.998 | 1936.735
651.948 | 1924.694
651.898 | 1919.456
651.848 | 1908.027
651.798 | 1902.449
651.748 | 1897.619
651.698 | 1900.272
651.648 | 1882.007
651.598 | 1883.299
651.548 | 1880.272
651.498 | 1867.653
651.448 | 1852.823
651.398 | 1850.884
651.348 | 1849.626
651.298 | 1831.803
651.248 | 1828.571
651.198 | 1833.81
651.148 | 1828.673
651.098 | 1816.395
651.048 | 1807.381
650.998 | 1810.238
650.948 | 1799.558
650.898 | 1794.116
650.848 | 1787.483
650.798 | 1783.571
650.748 | 1781.735
650.698 | 1775.034
650.648 | 1765.986
650.598 | 1778.707
650.548 | 1774.898
650.498 | 1777.687
650.448 | 1752.721
650.398 | 1748.776
650.348 | 1758.844
650.298 | 1753.571
650.248 | 1757.007
650.198 | 1751.054
650.148 | 1745
650.098 | 1743.707
650.048 | 1750.884
649.998 | 1751.156
649.948 | 1742.347
649.898 | 1752.177
649.848 | 1750.918
649.798 | 1730.204
649.748 | 1725.442
649.698 | 1731.054
649.648 | 1732.959
649.598 | 1727.687
649.548 | 1738.163
649.498 | 1729.66
649.448 | 1733.095
649.398 | 1728.605
649.348 | 1725.884
649.298 | 1729.49
649.248 | 1718.129
649.198 | 1721.531
649.148 | 1724.048
649.098 | 1728.333
649.048 | 1735.408
648.998 | 1734.456
648.948 | 1725.986
648.898 | 1730.238
648.848 | 1733.776
648.798 | 1729.286
648.748 | 1735.034
648.698 | 1734.252
648.648 | 1734.286
648.598 | 1725.918
648.548 | 1716.19
648.498 | 1728.776 | 1732.353 | 1732.353 | 1732.353 | 1732.353 | 1732.353 | 1732.354 | 1734.504 | 1732.353 | 1732.353 | 1732.353 | 1732.353 | 1732.535 | 1732.353 | 1732.353 | 1732.353 | 1732.353 | 1732.353 | 1734.687
648.448 | 1734.082 | 1732.348 | 1732.348 | 1732.348 | 1732.348 | 1732.348 | 1732.349 | 1734.683 | 1732.348 | 1732.348 | 1732.348 | 1732.348 | 1732.566 | 1732.348 | 1732.348 | 1732.348 | 1732.348 | 1732.348 | 1734.903
648.398 | 1738.061 | 1732.33 | 1732.33 | 1732.33 | 1732.33 | 1732.33 | 1732.331 | 1734.862 | 1732.33 | 1732.33 | 1732.33 | 1732.33 | 1732.59 | 1732.33 | 1732.33 | 1732.33 | 1732.33 | 1732.33 | 1735.124
648.348 | 1741.803 | 1732.3 | 1732.3 | 1732.3 | 1732.3 | 1732.3 | 1732.301 | 1735.042 | 1732.3 | 1732.3 | 1732.3 | 1732.3 | 1732.609 | 1732.3 | 1732.3 | 1732.3 | 1732.3 | 1732.3 | 1735.353
648.298 | 1731.361 | 1732.297 | 1732.297 | 1732.297 | 1732.297 | 1732.297 | 1732.299 | 1735.262 | 1732.297 | 1732.297 | 1732.297 | 1732.298 | 1732.664 | 1732.297 | 1732.297 | 1732.297 | 1732.297 | 1732.297 | 1735.631
648.248 | 1736.122 | 1732.285 | 1732.285 | 1732.285 | 1732.285 | 1732.285 | 1732.287 | 1735.486 | 1732.285 | 1732.285 | 1732.285 | 1732.286 | 1732.719 | 1732.285 | 1732.285 | 1732.285 | 1732.285 | 1732.285 | 1735.923
648.198 | 1737.585 | 1732.268 | 1732.268 | 1732.268 | 1732.268 | 1732.268 | 1732.271 | 1735.719 | 1732.268 | 1732.268 | 1732.268 | 1732.27 | 1732.779 | 1732.268 | 1732.268 | 1732.268 | 1732.268 | 1732.268 | 1736.235
648.148 | 1737.585 | 1732.251 | 1732.251 | 1732.251 | 1732.251 | 1732.251 | 1732.255 | 1735.967 | 1732.251 | 1732.251 | 1732.251 | 1732.253 | 1732.852 | 1732.251 | 1732.251 | 1732.251 | 1732.251 | 1732.251 | 1736.573
648.098 | 1729.83 | 1732.244 | 1732.244 | 1732.244 | 1732.244 | 1732.244 | 1732.248 | 1736.238 | 1732.244 | 1732.244 | 1732.244 | 1732.246 | 1732.947 | 1732.244 | 1732.244 | 1732.244 | 1732.244 | 1732.244 | 1736.948
648.048 | 1736.701 | 1732.23 | 1732.23 | 1732.23 | 1732.23 | 1732.23 | 1732.235 | 1736.517 | 1732.23 | 1732.23 | 1732.23 | 1732.233 | 1733.051 | 1732.23 | 1732.23 | 1732.23 | 1732.23 | 1732.23 | 1737.347
647.998 | 1730.34 | 1732.224 | 1732.224 | 1732.224 | 1732.224 | 1732.224 | 1732.23 | 1736.819 | 1732.224 | 1732.224 | 1732.224 | 1732.228 | 1733.18 | 1732.224 | 1732.224 | 1732.224 | 1732.224 | 1732.224 | 1737.785
647.948 | 1731.769 | 1732.222 | 1732.222 | 1732.222 | 1732.222 | 1732.223 | 1732.23 | 1737.14 | 1732.222 | 1732.222 | 1732.222 | 1732.228 | 1733.332 | 1732.222 | 1732.222 | 1732.222 | 1732.222 | 1732.222 | 1738.262
647.898 | 1744.796 | 1732.183 | 1732.183 | 1732.183 | 1732.183 | 1732.183 | 1732.192 | 1737.437 | 1732.183 | 1732.183 | 1732.183 | 1732.189 | 1733.466 | 1732.183 | 1732.183 | 1732.183 | 1732.183 | 1732.183 | 1738.736
647.848 | 1744.014 | 1732.145 | 1732.145 | 1732.145 | 1732.145 | 1732.145 | 1732.157 | 1737.75 | 1732.145 | 1732.145 | 1732.145 | 1732.154 | 1733.624 | 1732.145 | 1732.145 | 1732.145 | 1732.145 | 1732.145 | 1739.249
647.798 | 1744.082 | 1732.107 | 1732.107 | 1732.107 | 1732.107 | 1732.108 | 1732.121 | 1738.078 | 1732.107 | 1732.107 | 1732.107 | 1732.118 | 1733.807 | 1732.107 | 1732.107 | 1732.107 | 1732.107 | 1732.108 | 1739.802
647.748 | 1722.381 | 1732.077 | 1732.077 | 1732.077 | 1732.077 | 1732.077 | 1732.094 | 1738.427 | 1732.077 | 1732.077 | 1732.077 | 1732.091 | 1734.023 | 1732.077 | 1732.077 | 1732.077 | 1732.077 | 1732.077 | 1740.403
647.698 | 1738.878 | 1732.055 | 1732.055 | 1732.055 | 1732.056 | 1732.056 | 1732.075 | 1738.797 | 1732.055 | 1732.055 | 1732.056 | 1732.072 | 1734.277 | 1732.055 | 1732.055 | 1732.055 | 1732.055 | 1732.056 | 1741.056
647.648 | 1741.837 | 1732.024 | 1732.024 | 1732.024 | 1732.024 | 1732.025 | 1732.048 | 1739.171 | 1732.024 | 1732.024 | 1732.024 | 1732.046 | 1734.552 | 1732.024 | 1732.024 | 1732.024 | 1732.024 | 1732.025 | 1741.744
647.598 | 1745.102 | 1731.983 | 1731.983 | 1731.983 | 1731.983 | 1731.983 | 1732.011 | 1739.546 | 1731.983 | 1731.983 | 1731.983 | 1732.01 | 1734.848 | 1731.983 | 1731.983 | 1731.983 | 1731.983 | 1731.984 | 1742.468
647.548 | 1735.136 | 1731.973 | 1731.973 | 1731.973 | 1731.973 | 1731.973 | 1732.006 | 1739.963 | 1731.973 | 1731.973 | 1731.973 | 1732.006 | 1735.21 | 1731.973 | 1731.973 | 1731.973 | 1731.973 | 1731.973 | 1743.27
647.498 | 1749.83 | 1731.916 | 1731.916 | 1731.916 | 1731.916 | 1731.917 | 1731.956 | 1740.344 | 1731.916 | 1731.916 | 1731.916 | 1731.957 | 1735.562 | 1731.916 | 1731.916 | 1731.916 | 1731.916 | 1731.917 | 1744.074
647.448 | 1749.048 | 1731.861 | 1731.861 | 1731.861 | 1731.861 | 1731.863 | 1731.909 | 1740.735 | 1731.861 | 1731.861 | 1731.861 | 1731.913 | 1735.952 | 1731.861 | 1731.861 | 1731.861 | 1731.861 | 1731.863 | 1744.928
647.398 | 1758.095 | 1731.778 | 1731.778 | 1731.778 | 1731.778 | 1731.78 | 1731.834 | 1741.105 | 1731.778 | 1731.778 | 1731.778 | 1731.842 | 1736.352 | 1731.778 | 1731.778 | 1731.778 | 1731.778 | 1731.781 | 1745.804
647.348 | 1739.932 | 1731.752 | 1731.752 | 1731.752 | 1731.752 | 1731.754 | 1731.818 | 1741.538 | 1731.752 | 1731.752 | 1731.752 | 1731.831 | 1736.847 | 1731.752 | 1731.752 | 1731.752 | 1731.752 | 1731.755 | 1746.784
647.298 | 1748.163 | 1731.699 | 1731.699 | 1731.699 | 1731.699 | 1731.702 | 1731.777 | 1741.948 | 1731.699 | 1731.699 | 1731.7 | 1731.797 | 1737.355 | 1731.699 | 1731.699 | 1731.699 | 1731.699 | 1731.704 | 1747.787
647.248 | 1750.238 | 1731.64 | 1731.64 | 1731.64 | 1731.64 | 1731.643 | 1731.732 | 1742.355 | 1731.64 | 1731.64 | 1731.64 | 1731.76 | 1737.894 | 1731.64 | 1731.64 | 1731.64 | 1731.64 | 1731.647 | 1748.83
647.198 | 1768.197 | 1731.524 | 1731.524 | 1731.524 | 1731.524 | 1731.528 | 1731.632 | 1742.705 | 1731.524 | 1731.524 | 1731.524 | 1731.671 | 1738.413 | 1731.524 | 1731.524 | 1731.524 | 1731.524 | 1731.534 | 1749.861
647.148 | 1745.578 | 1731.479 | 1731.479 | 1731.479 | 1731.479 | 1731.483 | 1731.605 | 1743.124 | 1731.479 | 1731.479 | 1731.479 | 1731.658 | 1739.037 | 1731.479 | 1731.479 | 1731.479 | 1731.479 | 1731.492 | 1751.006
647.098 | 1753.639 | 1731.408 | 1731.408 | 1731.408 | 1731.408 | 1731.413 | 1731.555 | 1743.514 | 1731.408 | 1731.408 | 1731.409 | 1731.626 | 1739.668 | 1731.408 | 1731.408 | 1731.408 | 1731.408 | 1731.427 | 1752.163
647.048 | 1765.034 | 1731.301 | 1731.301 | 1731.301 | 1731.301 | 1731.307 | 1731.473 | 1743.862 | 1731.301 | 1731.301 | 1731.302 | 1731.565 | 1740.291 | 1731.301 | 1731.301 | 1731.301 | 1731.301 | 1731.326 | 1753.32
646.998 | 1747.789 | 1731.248 | 1731.248 | 1731.248 | 1731.248 | 1731.256 | 1731.448 | 1744.255 | 1731.248 | 1731.248 | 1731.249 | 1731.567 | 1740.991 | 1731.248 | 1731.248 | 1731.248 | 1731.248 | 1731.282 | 1754.562
646.948 | 1750.102 | 1731.187 | 1731.187 | 1731.187 | 1731.187 | 1731.197 | 1731.42 | 1744.631 | 1731.187 | 1731.187 | 1731.188 | 1731.572 | 1741.703 | 1731.187 | 1731.187 | 1731.187 | 1731.187 | 1731.233 | 1755.822
646.898 | 1764.252 | 1731.081 | 1731.081 | 1731.081 | 1731.082 | 1731.093 | 1731.351 | 1744.948 | 1731.081 | 1731.081 | 1731.083 | 1731.545 | 1742.382 | 1731.081 | 1731.081 | 1731.081 | 1731.081 | 1731.142 | 1757.056
646.848 | 1762.381 | 1730.981 | 1730.981 | 1730.981 | 1730.982 | 1730.996 | 1731.293 | 1745.256 | 1730.981 | 1730.981 | 1730.984 | 1731.536 | 1743.071 | 1730.981 | 1730.981 | 1730.981 | 1730.981 | 1731.062 | 1758.31
646.798 | 1754.932 | 1730.904 | 1730.904 | 1730.904 | 1730.905 | 1730.922 | 1731.264 | 1745.569 | 1730.904 | 1730.904 | 1730.907 | 1731.567 | 1743.78 | 1730.904 | 1730.904 | 1730.904 | 1730.904 | 1731.011 | 1759.594
646.748 | 1758.537 | 1730.816 | 1730.816 | 1730.816 | 1730.816 | 1730.836 | 1731.23 | 1745.849 | 1730.816 | 1730.816 | 1730.819 | 1731.605 | 1744.464 | 1730.816 | 1730.816 | 1730.816 | 1730.816 | 1730.956 | 1760.868
646.698 | 1762.857 | 1730.713 | 1730.713 | 1730.713 | 1730.714 | 1730.738 | 1731.189 | 1746.093 | 1730.713 | 1730.713 | 1730.718 | 1731.65 | 1745.114 | 1730.713 | 1730.713 | 1730.713 | 1730.713 | 1730.896 | 1762.122
646.648 | 1773.741 | 1730.575 | 1730.575 | 1730.575 | 1730.577 | 1730.606 | 1731.122 | 1746.277 | 1730.575 | 1730.575 | 1730.581 | 1731.685 | 1745.697 | 1730.575 | 1730.575 | 1730.575 | 1730.575 | 1730.812 | 1763.33
646.598 | 1768.061 | 1730.455 | 1730.455 | 1730.455 | 1730.457 | 1730.492 | 1731.081 | 1746.452 | 1730.455 | 1730.455 | 1730.463 | 1731.765 | 1746.255 | 1730.455 | 1730.455 | 1730.455 | 1730.455 | 1730.761 | 1764.539
646.548 | 1770.34 | 1730.327 | 1730.327 | 1730.327 | 1730.33 | 1730.371 | 1731.042 | 1746.589 | 1730.327 | 1730.327 | 1730.338 | 1731.868 | 1746.755 | 1730.327 | 1730.327 | 1730.327 | 1730.328 | 1730.719 | 1765.719
646.498 | 1770.102 | 1730.2 | 1730.2 | 1730.2 | 1730.203 | 1730.253 | 1731.014 | 1746.696 | 1730.2 | 1730.2 | 1730.213 | 1732.006 | 1747.194 | 1730.2 | 1730.2 | 1730.2 | 1730.2 | 1730.699 | 1766.877
646.448 | 1771.837 | 1730.066 | 1730.066 | 1730.066 | 1730.07 | 1730.129 | 1730.993 | 1746.764 | 1730.066 | 1730.066 | 1730.083 | 1732.178 | 1747.556 | 1730.066 | 1730.066 | 1730.066 | 1730.067 | 1730.698 | 1768.006
646.398 | 1765.578 | 1729.952 | 1729.952 | 1729.952 | 1729.956 | 1730.027 | 1731.003 | 1746.817 | 1729.952 | 1729.952 | 1729.973 | 1732.413 | 1747.858 | 1729.952 | 1729.952 | 1729.952 | 1729.952 | 1730.747 | 1769.131
646.348 | 1765.408 | 1729.838 | 1729.838 | 1729.838 | 1729.843 | 1729.927 | 1731.028 | 1746.834 | 1729.838 | 1729.838 | 1729.865 | 1732.696 | 1748.075 | 1729.838 | 1729.838 | 1729.838 | 1729.838 | 1730.834 | 1770.238
646.298 | 1775.986 | 1729.69 | 1729.69 | 1729.69 | 1729.696 | 1729.796 | 1731.034 | 1746.781 | 1729.69 | 1729.69 | 1729.724 | 1733 | 1748.166 | 1729.69 | 1729.69 | 1729.69 | 1729.69 | 1730.929 | 1771.3
646.248 | 1774.524 | 1729.546 | 1729.546 | 1729.546 | 1729.553 | 1729.672 | 1731.062 | 1746.696 | 1729.546 | 1729.546 | 1729.589 | 1733.366 | 1748.165 | 1729.546 | 1729.546 | 1729.546 | 1729.547 | 1731.079 | 1772.364
646.198 | 1762.789 | 1729.438 | 1729.438 | 1729.438 | 1729.447 | 1729.587 | 1731.143 | 1746.609 | 1729.438 | 1729.438 | 1729.493 | 1733.833 | 1748.102 | 1729.438 | 1729.438 | 1729.438 | 1729.439 | 1731.323 | 1773.474
646.148 | 1778.129 | 1729.281 | 1729.281 | 1729.282 | 1729.293 | 1729.458 | 1731.195 | 1746.435 | 1729.281 | 1729.282 | 1729.351 | 1734.322 | 1747.891 | 1729.281 | 1729.281 | 1729.281 | 1729.283 | 1731.586 | 1774.563
646.098 | 1765.85 | 1729.163 | 1729.163 | 1729.163 | 1729.177 | 1729.371 | 1731.306 | 1746.262 | 1729.163 | 1729.163 | 1729.25 | 1734.924 | 1747.619 | 1729.163 | 1729.163 | 1729.163 | 1729.166 | 1731.962 | 1775.734
646.048 | 1773.197 | 1729.021 | 1729.021 | 1729.021 | 1729.038 | 1729.265 | 1731.416 | 1746.028 | 1729.021 | 1729.021 | 1729.129 | 1735.584 | 1747.228 | 1729.021 | 1729.021 | 1729.021 | 1729.025 | 1732.401 | 1776.947
645.998 | 1778.129 | 1728.863 | 1728.863 | 1728.863 | 1728.883 | 1729.149 | 1731.533 | 1745.741 | 1728.863 | 1728.863 | 1728.998 | 1736.314 | 1746.73 | 1728.863 | 1728.863 | 1728.863 | 1728.869 | 1732.918 | 1778.234
645.948 | 1783.605 | 1728.687 | 1728.687 | 1728.687 | 1728.712 | 1729.023 | 1731.656 | 1745.402 | 1728.687 | 1728.687 | 1728.854 | 1737.117 | 1746.128 | 1728.687 | 1728.687 | 1728.687 | 1728.695 | 1733.521 | 1779.616
645.898 | 1779.592 | 1728.522 | 1728.522 | 1728.523 | 1728.553 | 1728.915 | 1731.818 | 1745.039 | 1728.522 | 1728.523 | 1728.73 | 1738.028 | 1745.461 | 1728.522 | 1728.522 | 1728.522 | 1728.534 | 1734.248 | 1781.148
645.848 | 1774.626 | 1728.373 | 1728.373 | 1728.374 | 1728.41 | 1728.831 | 1732.022 | 1744.659 | 1728.373 | 1728.375 | 1728.629 | 1739.054 | 1744.739 | 1728.373 | 1728.373 | 1728.373 | 1728.39 | 1735.111 | 1782.86
645.798 | 1784.456 | 1728.193 | 1728.193 | 1728.193 | 1728.237 | 1728.726 | 1732.222 | 1744.216 | 1728.193 | 1728.194 | 1728.507 | 1740.151 | 1743.925 | 1728.193 | 1728.193 | 1728.193 | 1728.215 | 1736.067 | 1784.729
645.748 | 1793.265 | 1727.983 | 1727.983 | 1727.984 | 1728.037 | 1728.603 | 1732.423 | 1743.715 | 1727.983 | 1727.986 | 1728.37 | 1741.324 | 1743.032 | 1727.983 | 1727.983 | 1727.983 | 1728.015 | 1737.124 | 1786.779
645.698 | 1794.32 | 1727.77 | 1727.77 | 1727.771 | 1727.835 | 1728.488 | 1732.65 | 1743.182 | 1727.77 | 1727.773 | 1728.242 | 1742.599 | 1742.094 | 1727.77 | 1727.77 | 1727.77 | 1727.813 | 1738.305 | 1789.053
645.648 | 1792.143 | 1727.563 | 1727.563 | 1727.564 | 1727.64 | 1728.393 | 1732.913 | 1742.631 | 1727.563 | 1727.567 | 1728.138 | 1743.983 | 1741.132 | 1727.563 | 1727.563 | 1727.563 | 1727.622 | 1739.619 | 1791.576
645.598 | 1791.054 | 1727.358 | 1727.358 | 1727.36 | 1727.451 | 1728.317 | 1733.21 | 1742.059 | 1727.358 | 1727.364 | 1728.058 | 1745.472 | 1740.152 | 1727.358 | 1727.358 | 1727.358 | 1727.438 | 1741.052 | 1794.352
645.548 | 1797.687 | 1727.132 | 1727.132 | 1727.134 | 1727.243 | 1728.236 | 1733.517 | 1741.445 | 1727.132 | 1727.139 | 1727.979 | 1747.037 | 1739.14 | 1727.132 | 1727.132 | 1727.132 | 1727.239 | 1742.569 | 1797.359
645.498 | 1806.293 | 1726.877 | 1726.877 | 1726.88 | 1727.01 | 1728.147 | 1733.825 | 1740.784 | 1726.877 | 1726.887 | 1727.901 | 1748.664 | 1738.096 | 1726.877 | 1726.877 | 1726.878 | 1727.021 | 1744.143 | 1800.585
645.448 | 1802.449 | 1726.634 | 1726.634 | 1726.638 | 1726.792 | 1728.09 | 1734.175 | 1740.12 | 1726.634 | 1726.646 | 1727.867 | 1750.384 | 1737.07 | 1726.634 | 1726.634 | 1726.635 | 1726.825 | 1745.79 | 1804.055
645.398 | 1799.66 | 1726.399 | 1726.399 | 1726.404 | 1726.587 | 1728.065 | 1734.562 | 1739.449 | 1726.399 | 1726.414 | 1727.879 | 1752.182 | 1736.064 | 1726.399 | 1726.399 | 1726.399 | 1726.651 | 1747.475 | 1807.744
645.348 | 1797.347 | 1726.17 | 1726.17 | 1726.176 | 1726.393 | 1728.073 | 1734.983 | 1738.774 | 1726.17 | 1726.19 | 1727.942 | 1754.043 | 1735.083 | 1726.17 | 1726.17 | 1726.171 | 1726.501 | 1749.162 | 1811.621
645.298 | 1819.728 | 1725.87 | 1725.87 | 1725.877 | 1726.133 | 1728.039 | 1735.358 | 1738.02 | 1725.87 | 1725.895 | 1727.984 | 1755.873 | 1734.055 | 1725.87 | 1725.87 | 1725.871 | 1726.303 | 1750.732 | 1815.573
645.248 | 1818.878 | 1725.571 | 1725.571 | 1725.58 | 1725.882 | 1728.037 | 1735.759 | 1737.261 | 1725.571 | 1725.604 | 1728.086 | 1757.725 | 1733.058 | 1725.571 | 1725.571 | 1725.573 | 1726.134 | 1752.213 | 1819.63
645.198 | 1827.279 | 1725.245 | 1725.245 | 1725.256 | 1725.612 | 1728.044 | 1736.152 | 1736.47 | 1725.245 | 1725.286 | 1728.227 | 1759.549 | 1732.066 | 1725.245 | 1725.245 | 1725.247 | 1725.972 | 1753.531 | 1823.719
645.148 | 1828.197 | 1724.914 | 1724.915 | 1724.928 | 1725.346 | 1728.084 | 1736.559 | 1735.674 | 1724.915 | 1724.967 | 1728.44 | 1761.345 | 1731.105 | 1724.914 | 1724.915 | 1724.918 | 1725.848 | 1754.661 | 1827.816
645.098 | 1827.789 | 1724.584 | 1724.585 | 1724.6 | 1725.091 | 1728.165 | 1736.979 | 1734.878 | 1724.584 | 1724.651 | 1728.74 | 1763.093 | 1730.18 | 1724.584 | 1724.584 | 1724.589 | 1725.777 | 1755.565 | 1831.882
645.048 | 1843.333 | 1724.204 | 1724.204 | 1724.224 | 1724.797 | 1728.24 | 1737.358 | 1734.034 | 1724.204 | 1724.288 | 1729.086 | 1764.715 | 1729.244 | 1724.204 | 1724.204 | 1724.211 | 1725.718 | 1756.154 | 1835.828
644.998 | 1843.878 | 1723.82 | 1723.821 | 1723.844 | 1724.514 | 1728.361 | 1737.739 | 1733.191 | 1723.821 | 1723.926 | 1729.539 | 1766.231 | 1728.343 | 1723.82 | 1723.82 | 1723.83 | 1725.732 | 1756.443 | 1839.669
644.948 | 1847.619 | 1723.424 | 1723.424 | 1723.453 | 1724.233 | 1728.52 | 1738.105 | 1732.341 | 1723.424 | 1723.557 | 1730.101 | 1767.604 | 1727.467 | 1723.424 | 1723.424 | 1723.437 | 1725.822 | 1756.399 | 1843.377
644.898 | 1834.932 | 1723.066 | 1723.067 | 1723.101 | 1724.008 | 1728.773 | 1738.503 | 1731.536 | 1723.066 | 1723.232 | 1730.837 | 1768.858 | 1726.668 | 1723.066 | 1723.066 | 1723.085 | 1726.057 | 1756.061 | 1846.997
644.848 | 1845 | 1722.675 | 1722.676 | 1722.718 | 1723.769 | 1729.052 | 1738.855 | 1730.707 | 1722.675 | 1722.882 | 1731.691 | 1769.897 | 1725.873 | 1722.675 | 1722.675 | 1722.701 | 1726.384 | 1755.358 | 1850.466
644.798 | 1846.327 | 1722.278 | 1722.279 | 1722.33 | 1723.547 | 1729.388 | 1739.183 | 1729.882 | 1722.279 | 1722.536 | 1732.706 | 1770.723 | 1725.107 | 1722.278 | 1722.278 | 1722.315 | 1726.85 | 1754.328 | 1853.836
644.748 | 1854.218 | 1721.855 | 1721.857 | 1721.918 | 1723.322 | 1729.763 | 1739.458 | 1729.042 | 1721.856 | 1722.175 | 1733.876 | 1771.296 | 1724.349 | 1721.855 | 1721.855 | 1721.905 | 1727.457 | 1752.971 | 1857.127
644.698 | 1858.299 | 1721.418 | 1721.42 | 1721.494 | 1723.112 | 1730.193 | 1739.687 | 1728.198 | 1721.419 | 1721.814 | 1735.23 | 1771.611 | 1723.61 | 1721.418 | 1721.418 | 1721.487 | 1728.239 | 1751.329 | 1860.407
644.648 | 1845.578 | 1721.019 | 1721.022 | 1721.11 | 1722.97 | 1730.734 | 1739.916 | 1727.406 | 1721.02 | 1721.507 | 1736.838 | 1771.705 | 1722.939 | 1721.019 | 1721.02 | 1721.113 | 1729.274 | 1749.496 | 1863.797
644.598 | 1853.673 | 1720.594 | 1720.597 | 1720.703 | 1722.836 | 1731.323 | 1740.072 | 1726.6 | 1720.595 | 1721.193 | 1738.651 | 1771.506 | 1722.269 | 1720.594 | 1720.594 | 1720.72 | 1730.522 | 1747.446 | 1867.313
644.548 | 1870.884 | 1720.113 | 1720.116 | 1720.243 | 1722.684 | 1731.934 | 1740.12 | 1725.752 | 1720.114 | 1720.846 | 1740.656 | 1770.98 | 1721.57 | 1720.113 | 1720.113 | 1720.283 | 1731.977 | 1745.2 | 1871.013
644.498 | 1875.34 | 1719.616 | 1719.62 | 1719.771 | 1722.559 | 1732.61 | 1740.094 | 1724.903 | 1719.618 | 1720.512 | 1742.908 | 1770.168 | 1720.879 | 1719.616 | 1719.617 | 1719.843 | 1733.704 | 1742.841 | 1875.029
644.448 | 1876.837 | 1719.112 | 1719.118 | 1719.298 | 1722.474 | 1733.36 | 1740 | 1724.061 | 1719.115 | 1720.203 | 1745.432 | 1769.085 | 1720.205 | 1719.112 | 1719.114 | 1719.415 | 1735.732 | 1740.425 | 1879.465
644.398 | 1893.537 | 1718.554 | 1718.561 | 1718.775 | 1722.386 | 1734.138 | 1739.782 | 1723.18 | 1718.558 | 1719.879 | 1748.191 | 1767.693 | 1719.496 | 1718.554 | 1718.556 | 1718.954 | 1738.03 | 1737.945 | 1884.363
644.348 | 1888.844 | 1718.009 | 1718.018 | 1718.272 | 1722.367 | 1735.01 | 1739.506 | 1722.326 | 1718.014 | 1719.612 | 1751.265 | 1766.075 | 1718.818 | 1718.01 | 1718.012 | 1718.535 | 1740.677 | 1735.505 | 1889.878
644.298 | 1903.776 | 1717.416 | 1717.426 | 1717.727 | 1722.36 | 1735.916 | 1739.105 | 1721.437 | 1717.422 | 1719.349 | 1754.597 | 1764.188 | 1718.108 | 1717.416 | 1717.42 | 1718.103 | 1743.614 | 1733.073 | 1896.025
644.248 | 1916.939 | 1716.778 | 1716.791 | 1717.146 | 1722.377 | 1736.858 | 1738.582 | 1720.52 | 1716.786 | 1719.104 | 1758.199 | 1762.058 | 1717.369 | 1716.778 | 1716.784 | 1717.672 | 1746.843 | 1730.682 | 1902.873
644.198 | 1930.34 | 1716.097 | 1716.112 | 1716.53 | 1722.423 | 1737.833 | 1737.937 | 1719.573 | 1716.107 | 1718.886 | 1762.07 | 1759.709 | 1716.6 | 1716.097 | 1716.105 | 1717.251 | 1750.346 | 1728.348 | 1910.472
644.148 | 1919.694 | 1715.447 | 1715.465 | 1715.957 | 1722.578 | 1738.913 | 1737.242 | 1718.671 | 1715.459 | 1718.781 | 1766.281 | 1757.244 | 1715.873 | 1715.447 | 1715.458 | 1716.929 | 1754.169 | 1726.162 | 1918.929
644.098 | 1952.041 | 1714.692 | 1714.714 | 1715.291 | 1722.714 | 1739.957 | 1736.365 | 1717.679 | 1714.708 | 1718.666 | 1770.686 | 1754.553 | 1715.053 | 1714.692 | 1714.708 | 1716.585 | 1758.134 | 1723.997 | 1928.122
644.048 | 1957.653 | 1713.917 | 1713.945 | 1714.62 | 1722.921 | 1741.044 | 1735.389 | 1716.68 | 1713.938 | 1718.639 | 1775.354 | 1751.748 | 1714.221 | 1713.918 | 1713.94 | 1716.321 | 1762.267 | 1721.94 | 1938.124
643.998 | 1949.626 | 1713.166 | 1713.199 | 1713.988 | 1723.249 | 1742.209 | 1734.362 | 1715.718 | 1713.191 | 1718.758 | 1780.305 | 1748.899 | 1713.421 | 1713.166 | 1713.197 | 1716.199 | 1766.537 | 1720.036 | 1948.948
643.948 | 1961.327 | 1712.374 | 1712.414 | 1713.334 | 1723.641 | 1743.38 | 1733.223 | 1714.728 | 1712.407 | 1718.978 | 1785.448 | 1745.971 | 1712.588 | 1712.375 | 1712.418 | 1716.181 | 1770.792 | 1718.218 | 1960.48
643.898 | 1964.048 | 1711.572 | 1711.62 | 1712.69 | 1724.132 | 1744.576 | 1732.005 | 1713.74 | 1711.613 | 1719.346 | 1790.773 | 1743.016 | 1711.751 | 1711.572 | 1711.631 | 1716.32 | 1774.959 | 1716.509 | 1972.674
643.848 | 1986.429 | 1710.696 | 1710.755 | 1711.996 | 1724.666 | 1745.723 | 1730.651 | 1712.691 | 1710.748 | 1719.819 | 1796.176 | 1739.994 | 1710.845 | 1710.697 | 1710.777 | 1716.584 | 1778.861 | 1714.841 | 1985.378
643.798 | 1996.701 | 1709.786 | 1709.856 | 1711.293 | 1725.288 | 1746.846 | 1729.205 | 1711.618 | 1709.85 | 1720.458 | 1801.641 | 1736.965 | 1709.909 | 1709.787 | 1709.894 | 1717.043 | 1782.417 | 1713.243 | 1998.528
643.748 | 1999.354 | 1708.864 | 1708.948 | 1710.609 | 1726.026 | 1747.955 | 1727.697 | 1710.544 | 1708.945 | 1721.309 | 1807.134 | 1733.969 | 1708.966 | 1708.865 | 1709.01 | 1717.754 | 1785.529 | 1711.73 | 2012.036
643.698 | 2015.646 | 1707.887 | 1707.988 | 1709.903 | 1726.842 | 1748.992 | 1726.089 | 1709.426 | 1707.988 | 1722.355 | 1812.545 | 1730.981 | 1707.971 | 1707.889 | 1708.083 | 1718.714 | 1788.036 | 1710.248 | 2025.745
643.648 | 2031.531 | 1706.858 | 1706.978 | 1709.182 | 1727.743 | 1749.942 | 1724.39 | 1708.266 | 1706.983 | 1723.623 | 1817.803 | 1728.014 | 1706.927 | 1706.86 | 1707.118 | 1719.96 | 1789.831 | 1708.791 | 2039.547
643.598 | 2039.014 | 1705.801 | 1705.945 | 1708.475 | 1728.757 | 1750.814 | 1722.632 | 1707.088 | 1705.956 | 1725.166 | 1822.859 | 1725.105 | 1705.858 | 1705.805 | 1706.145 | 1721.559 | 1790.85 | 1707.374 | 2053.372
643.548 | 2069.932 | 1704.644 | 1704.815 | 1707.713 | 1729.814 | 1751.516 | 1720.748 | 1705.817 | 1704.835 | 1726.939 | 1827.558 | 1722.188 | 1704.69 | 1704.649 | 1705.096 | 1723.476 | 1790.948 | 1705.916 | 2067.065
643.498 | 2080.068 | 1703.451 | 1703.655 | 1706.967 | 1730.981 | 1752.097 | 1718.81 | 1704.52 | 1703.686 | 1729.037 | 1831.884 | 1719.335 | 1703.489 | 1703.459 | 1704.042 | 1725.813 | 1790.147 | 1704.474 | 2080.634
643.448 | 2090.034 | 1702.223 | 1702.464 | 1706.241 | 1732.258 | 1752.538 | 1716.825 | 1703.196 | 1702.511 | 1731.489 | 1835.755 | 1716.549 | 1702.253 | 1702.234 | 1702.991 | 1728.603 | 1788.436 | 1703.041 | 2094.045
643.398 | 2094.728 | 1700.976 | 1701.262 | 1705.56 | 1733.66 | 1752.839 | 1714.815 | 1701.86 | 1701.328 | 1734.34 | 1839.109 | 1713.849 | 1701.001 | 1700.992 | 1701.968 | 1731.889 | 1785.847 | 1701.626 | 2107.31
643.348 | 2122.619 | 1699.637 | 1699.975 | 1704.854 | 1735.111 | 1752.911 | 1712.712 | 1700.44 | 1700.067 | 1737.546 | 1841.8 | 1711.163 | 1699.657 | 1699.66 | 1700.912 | 1735.617 | 1782.352 | 1700.15 | 2120.372
643.298 | 2146.02 | 1698.22 | 1698.619 | 1704.146 | 1736.621 | 1752.75 | 1710.537 | 1698.948 | 1698.743 | 1741.146 | 1843.772 | 1708.503 | 1698.237 | 1698.252 | 1699.848 | 1739.805 | 1778.038 | 1698.624 | 2133.283
643.248 | 2134.694 | 1696.835 | 1697.303 | 1703.55 | 1738.292 | 1752.452 | 1708.402 | 1697.493 | 1697.468 | 1745.275 | 1845.078 | 1705.975 | 1696.848 | 1696.878 | 1698.902 | 1744.556 | 1773.107 | 1697.15 | 2146.207
643.198 | 2161.531 | 1695.36 | 1695.91 | 1702.954 | 1739.996 | 1751.884 | 1706.192 | 1695.956 | 1696.125 | 1749.832 | 1845.548 | 1703.458 | 1695.371 | 1695.419 | 1697.969 | 1749.724 | 1767.548 | 1695.605 | 2159.085
643.148 | 2157.381 | 1693.894 | 1694.539 | 1702.462 | 1741.818 | 1751.133 | 1704.009 | 1694.432 | 1694.815 | 1754.933 | 1845.247 | 1701.043 | 1693.903 | 1693.975 | 1697.168 | 1755.359 | 1761.577 | 1694.083 | 2172.078
643.098 | 2175.918 | 1692.365 | 1693.119 | 1702.011 | 1743.675 | 1750.117 | 1701.783 | 1692.85 | 1693.471 | 1760.516 | 1844.08 | 1698.655 | 1692.372 | 1692.474 | 1696.449 | 1761.321 | 1755.245 | 1692.51 | 2185.166
643.048 | 2208.265 | 1690.73 | 1691.608 | 1701.565 | 1745.506 | 1748.788 | 1699.474 | 1691.166 | 1692.053 | 1766.543 | 1841.998 | 1696.244 | 1690.735 | 1690.876 | 1695.793 | 1767.476 | 1748.627 | 1690.84 | 2198.348
642.998 | 2210.782 | 1689.081 | 1690.104 | 1701.226 | 1747.388 | 1747.234 | 1697.178 | 1689.474 | 1690.66 | 1773.105 | 1839.103 | 1693.901 | 1689.085 | 1689.277 | 1695.322 | 1773.798 | 1741.93 | 1689.165 | 2211.734
642.948 | 2234.694 | 1687.352 | 1688.54 | 1700.934 | 1749.232 | 1745.388 | 1694.83 | 1687.704 | 1689.23 | 1780.123 | 1835.35 | 1691.55 | 1687.355 | 1687.612 | 1694.998 | 1780.078 | 1735.187 | 1687.415 | 2225.25
642.898 | 2239.048 | 1685.603 | 1686.98 | 1700.758 | 1751.077 | 1743.311 | 1692.492 | 1685.92 | 1687.831 | 1787.638 | 1830.836 | 1689.249 | 1685.606 | 1685.947 | 1694.914 | 1786.217 | 1728.548 | 1685.651 | 2238.924
642.848 | 2255.884 | 1683.796 | 1685.389 | 1700.667 | 1752.858 | 1740.97 | 1690.125 | 1684.08 | 1686.43 | 1795.578 | 1825.571 | 1686.951 | 1683.798 | 1684.249 | 1695.064 | 1791.994 | 1722.044 | 1683.832 | 2252.654
642.798 | 2282.721 | 1681.899 | 1683.738 | 1700.638 | 1754.518 | 1738.338 | 1687.698 | 1682.153 | 1685.003 | 1803.867 | 1819.582 | 1684.621 | 1681.901 | 1682.49 | 1695.451 | 1797.187 | 1715.701 | 1681.925 | 2266.324
642.748 | 2279.66 | 1680.006 | 1682.123 | 1700.77 | 1756.121 | 1735.519 | 1685.307 | 1680.233 | 1683.653 | 1812.542 | 1813.033 | 1682.346 | 1680.007 | 1680.774 | 1696.202 | 1801.698 | 1709.655 | 1680.025 | 2279.919
642.698 | 2283.844 | 1678.093 | 1680.527 | 1701.047 | 1757.616 | 1732.501 | 1682.927 | 1678.296 | 1682.365 | 1821.511 | 1805.974 | 1680.1 | 1678.094 | 1679.086 | 1697.325 | 1805.314 | 1703.911 | 1678.108 | 2293.3
642.648 | 2297.415 | 1676.132 | 1678.924 | 1701.447 | 1758.94 | 1729.267 | 1680.528 | 1676.313 | 1681.12 | 1830.662 | 1798.455 | 1677.847 | 1676.133 | 1677.407 | 1698.82 | 1807.837 | 1698.454 | 1676.143 | 2306.311
642.598 | 2322.517 | 1674.086 | 1677.281 | 1701.937 | 1760.027 | 1725.796 | 1678.075 | 1674.247 | 1679.891 | 1839.86 | 1790.522 | 1675.547 | 1674.087 | 1675.714 | 1700.672 | 1809.084 | 1693.251 | 1674.093 | 2318.793
642.548 | 2334.082 | 1671.997 | 1675.646 | 1702.564 | 1760.888 | 1722.145 | 1675.607 | 1672.14 | 1678.732 | 1849.041 | 1782.299 | 1673.237 | 1671.997 | 1674.064 | 1702.94 | 1808.987 | 1688.34 | 1672.002 | 2330.675
642.498 | 2331.803 | 1669.909 | 1674.068 | 1703.373 | 1761.534 | 1718.376 | 1673.169 | 1670.035 | 1677.697 | 1858.126 | 1773.909 | 1670.959 | 1669.909 | 1672.517 | 1705.672 | 1807.522 | 1683.753 | 1669.912 | 2341.903
642.448 | 2334.014 | 1667.807 | 1672.537 | 1704.351 | 1761.923 | 1714.49 | 1670.744 | 1667.919 | 1676.785 | 1866.973 | 1765.414 | 1668.693 | 1667.807 | 1671.08 | 1708.847 | 1804.654 | 1679.458 | 1667.809 | 2352.384
642.398 | 2353.605 | 1665.637 | 1671.004 | 1705.444 | 1761.972 | 1710.453 | 1668.277 | 1665.736 | 1675.953 | 1875.388 | 1756.83 | 1666.382 | 1665.637 | 1669.72 | 1712.389 | 1800.353 | 1675.38 | 1665.639 | 2362.007
642.348 | 2368.844 | 1663.412 | 1669.49 | 1706.661 | 1761.669 | 1706.294 | 1665.78 | 1663.5 | 1675.227 | 1883.244 | 1748.237 | 1664.037 | 1663.412 | 1668.475 | 1716.271 | 1794.706 | 1671.508 | 1663.413 | 2370.745
642.298 | 2385.748 | 1661.127 | 1667.994 | 1707.992 | 1760.986 | 1702.025 | 1663.246 | 1661.205 | 1674.614 | 1890.391 | 1739.687 | 1661.65 | 1661.127 | 1667.368 | 1720.429 | 1787.822 | 1667.812 | 1661.128 | 2378.57
642.248 | 2392.551 | 1658.814 | 1666.555 | 1709.462 | 1759.934 | 1697.696 | 1660.705 | 1658.882 | 1674.158 | 1896.719 | 1731.263 | 1659.25 | 1658.814 | 1666.46 | 1724.815 | 1779.881 | 1664.3 | 1658.814 | 2385.503
642.198 | 2379.558 | 1656.534 | 1665.242 | 1711.122 | 1758.562 | 1693.384 | 1658.219 | 1656.595 | 1673.932 | 1902.153 | 1723.072 | 1656.897 | 1656.534 | 1665.845 | 1729.391 | 1771.118 | 1661.009 | 1656.535 | 2391.597
642.148 | 2392.381 | 1654.207 | 1663.981 | 1712.88 | 1756.776 | 1689.024 | 1655.705 | 1654.261 | 1673.866 | 1906.487 | 1715.068 | 1654.507 | 1654.207 | 1665.475 | 1733.952 | 1761.64 | 1657.836 | 1654.208 | 2396.765
642.098 | 2401.293 | 1651.845 | 1662.791 | 1714.732 | 1754.582 | 1684.641 | 1653.173 | 1651.892 | 1673.982 | 1909.62 | 1707.292 | 1652.093 | 1651.845 | 1665.397 | 1738.373 | 1751.654 | 1654.769 | 1651.845 | 2401.004
642.048 | 2395.714 | 1649.493 | 1661.723 | 1716.704 | 1752.023 | 1680.294 | 1650.668 | 1649.534 | 1674.332 | 1911.501 | 1699.81 | 1649.697 | 1649.493 | 1665.689 | 1742.543 | 1741.394 | 1651.836 | 1649.493 | 2404.339
641.998 | 2412.687 | 1647.08 | 1660.715 | 1718.704 | 1749.031 | 1675.923 | 1648.118 | 1647.117 | 1674.852 | 1911.984 | 1692.568 | 1647.248 | 1647.081 | 1666.312 | 1746.228 | 1730.968 | 1648.947 | 1647.081 | 2406.67
641.948 | 2416.633 | 1644.648 | 1659.813 | 1720.748 | 1745.654 | 1671.58 | 1645.562 | 1644.68 | 1675.586 | 1911.058 | 1685.616 | 1644.785 | 1644.648 | 1667.335 | 1749.303 | 1720.578 | 1646.126 | 1644.648 | 2408
641.898 | 2412.959 | 1642.22 | 1659.048 | 1722.834 | 1741.928 | 1667.296 | 1643.023 | 1642.247 | 1676.558 | 1908.72 | 1678.981 | 1642.332 | 1642.22 | 1668.806 | 1751.63 | 1710.385 | 1643.383 | 1642.22 | 2408.314
641.848 | 2395.476 | 1639.839 | 1658.469 | 1724.973 | 1737.912 | 1663.123 | 1640.544 | 1639.863 | 1677.808 | 1905.01 | 1672.706 | 1639.93 | 1639.839 | 1670.782 | 1753.105 | 1700.549 | 1640.749 | 1639.839 | 2407.617
641.798 | 2419.32 | 1637.376 | 1657.952 | 1727.004 | 1733.496 | 1658.937 | 1637.993 | 1637.397 | 1679.199 | 1899.824 | 1666.656 | 1637.45 | 1637.376 | 1673.139 | 1753.474 | 1691.03 | 1638.084 | 1637.376 | 2405.748
641.748 | 2398.878 | 1634.97 | 1657.641 | 1729.029 | 1728.841 | 1654.882 | 1635.509 | 1634.988 | 1680.858 | 1893.35 | 1660.963 | 1635.029 | 1634.97 | 1676.01 | 1752.781 | 1682.032 | 1635.517 | 1634.97 | 2402.827
641.698 | 2399.864 | 1632.553 | 1657.473 | 1730.946 | 1723.906 | 1650.894 | 1633.023 | 1632.569 | 1682.701 | 1885.593 | 1655.548 | 1632.601 | 1632.553 | 1679.305 | 1750.901 | 1673.533 | 1632.974 | 1632.553 | 2398.78
641.648 | 2405.17 | 1630.112 | 1657.436 | 1732.701 | 1718.707 | 1646.962 | 1630.521 | 1630.126 | 1684.692 | 1876.632 | 1650.386 | 1630.151 | 1630.112 | 1682.971 | 1747.8 | 1665.543 | 1630.434 | 1630.112 | 2393.607
641.598 | 2398.129 | 1627.686 | 1657.571 | 1734.295 | 1713.311 | 1643.127 | 1628.041 | 1627.698 | 1686.843 | 1866.618 | 1645.5 | 1627.717 | 1627.686 | 1686.988 | 1743.542 | 1658.106 | 1627.931 | 1627.686 | 2387.371
641.548 | 2391.667 | 1625.273 | 1657.877 | 1735.685 | 1707.747 | 1639.387 | 1625.58 | 1625.283 | 1689.119 | 1855.673 | 1640.873 | 1625.297 | 1625.273 | 1691.274 | 1738.185 | 1651.214 | 1625.458 | 1625.273 | 2380.11
641.498 | 2387.381 | 1622.865 | 1658.345 | 1736.827 | 1702.04 | 1635.735 | 1623.131 | 1622.875 | 1691.475 | 1843.926 | 1636.483 | 1622.885 | 1622.865 | 1695.722 | 1731.823 | 1644.841 | 1623.005 | 1622.865 | 2371.86
641.448 | 2375.714 | 1620.488 | 1658.996 | 1737.705 | 1696.245 | 1632.193 | 1620.717 | 1620.496 | 1693.888 | 1831.542 | 1632.335 | 1620.503 | 1620.488 | 1700.233 | 1724.605 | 1638.982 | 1620.592 | 1620.488 | 2362.691
641.398 | 2362.551 | 1618.144 | 1659.83 | 1738.289 | 1690.397 | 1628.765 | 1618.341 | 1618.151 | 1696.316 | 1818.669 | 1628.418 | 1618.157 | 1618.144 | 1704.672 | 1716.686 | 1633.609 | 1618.221 | 1618.144 | 2352.645
641.348 | 2346.701 | 1615.843 | 1660.847 | 1738.553 | 1684.535 | 1625.457 | 1616.013 | 1615.849 | 1698.712 | 1805.457 | 1624.724 | 1615.853 | 1615.843 | 1708.893 | 1708.236 | 1628.694 | 1615.9 | 1615.843 | 2341.758
641.298 | 2333.946 | 1613.576 | 1662.029 | 1738.458 | 1678.677 | 1622.258 | 1613.721 | 1613.581 | 1701.009 | 1792.037 | 1621.227 | 1613.584 | 1613.576 | 1712.724 | 1699.411 | 1624.187 | 1613.618 | 1613.576 | 2330.035
641.248 | 2323.027 | 1611.336 | 1663.359 | 1737.972 | 1672.845 | 1619.157 | 1611.46 | 1611.34 | 1703.143 | 1778.533 | 1617.908 | 1611.342 | 1611.336 | 1715.991 | 1690.371 | 1620.044 | 1611.366 | 1611.336 | 2317.466
641.198 | 2297.143 | 1609.17 | 1664.868 | 1737.122 | 1667.11 | 1616.201 | 1609.276 | 1609.174 | 1705.1 | 1765.113 | 1614.797 | 1609.175 | 1609.17 | 1718.58 | 1681.314 | 1616.274 | 1609.192 | 1609.17 | 2304.083
641.148 | 2304.932 | 1606.974 | 1666.435 | 1735.784 | 1661.388 | 1613.279 | 1607.064 | 1606.977 | 1706.712 | 1751.783 | 1611.776 | 1606.977 | 1606.974 | 1720.24 | 1672.273 | 1612.733 | 1606.99 | 1606.974 | 2289.754
641.098 | 2285.918 | 1604.83 | 1668.124 | 1734.034 | 1655.786 | 1610.472 | 1604.907 | 1604.833 | 1708.006 | 1738.724 | 1608.917 | 1604.833 | 1604.83 | 1720.929 | 1663.453 | 1609.472 | 1604.842 | 1604.83 | 2274.536
641.048 | 2253.163 | 1602.784 | 1669.956 | 1731.908 | 1650.363 | 1607.82 | 1602.849 | 1602.786 | 1708.968 | 1726.065 | 1606.25 | 1602.786 | 1602.784 | 1720.595 | 1654.994 | 1606.503 | 1602.792 | 1602.784 | 2258.448
640.998 | 2248.844 | 1600.744 | 1671.818 | 1729.32 | 1645.046 | 1605.231 | 1600.799 | 1600.746 | 1709.461 | 1713.788 | 1603.675 | 1600.746 | 1600.744 | 1719.092 | 1646.887 | 1603.706 | 1600.75 | 1600.744 | 2241.388
640.948 | 2226.395 | 1598.769 | 1673.738 | 1726.333 | 1639.905 | 1602.757 | 1598.816 | 1598.771 | 1709.496 | 1702.008 | 1601.24 | 1598.771 | 1598.769 | 1716.458 | 1639.243 | 1601.115 | 1598.774 | 1598.769 | 2223.421
640.898 | 2206.224 | 1596.852 | 1675.682 | 1722.952 | 1634.944 | 1600.388 | 1596.891 | 1596.854 | 1709.031 | 1690.764 | 1598.928 | 1596.853 | 1596.852 | 1712.708 | 1632.095 | 1598.698 | 1596.855 | 1596.852 | 2204.567
640.848 | 2184.558 | 1594.997 | 1677.623 | 1719.201 | 1630.176 | 1598.126 | 1595.03 | 1594.998 | 1708.046 | 1680.095 | 1596.737 | 1594.998 | 1594.997 | 1707.91 | 1625.468 | 1596.442 | 1594.999 | 1594.997 | 2184.886
640.798 | 2163.299 | 1593.204 | 1679.528 | 1715.101 | 1625.607 | 1595.966 | 1593.231 | 1593.205 | 1706.523 | 1670.022 | 1594.656 | 1593.204 | 1593.204 | 1702.161 | 1619.365 | 1594.328 | 1593.205 | 1593.204 | 2164.456
640.748 | 2131.463 | 1591.505 | 1681.396 | 1710.713 | 1621.274 | 1593.939 | 1591.528 | 1591.506 | 1704.491 | 1660.591 | 1592.715 | 1591.505 | 1591.505 | 1695.622 | 1613.815 | 1592.374 | 1591.506 | 1591.505 | 2143.412
640.698 | 2110.442 | 1589.867 | 1683.159 | 1706.035 | 1617.147 | 1592.007 | 1589.886 | 1589.868 | 1701.922 | 1651.772 | 1590.871 | 1589.867 | 1589.867 | 1688.409 | 1608.766 | 1590.536 | 1589.868 | 1589.867 | 2121.841
640.648 | 2087.075 | 1588.298 | 1684.792 | 1701.108 | 1613.233 | 1590.175 | 1588.314 | 1588.299 | 1698.841 | 1643.569 | 1589.129 | 1588.298 | 1588.298 | 1680.69 | 1604.203 | 1588.809 | 1588.298 | 1588.298 | 2099.886
640.598 | 2062.925 | 1586.8 | 1686.263 | 1695.973 | 1609.536 | 1588.443 | 1586.814 | 1586.801 | 1695.278 | 1635.972 | 1587.486 | 1586.8 | 1586.8 | 1672.636 | 1600.1 | 1587.189 | 1586.8 | 1586.8 | 2077.689
640.548 | 2034.966 | 1585.386 | 1687.553 | 1690.678 | 1606.065 | 1586.821 | 1585.397 | 1585.386 | 1691.281 | 1628.98 | 1585.95 | 1585.386 | 1585.386 | 1664.421 | 1596.437 | 1585.68 | 1585.386 | 1585.386 | 2055.405
640.498 | 2020.068 | 1584.014 | 1688.59 | 1685.224 | 1602.778 | 1585.265 | 1584.023 | 1584.015 | 1686.853 | 1622.53 | 1584.477 | 1584.014 | 1584.014 | 1656.158 | 1593.14 | 1584.235 | 1584.014 | 1584.014 | 2033.131
640.448 | 2011.735 | 1582.665 | 1689.326 | 1679.628 | 1599.649 | 1583.753 | 1582.672 | 1582.665 | 1682.025 | 1616.577 | 1583.043 | 1582.665 | 1582.665 | 1647.964 | 1590.154 | 1582.83 | 1582.665 | 1582.665 | 2010.976
640.398 | 1977.007 | 1581.42 | 1689.82 | 1674.013 | 1596.758 | 1582.365 | 1581.427 | 1581.42 | 1676.937 | 1611.18 | 1581.728 | 1581.42 | 1581.42 | 1640.043 | 1587.529 | 1581.543 | 1581.42 | 1581.42 | 1989.141
640.348 | 1951.395 | 1580.253 | 1690.023 | 1668.389 | 1594.071 | 1581.071 | 1580.258 | 1580.253 | 1671.619 | 1606.281 | 1580.503 | 1580.253 | 1580.253 | 1632.464 | 1585.206 | 1580.343 | 1580.253 | 1580.253 | 1967.701
640.298 | 1929.626 | 1579.15 | 1689.905 | 1662.781 | 1591.571 | 1579.858 | 1579.155 | 1579.151 | 1666.12 | 1601.841 | 1579.353 | 1579.15 | 1579.15 | 1625.293 | 1583.143 | 1579.217 | 1579.15 | 1579.15 | 1946.731
640.248 | 1913.401 | 1578.096 | 1689.438 | 1657.204 | 1589.235 | 1578.706 | 1578.099 | 1578.096 | 1660.483 | 1597.812 | 1578.26 | 1578.096 | 1578.096 | 1618.57 | 1581.294 | 1578.144 | 1578.096 | 1578.096 | 1926.287
640.198 | 1900.646 | 1577.078 | 1688.602 | 1651.682 | 1587.045 | 1577.603 | 1577.081 | 1577.078 | 1654.758 | 1594.154 | 1577.21 | 1577.078 | 1577.078 | 1612.321 | 1579.625 | 1577.113 | 1577.078 | 1577.078 | 1906.415
640.148 | 1870.306 | 1576.153 | 1687.453 | 1646.298 | 1585.051 | 1576.604 | 1576.155 | 1576.153 | 1649.058 | 1590.895 | 1576.259 | 1576.153 | 1576.153 | 1606.623 | 1578.17 | 1576.178 | 1576.153 | 1576.153 | 1887.215
640.098 | 1860.918 | 1575.254 | 1685.925 | 1641.014 | 1583.18 | 1575.641 | 1575.256 | 1575.254 | 1643.369 | 1587.941 | 1575.339 | 1575.254 | 1575.254 | 1601.416 | 1576.842 | 1575.273 | 1575.254 | 1575.254 | 1868.653
640.048 | 1850.136 | 1574.387 | 1684.033 | 1635.857 | 1581.431 | 1574.718 | 1574.389 | 1574.387 | 1637.745 | 1585.27 | 1574.455 | 1574.387 | 1574.387 | 1596.697 | 1575.63 | 1574.4 | 1574.387 | 1574.387 | 1850.754
639.998 | 1843.707 | 1573.538 | 1681.775 | 1630.835 | 1579.784 | 1573.82 | 1573.539 | 1573.538 | 1632.216 | 1582.844 | 1573.591 | 1573.538 | 1573.538 | 1592.436 | 1574.504 | 1573.547 | 1573.538 | 1573.538 | 1833.516
639.948 | 1824.286 | 1572.747 | 1679.208 | 1626.006 | 1578.274 | 1572.987 | 1572.748 | 1572.747 | 1626.861 | 1580.681 | 1572.789 | 1572.747 | 1572.747 | 1588.651 | 1573.494 | 1572.753 | 1572.747 | 1572.747 | 1816.987
639.898 | 1807.891 | 1572.005 | 1676.346 | 1621.375 | 1576.885 | 1572.209 | 1572.006 | 1572.005 | 1621.704 | 1578.747 | 1572.039 | 1572.005 | 1572.005 | 1585.304 | 1572.58 | 1572.009 | 1572.005 | 1572.005 | 1801.157
639.848 | 1808.844 | 1571.258 | 1673.158 | 1616.899 | 1575.558 | 1571.431 | 1571.258 | 1571.258 | 1616.716 | 1576.97 | 1571.284 | 1571.258 | 1571.258 | 1582.309 | 1571.698 | 1571.261 | 1571.258 | 1571.258 | 1785.965
639.798 | 1790.102 | 1570.568 | 1669.735 | 1612.65 | 1574.348 | 1570.714 | 1570.568 | 1570.568 | 1611.982 | 1575.392 | 1570.588 | 1570.568 | 1570.568 | 1579.693 | 1570.902 | 1570.57 | 1570.568 | 1570.568 | 1771.467
639.748 | 1766.02 | 1569.951 | 1666.124 | 1608.652 | 1573.267 | 1570.075 | 1569.951 | 1569.951 | 1607.534 | 1574.013 | 1569.967 | 1569.951 | 1569.951 | 1577.44 | 1570.204 | 1569.953 | 1569.951 | 1569.951 | 1757.67
639.698 | 1750.204 | 1569.382 | 1662.331 | 1604.881 | 1572.286 | 1569.487 | 1569.383 | 1569.383 | 1603.359 | 1572.792 | 1569.395 | 1569.382 | 1569.382 | 1575.492 | 1569.572 | 1569.384 | 1569.382 | 1569.382 | 1744.536
639.648 | 1746.122 | 1568.825 | 1658.354 | 1601.304 | 1571.361 | 1568.913 | 1568.825 | 1568.825 | 1599.425 | 1571.678 | 1568.835 | 1568.825 | 1568.825 | 1573.778 | 1568.967 | 1568.826 | 1568.825 | 1568.825 | 1732.016
639.598 | 1731.122 | 1568.313 | 1654.26 | 1597.956 | 1570.524 | 1568.387 | 1568.313 | 1568.313 | 1595.771 | 1570.693 | 1568.321 | 1568.313 | 1568.313 | 1572.305 | 1568.419 | 1568.314 | 1568.313 | 1568.313 | 1720.131
639.548 | 1722.755 | 1567.826 | 1650.064 | 1594.813 | 1569.749 | 1567.888 | 1567.826 | 1567.826 | 1592.375 | 1569.806 | 1567.832 | 1567.826 | 1567.826 | 1571.025 | 1567.904 | 1567.827 | 1567.826 | 1567.826 | 1708.846
639.498 | 1704.558 | 1567.395 | 1645.828 | 1591.904 | 1569.064 | 1567.447 | 1567.395 | 1567.395 | 1589.265 | 1569.036 | 1567.4 | 1567.395 | 1567.395 | 1569.942 | 1567.452 | 1567.395 | 1567.395 | 1567.395 | 1698.179
639.448 | 1707.755 | 1566.952 | 1641.52 | 1589.158 | 1568.398 | 1566.995 | 1566.953 | 1566.952 | 1586.367 | 1568.309 | 1566.956 | 1566.952 | 1566.952 | 1568.969 | 1566.994 | 1566.953 | 1566.952 | 1566.952 | 1688.049
639.398 | 1681.19 | 1566.592 | 1637.262 | 1586.663 | 1567.841 | 1566.628 | 1566.592 | 1566.592 | 1583.768 | 1567.71 | 1566.595 | 1566.592 | 1566.592 | 1568.18 | 1566.622 | 1566.592 | 1566.592 | 1566.592 | 1678.534
639.348 | 1682.653 | 1566.226 | 1632.996 | 1584.326 | 1567.304 | 1566.256 | 1566.226 | 1566.226 | 1581.369 | 1567.145 | 1566.228 | 1566.226 | 1566.226 | 1567.469 | 1566.248 | 1566.226 | 1566.226 | 1566.226 | 1669.532
639.298 | 1674.218 | 1565.886 | 1628.781 | 1582.169 | 1566.813 | 1565.91 | 1565.886 | 1565.886 | 1579.192 | 1566.638 | 1565.887 | 1565.886 | 1565.886 | 1566.853 | 1565.901 | 1565.886 | 1565.886 | 1565.886 | 1661.059
639.248 | 1654.898 | 1565.605 | 1624.674 | 1580.221 | 1566.402 | 1565.625 | 1565.605 | 1565.605 | 1577.258 | 1566.22 | 1565.606 | 1565.605 | 1565.605 | 1566.353 | 1565.616 | 1565.605 | 1565.605 | 1565.605 | 1653.134
639.198 | 1647.245 | 1565.348 | 1620.661 | 1578.437 | 1566.03 | 1565.365 | 1565.348 | 1565.348 | 1575.519 | 1565.848 | 1565.349 | 1565.348 | 1565.348 | 1565.923 | 1565.356 | 1565.348 | 1565.348 | 1565.348 | 1645.705
639.148 | 1641.156 | 1565.109 | 1616.757 | 1576.804 | 1565.693 | 1565.123 | 1565.109 | 1565.109 | 1573.957 | 1565.515 | 1565.109 | 1565.109 | 1565.109 | 1565.548 | 1565.114 | 1565.109 | 1565.109 | 1565.109 | 1638.751
639.098 | 1619.558 | 1564.937 | 1613.028 | 1575.363 | 1565.435 | 1564.948 | 1564.937 | 1564.937 | 1572.61 | 1565.266 | 1564.937 | 1564.937 | 1564.937 | 1565.271 | 1564.941 | 1564.937 | 1564.937 | 1564.937 | 1632.305
639.048 | 1624.66 | 1564.749 | 1609.403 | 1574.023 | 1565.173 | 1564.758 | 1564.749 | 1564.749 | 1571.381 | 1565.014 | 1564.749 | 1564.749 | 1564.749 | 1565.001 | 1564.751 | 1564.749 | 1564.749 | 1564.749 | 1626.265
638.998 | 1611.633 | 1564.601 | 1605.951 | 1572.833 | 1564.962 | 1564.609 | 1564.601 | 1564.601 | 1570.316 | 1564.814 | 1564.601 | 1564.601 | 1564.601 | 1564.791 | 1564.603 | 1564.601 | 1564.601 | 1564.601 | 1620.672
638.948 | 1609.966 | 1564.458 | 1602.646 | 1571.748 | 1564.764 | 1564.464 | 1564.458 | 1564.458 | 1569.366 | 1564.629 | 1564.458 | 1564.458 | 1564.458 | 1564.6 | 1564.459 | 1564.458 | 1564.458 | 1564.458 | 1615.472
638.898 | 1606.361 | 1564.326 | 1599.501 | 1570.768 | 1564.585 | 1564.331 | 1564.326 | 1564.326 | 1568.528 | 1564.462 | 1564.326 | 1564.326 | 1564.326 | 1564.431 | 1564.327 | 1564.326 | 1564.326 | 1564.326 | 1610.653
638.848 | 1595.476 | 1564.227 | 1596.543 | 1569.908 | 1564.446 | 1564.232 | 1564.227 | 1564.227 | 1567.815 | 1564.336 | 1564.228 | 1564.227 | 1564.227 | 1564.305 | 1564.228 | 1564.227 | 1564.227 | 1564.227 | 1606.221
638.798 | 1594.66 | 1564.132 | 1593.744 | 1569.13 | 1564.316 | 1564.135 | 1564.132 | 1564.132 | 1567.184 | 1564.218 | 1564.132 | 1564.132 | 1564.132 | 1564.189 | 1564.132 | 1564.132 | 1564.132 | 1564.132 | 1602.127
638.748 | 1585.102 | 1564.065 | 1591.133 | 1568.454 | 1564.221 | 1564.068 | 1564.065 | 1564.065 | 1566.654 | 1564.134 | 1564.065 | 1564.065 | 1564.065 | 1564.107 | 1564.066 | 1564.065 | 1564.065 | 1564.065 | 1598.379
638.698 | 1585.612 | 1563.997 | 1588.678 | 1567.842 | 1564.128 | 1564 | 1563.997 | 1563.997 | 1566.186 | 1564.052 | 1563.998 | 1563.997 | 1563.997 | 1564.028 | 1563.998 | 1563.997 | 1563.997 | 1563.997 | 1594.928
638.648 | 1582.517 | 1563.939 | 1586.387 | 1567.3 | 1564.048 | 1563.941 | 1563.939 | 1563.939 | 1565.784 | 1563.982 | 1563.939 | 1563.939 | 1563.939 | 1563.961 | 1563.939 | 1563.939 | 1563.939 | 1563.939 | 1591.769
638.598 | 1573.129 | 1563.91 | 1584.278 | 1566.842 | 1564.001 | 1563.912 | 1563.91 | 1563.91 | 1565.461 | 1563.944 | 1563.91 | 1563.91 | 1563.91 | 1563.926 | 1563.91 | 1563.91 | 1563.91 | 1563.91 | 1588.903
638.548 | 1577.789 | 1563.866 | 1582.303 | 1566.419 | 1563.942 | 1563.867 | 1563.866 | 1563.866 | 1565.165 | 1563.892 | 1563.866 | 1563.866 | 1563.866 | 1563.877 | 1563.866 | 1563.866 | 1563.866 | 1563.866 | 1586.27
638.498 | 1583.98 | 1563.803 | 1580.453 | 1566.02 | 1563.866 | 1563.804 | 1563.803 | 1563.803 | 1564.888 | 1563.823 | 1563.803 | 1563.803 | 1563.803 | 1563.811 | 1563.803 | 1563.803 | 1563.803 | 1563.803 | 1583.848
638.448 | 1578.844 | 1563.755 | 1578.756 | 1565.678 | 1563.808 | 1563.756 | 1563.755 | 1563.755 | 1564.659 | 1563.771 | 1563.755 | 1563.755 | 1563.755 | 1563.761 | 1563.756 | 1563.755 | 1563.755 | 1563.755 | 1581.656
638.398 | 1573.231 | 1563.726 | 1577.209 | 1565.388 | 1563.769 | 1563.726 | 1563.726 | 1563.726 | 1564.476 | 1563.738 | 1563.726 | 1563.726 | 1563.726 | 1563.73 | 1563.726 | 1563.726 | 1563.726 | 1563.726 | 1579.682
638.348 | 1564.898 | 1563.722 | 1575.814 | 1565.157 | 1563.758 | 1563.722 | 1563.722 | 1563.722 | 1564.343 | 1563.731 | 1563.722 | 1563.722 | 1563.722 | 1563.725 | 1563.722 | 1563.722 | 1563.722 | 1563.722 | 1577.918
638.298 | 1574.728 | 1563.687 | 1574.506 | 1564.923 | 1563.717 | 1563.688 | 1563.687 | 1563.687 | 1564.199 | 1563.695 | 1563.687 | 1563.687 | 1563.687 | 1563.689 | 1563.687 | 1563.687 | 1563.687 | 1563.687 | 1576.294
638.248 | 1562.483 | 1563.683 | 1573.342 | 1564.746 | 1563.708 | 1563.684 | 1563.683 | 1563.683 | 1564.105 | 1563.689 | 1563.683 | 1563.683 | 1563.683 | 1563.685 | 1563.683 | 1563.683 | 1563.683 | 1563.683 | 1574.858
638.198 | 1554.286 | 1563.654 | 1572.258 | 1564.566 | 1563.674 | 1563.654 | 1563.654 | 1563.654 | 1564 | 1563.658 | 1563.654 | 1563.654 | 1563.654 | 1563.655 | 1563.654 | 1563.654 | 1563.654 | 1563.654 | 1573.54
638.148 | 1570.884 | 1563.631 | 1571.278 | 1564.412 | 1563.648 | 1563.631 | 1563.631 | 1563.631 | 1563.914 | 1563.635 | 1563.631 | 1563.631 | 1563.631 | 1563.632 | 1563.631 | 1563.631 | 1563.631 | 1563.631 | 1572.361
638.098 | 1569.116 | 1563.614 | 1570.395 | 1564.281 | 1563.627 | 1563.614 | 1563.614 | 1563.614 | 1563.844 | 1563.616 | 1563.614 | 1563.614 | 1563.614 | 1563.614 | 1563.614 | 1563.614 | 1563.614 | 1563.614 | 1571.309
638.048 | 1563.197 | 1563.613 | 1569.613 | 1564.181 | 1563.624 | 1563.613 | 1563.613 | 1563.613 | 1563.8 | 1563.615 | 1563.613 | 1563.613 | 1563.613 | 1563.613 | 1563.613 | 1563.613 | 1563.613 | 1563.613 | 1570.382
637.998 | 1567.347 | 1563.601 | 1568.899 | 1564.084 | 1563.61 | 1563.601 | 1563.601 | 1563.601 | 1563.752 | 1563.602 | 1563.601 | 1563.601 | 1563.601 | 1563.601 | 1563.601 | 1563.601 | 1563.601 | 1563.601 | 1569.545
637.948 | 1573.027 | 1563.571 | 1568.239 | 1563.981 | 1563.579 | 1563.571 | 1563.571 | 1563.571 | 1563.694 | 1563.572 | 1563.571 | 1563.571 | 1563.571 | 1563.571 | 1563.571 | 1563.571 | 1563.571 | 1563.571 | 1568.78
637.898 | 1569.014 | 1563.554 | 1567.658 | 1563.902 | 1563.56 | 1563.554 | 1563.554 | 1563.554 | 1563.653 | 1563.555 | 1563.554 | 1563.554 | 1563.554 | 1563.554 | 1563.554 | 1563.554 | 1563.554 | 1563.554 | 1568.111
637.848 | 1564.49 | 1563.551 | 1567.151 | 1563.845 | 1563.556 | 1563.551 | 1563.551 | 1563.551 | 1563.63 | 1563.552 | 1563.551 | 1563.551 | 1563.551 | 1563.551 | 1563.551 | 1563.551 | 1563.551 | 1563.551 | 1567.53
637.798 | 1557.007 | 1563.531 | 1566.682 | 1563.778 | 1563.534 | 1563.531 | 1563.531 | 1563.531 | 1563.594 | 1563.531 | 1563.531 | 1563.531 | 1563.531 | 1563.531 | 1563.531 | 1563.531 | 1563.531 | 1563.531 | 1566.998
637.748 | 1571.633 | 1563.505 | 1566.258 | 1563.714 | 1563.508 | 1563.505 | 1563.505 | 1563.505 | 1563.556 | 1563.505 | 1563.505 | 1563.505 | 1563.505 | 1563.505 | 1563.505 | 1563.505 | 1563.505 | 1563.505 | 1566.521
637.698 | 1560.17 | 1563.495 | 1565.894 | 1563.67 | 1563.497 | 1563.495 | 1563.495 | 1563.495 | 1563.535 | 1563.495 | 1563.495 | 1563.495 | 1563.495 | 1563.495 | 1563.495 | 1563.495 | 1563.495 | 1563.495 | 1566.112
637.648 | 1563.197 | 1563.494 | 1565.581 | 1563.641 | 1563.496 | 1563.494 | 1563.494 | 1563.494 | 1563.526 | 1563.494 | 1563.494 | 1563.494 | 1563.494 | 1563.494 | 1563.494 | 1563.494 | 1563.494 | 1563.494 | 1565.762
637.598 | 1560.782 | 1563.485 | 1565.297 | 1563.608 | 1563.487 | 1563.485 | 1563.485 | 1563.485 | 1563.51 | 1563.485 | 1563.485 | 1563.485 | 1563.485 | 1563.485 | 1563.485 | 1563.485 | 1563.485 | 1563.485 | 1565.447
637.548 | 1562.381 | 1563.482 | 1565.051 | 1563.584 | 1563.483 | 1563.482 | 1563.482 | 1563.482 | 1563.502 | 1563.482 | 1563.482 | 1563.482 | 1563.482 | 1563.482 | 1563.482 | 1563.482 | 1563.482 | 1563.482 | 1565.175
637.498 | 1557.143 | 1563.482 | 1564.838 | 1563.567 | 1563.483 | 1563.482 | 1563.482 | 1563.482 | 1563.497 | 1563.482 | 1563.482 | 1563.482 | 1563.482 | 1563.482 | 1563.482 | 1563.482 | 1563.482 | 1563.482 | 1564.94
637.448 | 1569.558
637.398 | 1553.333
637.348 | 1565.918
637.298 | 1567.823
637.248 | 1566.361
637.198 | 1557.925
637.148 | 1570.51
637.098 | 1565.85
637.048 | 1559.66
636.998 | 1572.925
636.948 | 1572.109
636.898 | 1571.735
636.848 | 1570.748
636.798 | 1564.15
636.748 | 1567.619
636.698 | 1567.755
636.648 | 1564.014
636.598 | 1562.075
636.548 | 1557.143
636.498 | 1569.966
636.448 | 1565.68
636.398 | 1565.85
636.348 | 1557.619
636.298 | 1558.027
636.248 | 1556.565
636.198 | 1558.639
636.148 | 1564.558
636.098 | 1555.544
636.048 | 1564.728
635.998 | 1559.456
635.948 | 1562.823
635.898 | 1565.986
635.848 | 1557.823
635.798 | 1561.803
635.748 | 1550.17
635.698 | 1559.014
635.648 | 1575.85
635.598 | 1568.367
635.548 | 1558.129
635.498 | 1558.844
635.448 | 1557.483
635.398 | 1560.34
635.348 | 1568.265
635.298 | 1561.122
635.248 | 1558.707
635.198 | 1550.442
635.148 | 1565.782
635.098 | 1557.483
635.048 | 1559.252
634.998 | 1556.088
634.948 | 1560.612
634.898 | 1562.823
634.848 | 1552.619
634.798 | 1572.245
634.748 | 1569.83
634.698 | 1562.381
634.648 | 1555.408
634.598 | 1559.592
634.548 | 1562.313
634.498 | 1555.102
634.448 | 1552.279
634.398 | 1559.932
634.348 | 1558.197
634.298 | 1554.694
634.248 | 1560.442
634.198 | 1556.803
634.148 | 1564.592
634.098 | 1563.571
634.048 | 1563.707
633.998 | 1553.81
633.948 | 1557.721
633.898 | 1566.054
633.848 | 1564.218
633.798 | 1570.612
633.748 | 1563.912
633.698 | 1557.517
633.648 | 1558.129
633.598 | 1564.15
633.548 | 1560.646
633.498 | 1550.986
633.448 | 1561.088
633.398 | 1560.544
633.348 | 1560.068
633.298 | 1559.184
633.248 | 1558.231
633.198 | 1560.34
633.148 | 1562.415
633.098 | 1557.653
633.048 | 1557.891
632.998 | 1562.143
632.948 | 1555.068
632.898 | 1550.374
632.848 | 1554.796
632.798 | 1564.32
632.748 | 1556.429
632.698 | 1560.85
632.648 | 1568.673
632.598 | 1573.605
632.548 | 1546.871
632.498 | 1559.15
632.448 | 1564.354
632.398 | 1570.238
632.348 | 1559.218
632.298 | 1556.735
632.248 | 1549.694
632.198 | 1571.701
632.148 | 1563.061
632.098 | 1578.231
632.048 | 1564.796
631.998 | 1559.15
631.948 | 1569.184
631.898 | 1565.408
631.848 | 1556.395
631.798 | 1552.789
631.748 | 1554.966
631.698 | 1554.796
631.648 | 1565.646
631.598 | 1555.85
631.548 | 1555.68
631.498 | 1561.361
631.448 | 1568.163
631.398 | 1571.803
631.348 | 1555.714
631.298 | 1563.435
631.248 | 1564.354
631.198 | 1561.701
631.148 | 1566.429
631.098 | 1562.245
631.048 | 1554.388
630.998 | 1555.748
630.948 | 1567.415
630.898 | 1557.789
630.848 | 1563.571
630.798 | 1553.741
630.748 | 1558.673
630.698 | 1558.741
630.648 | 1561.327
630.598 | 1574.932
630.548 | 1573.673
630.498 | 1565.204
630.448 | 1569.456
630.398 | 1560.17
630.348 | 1571.599
630.298 | 1569.524
630.248 | 1566.156
630.198 | 1564.932
630.148 | 1554.864
630.098 | 1569.218
630.048 | 1571.429
629.998 | 1564.15
629.948 | 1566.939
629.898 | 1562.177
629.848 | 1576.939
629.798 | 1557.959
629.748 | 1562.143
629.698 | 1569.456
629.648 | 1565.374
629.598 | 1567.789
629.548 | 1569.762
629.498 | 1566.599
629.448 | 1573.197
629.398 | 1571.939
629.348 | 1562.483
629.298 | 1561.054
629.248 | 1567.959
629.198 | 1571.531
629.148 | 1569.116
629.098 | 1573.333
629.048 | 1564.252
628.998 | 1568.98
628.948 | 1571.361
628.898 | 1559.796
628.848 | 1557.347
628.798 | 1568.912
628.748 | 1559.626
628.698 | 1563.639
628.648 | 1562.517
628.598 | 1569.388
628.548 | 1566.429
628.498 | 1562.789

## Tabelle123
0009838/0009838/M186/Sequence/Mn 3s
Binding energy (eV) | Spectrum | Background | Al 2p 73.8
98.49801 | 245.1282
98.44801 | 220.7692
98.39801 | 225.8974
98.34801 | 233.8462
98.29801 | 228.7179
98.24801 | 238.2051
98.19801 | 229.7436
98.14801 | 234.359
98.09801 | 233.5897
98.04801 | 243.3333
97.99801 | 239.4872
97.94801 | 224.359
97.89801 | 236.9231
97.84801 | 231.2821
97.79801 | 236.4103
97.74801 | 239.7436
97.69801 | 242.8205
97.64801 | 238.7179
97.59801 | 249.2308
97.54801 | 246.1538
97.49801 | 240.2564
97.44801 | 234.1026
97.39801 | 228.9744
97.34801 | 242.3077
97.29801 | 237.9487
97.24801 | 242.8205
97.19801 | 245.8974
97.14801 | 226.4103
97.09801 | 238.4615
97.04801 | 215.641
96.99801 | 219.7436
96.94801 | 240.2564
96.89801 | 226.9231
96.84801 | 222.0513
96.79801 | 230.5128
96.74801 | 232.5641
96.69801 | 230
96.64801 | 244.359
96.59801 | 247.1795
96.54801 | 228.7179
96.49801 | 230.7692
96.44801 | 237.9487
96.39801 | 233.5897
96.34801 | 233.5897
96.29801 | 228.7179
96.24801 | 227.9487
96.19801 | 233.5897
96.14801 | 222.3077
96.09801 | 228.2051
96.04801 | 226.1538
95.99801 | 211.5385
95.94801 | 218.2051
95.89801 | 240.7692
95.84801 | 218.9744
95.79801 | 219.2308
95.74801 | 231.7949
95.69801 | 235.641
95.64801 | 230.7692
95.59801 | 233.0769
95.54801 | 225.8974
95.49801 | 219.7436
95.44801 | 219.7436
95.39801 | 218.4615
95.34801 | 222.3077
95.29801 | 222.3077
95.24801 | 230.5128
95.19801 | 219.2308
95.14801 | 207.1795
95.09801 | 218.4615
95.04801 | 226.6667
94.99801 | 226.6667
94.94801 | 229.4872
94.89801 | 224.6154
94.84801 | 224.6154
94.79801 | 217.6923
94.74801 | 223.8462
94.69801 | 232.8205
94.64801 | 225.8974
94.59801 | 224.359
94.54801 | 213.0769
94.49801 | 222.8205
94.44801 | 212.3077
94.39801 | 216.6667
94.34801 | 224.1026
94.29801 | 224.1026
94.24801 | 217.6923
94.19801 | 223.8462
94.14801 | 216.9231
94.09801 | 227.4359
94.04801 | 218.7179
93.99801 | 214.1026
93.94801 | 232.3077
93.89801 | 221.2821
93.84801 | 219.2308
93.79801 | 227.1795
93.74801 | 224.359
93.69801 | 224.1026
93.64801 | 214.8718
93.59801 | 203.5897
93.54801 | 214.1026
93.49801 | 221.5385
93.44801 | 208.4615
93.39801 | 210.2564
93.34801 | 195.3846
93.29801 | 217.9487
93.24801 | 216.6667
93.19801 | 205.8974
93.14801 | 216.6667
93.09801 | 226.6667
93.04801 | 215.641
92.99801 | 214.1026
92.94801 | 201.5385
92.89801 | 207.9487
92.84801 | 214.8718
92.79801 | 229.7436
92.74801 | 216.4103
92.69801 | 219.7436
92.64801 | 208.9744
92.59801 | 216.1538
92.54801 | 207.9487
92.49801 | 203.0769
92.44801 | 223.5897
92.39801 | 212.0513
92.34801 | 218.9744
92.29801 | 223.8462
92.24801 | 213.8462
92.19801 | 215.3846
92.14801 | 214.359
92.09801 | 203.3333
92.04801 | 223.8462
91.99801 | 222.8205
91.94801 | 214.6154
91.89801 | 207.6923
91.84801 | 206.9231
91.79801 | 213.3333
91.74801 | 215.8974
91.69801 | 217.6923
91.64801 | 212.5641
91.59801 | 204.8718
91.54801 | 206.1538
91.49801 | 211.5385
91.44801 | 225.641
91.39801 | 228.2051
91.34801 | 215.8974
91.29801 | 223.5897
91.24801 | 233.0769
91.19801 | 214.359
91.14801 | 211.7949
91.09801 | 212.0513
91.04801 | 216.1538
90.99801 | 209.4872
90.94801 | 221.5385
90.89801 | 218.4615
90.84801 | 224.359
90.79801 | 233.0769
90.74801 | 227.9487
90.69801 | 230.7692
90.64801 | 234.6154
90.59801 | 227.1795
90.54801 | 226.6667
90.49801 | 237.9487
90.44801 | 241.7949
90.39801 | 245.1282
90.34801 | 235.641
90.29801 | 236.6667
90.24801 | 252.8205
90.19801 | 248.7179
90.14801 | 252.5641
90.09801 | 237.1795
90.04801 | 251.0256
89.99801 | 252.0513
89.94801 | 265.3846
89.89801 | 261.2821
89.84801 | 277.1795
89.79801 | 282.0513
89.74801 | 293.8462
89.69801 | 285.3846
89.64801 | 298.9744
89.59801 | 315.1282
89.54801 | 325.1282
89.49801 | 343.3333
89.44801 | 342.8205
89.39801 | 357.1795
89.34801 | 367.6923
89.29801 | 367.6923
89.24801 | 380
89.19801 | 392.3077
89.14801 | 403.8462
89.09801 | 411.0256
89.04801 | 426.1538
88.99801 | 446.1538
88.94801 | 459.2308
88.89801 | 451.7949
88.84801 | 469.7436
88.79801 | 483.8462
88.74801 | 502.5641
88.69801 | 500.2564
88.64801 | 521.2821
88.59801 | 541.5385
88.54801 | 538.9744
88.49801 | 543.8462
88.44801 | 528.7179
88.39801 | 551.5385
88.34801 | 569.4872
88.29801 | 550.5128
88.24801 | 569.7436
88.19801 | 567.1795
88.14801 | 571.2821
88.09801 | 578.7179
88.04801 | 563.3333
87.99801 | 558.4615
87.94801 | 535.3846
87.89801 | 551.2821
87.84801 | 553.0769
87.79801 | 525.641
87.74801 | 523.3333
87.69801 | 500.2564
87.64801 | 484.1026
87.59801 | 475.3846
87.54801 | 485.1282
87.49801 | 480.5128
87.44801 | 447.6923
87.39801 | 439.4872
87.34801 | 414.6154
87.29801 | 388.4615
87.24801 | 391.0256
87.19801 | 389.2308
87.14801 | 365.1282
87.09801 | 357.4359
87.04801 | 343.3333
86.99801 | 334.359
86.94801 | 330
86.89801 | 315.641
86.84801 | 305.641
86.79801 | 284.359
86.74801 | 289.4872
86.69801 | 280.2564
86.64801 | 274.6154
86.59801 | 268.2051
86.54801 | 256.6667
86.49801 | 249.2308
86.44801 | 237.4359
86.39801 | 229.7436
86.34801 | 238.4615
86.29801 | 236.1538
86.24801 | 231.5385
86.19801 | 227.1795
86.14801 | 217.9487
86.09801 | 236.9231
86.04801 | 215.1282
85.99801 | 212.0513
85.94801 | 219.4872
85.89801 | 210.5128
85.84801 | 205.8974
85.79801 | 217.4359
85.74801 | 209.2308
85.69801 | 200.7692
85.64801 | 198.7179
85.59801 | 202.0513
85.54801 | 200
85.49801 | 203.5897
85.44801 | 201.2821
85.39801 | 189.7436
85.34801 | 199.2308
85.29801 | 191.0256
85.24801 | 205.1282
85.19801 | 208.2051
85.14801 | 203.0769
85.09801 | 210
85.04801 | 192.5641
84.99801 | 198.7179
84.94801 | 208.2051
84.89801 | 207.1795
84.84801 | 206.6667
84.79801 | 202.5641
84.74801 | 202.8205
84.69801 | 201.2821
84.64801 | 206.4103
84.59801 | 202.0513
84.54801 | 198.4615
84.49801 | 210.5128
84.44801 | 188.4615
84.39801 | 204.1026
84.34801 | 206.6667
84.29801 | 217.6923
84.24801 | 202.0513
84.19801 | 199.4872
84.14801 | 200.2564
84.09801 | 202.0513
84.04801 | 193.0769
83.99801 | 204.6154
83.94801 | 192.3077
83.89801 | 185.1282
83.84801 | 202.3077
83.79801 | 203.3333
83.74801 | 198.2051
83.69801 | 188.7179
83.64801 | 193.8462
83.59801 | 208.9744
83.54801 | 199.7436
83.49801 | 210.5128
83.44801 | 197.1795
83.39801 | 207.4359
83.34801 | 204.1026
83.29801 | 192.8205
83.24801 | 202.5641
83.19801 | 183.0769
83.14801 | 191.5385
83.09801 | 193.5897
83.04801 | 189.2308
82.99801 | 181.5385
82.94801 | 188.4615
82.89801 | 189.7436
82.84801 | 186.6667
82.79801 | 196.1538
82.74801 | 174.6154
82.69801 | 188.7179
82.64801 | 188.9744
82.59801 | 185.641
82.54801 | 181.2821
82.49801 | 178.7179
82.44801 | 189.7436
82.39801 | 173.3333
82.34801 | 175.641
82.29801 | 169.4872
82.24801 | 172.0513
82.19801 | 165.1282
82.14801 | 166.4103
82.09801 | 172.5641
82.04801 | 161.7949
81.99801 | 167.1795
81.94801 | 170.7692
81.89801 | 160.5128
81.84801 | 166.6667
81.79801 | 170.5128
81.74801 | 161.5385
81.69801 | 155.641
81.64801 | 156.4103
81.59801 | 167.9487
81.54801 | 163.8462
81.49801 | 157.1795
81.44801 | 153.0769
81.39801 | 146.6667
81.34801 | 149.7436
81.29801 | 149.2308
81.24801 | 150.2564
81.19801 | 141.7949
81.14801 | 145.3846
81.09801 | 150
81.04801 | 138.7179
80.99801 | 149.2308
80.94801 | 141.5385
80.89801 | 148.4615
80.84801 | 142.8205
80.79801 | 153.0769
80.74801 | 144.1026
80.69801 | 147.9487
80.64801 | 143.0769
80.59801 | 140
80.54801 | 149.2308
80.49801 | 135.641
80.44801 | 135.8974
80.39801 | 147.1795
80.34801 | 144.1026
80.29801 | 141.7949
80.24801 | 145.641
80.19801 | 142.8205
80.14801 | 131.7949
80.09801 | 143.8462
80.04801 | 141.5385
79.99801 | 149.2308
79.94801 | 143.8462
79.89801 | 141.2821
79.84801 | 143.3333
79.79801 | 145.1282
79.74801 | 142.3077
79.69801 | 139.2308
79.64801 | 138.7179
79.59801 | 138.7179
79.54801 | 135.1282
79.49801 | 125.641
79.44801 | 133.8462
79.39801 | 140.5128
79.34801 | 142.8205
79.29801 | 152.3077
79.24801 | 136.9231
79.19801 | 145.1282
79.14801 | 152.3077
79.09801 | 137.4359
79.04801 | 140.7692
78.99801 | 141.2821
78.94801 | 143.5897
78.89801 | 130.5128
78.84801 | 128.2051
78.79801 | 141.7949
78.74801 | 138.7179
78.69801 | 134.8718
78.64801 | 133.3333
78.59801 | 149.7436
78.54801 | 143.3333
78.49801 | 132.0513
78.44801 | 133.5897
78.39801 | 125.641
78.34801 | 146.1538
78.29801 | 138.7179
78.24801 | 135.1282
78.19801 | 132.0513
78.14801 | 131.0256
78.09801 | 134.1026
78.04801 | 142.3077
77.99801 | 139.7436
77.94801 | 132.0513
77.89801 | 135.8974
77.84801 | 140.2564
77.79801 | 141.0256
77.74801 | 140
77.69801 | 131.5385
77.64801 | 125.8974
77.59801 | 139.4872
77.54801 | 130.2564
77.49801 | 139.2308
77.44801 | 159.2308
77.39801 | 140
77.34801 | 142.3077
77.29801 | 130.2564
77.24801 | 136.4103
77.19801 | 137.6923
77.14801 | 142.0513
77.09801 | 139.7436
77.04801 | 140.2564
76.99801 | 140.5128
76.94801 | 148.2051
76.89801 | 138.4615
76.84801 | 152.3077
76.79801 | 142.3077
76.74801 | 145.1282
76.69801 | 146.1538
76.64801 | 132.3077
76.59801 | 148.4615
76.54801 | 146.9231
76.49801 | 146.6667
76.44801 | 133.0769
76.39801 | 136.9231 | 141.2587 | 143.4915
76.34801 | 146.9231 | 141.2587 | 144.0127
76.29801 | 142.5641 | 141.2587 | 144.6446
76.24801 | 137.6923 | 141.2586 | 145.4077
76.19801 | 137.9487 | 141.2586 | 146.3259
76.14801 | 144.359 | 141.2585 | 147.427
76.09801 | 142.5641 | 141.2585 | 148.7425
76.04801 | 152.8205 | 141.2584 | 150.3084
75.99801 | 140.5128 | 141.2583 | 152.1658
75.94801 | 146.9231 | 141.2583 | 154.3606
75.89801 | 152.3077 | 141.2581 | 156.9446
75.84801 | 162.3077 | 141.2579 | 159.9754
75.79801 | 167.9487 | 141.2575 | 163.5169
75.74801 | 180.5128 | 141.257 | 167.6394
75.69801 | 164.359 | 141.2567 | 172.4202
75.64801 | 176.4103 | 141.2563 | 177.9424
75.59801 | 180.2564 | 141.2558 | 184.2957
75.54801 | 198.2051 | 141.255 | 191.576
75.49801 | 217.6923 | 141.2541 | 199.8845
75.44801 | 206.9231 | 141.2532 | 209.3274
75.39801 | 227.1795 | 141.2521 | 220.0138
75.34801 | 245.641 | 141.2508 | 232.0552
75.29801 | 243.5897 | 141.2494 | 245.5635
75.24801 | 278.4615 | 141.2477 | 260.6479
75.19801 | 294.1026 | 141.2457 | 277.4139
75.14801 | 310.7692 | 141.2435 | 295.959
75.09801 | 333.5897 | 141.2411 | 316.3697
75.04801 | 356.4103 | 141.2383 | 338.7174
74.99801 | 372.5641 | 141.2353 | 363.0548
74.94801 | 391.7949 | 141.2321 | 389.4104
74.89801 | 427.6923 | 141.2284 | 417.7842
74.84801 | 438.9744 | 141.2246 | 448.1434
74.79801 | 486.6667 | 141.2202 | 480.4161
74.74801 | 520.2564 | 141.2153 | 514.4887
74.69801 | 544.1026 | 141.2101 | 550.2006
74.64801 | 592.5641 | 141.2043 | 587.3408
74.59801 | 616.1538 | 141.1982 | 625.6469
74.54801 | 665.641 | 141.1915 | 664.8024
74.49801 | 710.7692 | 141.1842 | 704.4391
74.44801 | 757.4359 | 141.1762 | 744.1391
74.39801 | 790 | 141.1679 | 783.4394
74.34801 | 802.5641 | 141.1594 | 821.8396
74.29801 | 843.5897 | 141.1504 | 858.8101
74.24801 | 877.6923 | 141.1409 | 893.8049
74.19801 | 911.7949 | 141.131 | 926.2747
74.14801 | 920 | 141.121 | 955.682
74.09801 | 955.1282 | 141.1105 | 981.5167
74.04801 | 1001.538 | 141.0995 | 1003.313
73.99801 | 995.1282 | 141.0885 | 1020.666
73.94801 | 1025.128 | 141.0771 | 1033.243
73.89801 | 1031.282 | 141.0657 | 1040.8
73.84801 | 1033.333 | 141.0542 | 1043.188
73.79801 | 1021.026 | 141.0429 | 1040.36
73.74801 | 1013.846 | 141.0317 | 1032.371
73.69801 | 1022.308 | 141.0204 | 1019.378
73.64801 | 999.4872 | 141.0093 | 1001.634
73.59801 | 977.6923 | 140.9986 | 979.477
73.54801 | 950.2564 | 140.9882 | 953.3174
73.49801 | 939.4872 | 140.9779 | 923.6252
73.44801 | 924.8718 | 140.9679 | 890.9131
73.39801 | 883.5897 | 140.9583 | 855.7207
73.34801 | 842.3077 | 140.9493 | 818.5976
73.29801 | 807.9487 | 140.9407 | 780.0891
73.24801 | 765.8974 | 140.9327 | 740.7224
73.19801 | 732.0513 | 140.9251 | 700.9956
73.14801 | 695.641 | 140.918 | 661.3682
73.09801 | 629.4872 | 140.9117 | 622.2549
73.04801 | 596.1538 | 140.9058 | 584.0194
72.99801 | 558.9744 | 140.9005 | 546.9735
72.94801 | 517.9487 | 140.8956 | 511.3759
72.89801 | 476.9231 | 140.8913 | 477.433
72.84801 | 438.2051 | 140.8875 | 445.3018
72.79801 | 423.0769 | 140.8839 | 415.0922
72.74801 | 388.7179 | 140.8807 | 386.8725
72.69801 | 352.0513 | 140.878 | 360.6731
72.64801 | 332.3077 | 140.8755 | 336.4911
72.59801 | 294.8718 | 140.8735 | 314.296
72.54801 | 277.6923 | 140.8718 | 294.0335
72.49801 | 268.9744 | 140.8701 | 275.6305
72.44801 | 248.2051 | 140.8687 | 258.9996
72.39801 | 219.4872 | 140.8677 | 244.0427
72.34801 | 207.4359 | 140.8669 | 230.6539
72.29801 | 204.1026 | 140.8661 | 218.7231
72.24801 | 186.1538 | 140.8655 | 208.1387
72.19801 | 180.5128 | 140.865 | 198.7893
72.14801 | 176.9231 | 140.8645 | 190.5656
72.09801 | 168.7179 | 140.8641 | 183.3622
72.04801 | 160.7692 | 140.8639 | 177.0781
71.99801 | 156.9231 | 140.8637 | 171.618
71.94801 | 157.1795 | 140.8635 | 166.8924
71.89801 | 152.5641 | 140.8633 | 162.8185
71.84801 | 159.4872 | 140.8631 | 159.3199
71.79801 | 143.0769 | 140.8631 | 156.3269
71.74801 | 142.0513 | 140.863 | 153.7759
71.69801 | 152.0513 | 140.8629 | 151.6098
71.64801 | 145.1282 | 140.8628 | 149.7773
71.59801 | 135.8974 | 140.8628 | 148.2327
71.54801 | 141.5385 | 140.8628 | 146.9356
71.49801 | 146.6667 | 140.8627 | 145.8502
71.44801 | 141.5385 | 140.8627 | 144.9452
71.39801 | 147.9487 | 140.8626 | 144.1934
71.34801 | 141.7949 | 140.8626 | 143.5711
71.29801 | 138.7179 | 140.8626 | 143.0577
71.24801 | 147.6923 | 140.8625 | 142.6358
71.19801 | 132.3077 | 140.8625 | 142.2902
71.14801 | 148.4615
71.09801 | 146.9231
71.04801 | 141.5385
70.99801 | 130.5128
70.94801 | 132.0513
70.89801 | 140.7692
70.84801 | 138.9744
70.79801 | 143.0769
70.74801 | 141.0256
70.69801 | 139.7436
70.64801 | 137.4359
70.59801 | 138.7179
70.54801 | 144.359
70.49801 | 129.2308
70.44801 | 129.7436
70.39801 | 143.0769
70.34801 | 133.0769
70.29801 | 131.2821
70.24801 | 132.3077
70.19801 | 140
70.14801 | 132.0513
70.09801 | 137.6923
70.04801 | 128.9744
69.99801 | 141.0256
69.94801 | 135.3846
69.89801 | 142.5641
69.84801 | 137.6923
69.79801 | 136.9231
69.74801 | 136.1538
69.69801 | 130.5128
69.64801 | 137.6923
69.59801 | 131.0256
69.54801 | 134.359
69.49801 | 128.4615
69.44801 | 132.0513
69.39801 | 133.3333
69.34801 | 141.0256
69.29801 | 138.7179
69.24801 | 131.0256
69.19801 | 130.7692
69.14801 | 130.7692
69.09801 | 132.5641
69.04801 | 128.2051
68.99801 | 137.4359
68.94801 | 134.1026
68.89801 | 126.9231
68.84801 | 132.3077
68.79801 | 136.9231
68.74801 | 141.0256
68.69801 | 125.3846
68.64801 | 131.5385
68.59801 | 128.7179
68.54801 | 134.6154
68.49801 | 126.9231
68.44801 | 123.3333
68.39801 | 143.0769
68.34801 | 134.8718
68.29801 | 137.1795
68.24801 | 131.2821
68.19801 | 131.0256
68.14801 | 125.8974
68.09801 | 136.1538
68.04801 | 138.9744
67.99801 | 126.1538
67.94801 | 134.8718
67.89801 | 141.5385
67.84801 | 134.6154
67.79801 | 134.359
67.74801 | 136.9231
67.69801 | 133.8462
67.64801 | 126.4103
67.59801 | 142.5641
67.54801 | 135.8974
67.49801 | 131.5385
67.44801 | 126.4103
67.39801 | 135.1282
67.34801 | 125.1282
67.29801 | 120.2564
67.24801 | 125.8974
67.19801 | 124.1026
67.14801 | 129.2308
67.09801 | 133.3333
67.04801 | 132.8205
66.99801 | 131.0256
66.94801 | 137.1795
66.89801 | 120
66.84801 | 130.7692
66.79801 | 134.6154
66.74801 | 130.7692
66.69801 | 134.8718
66.64801 | 126.9231
66.59801 | 134.8718
66.54801 | 135.1282
66.49801 | 130.2564
66.44801 | 126.1538
66.39801 | 125.3846
66.34801 | 128.9744
66.29801 | 132.3077
66.24801 | 139.7436
66.19801 | 122.5641
66.14801 | 123.8462
66.09801 | 128.9744
66.04801 | 128.7179
65.99801 | 123.3333
65.94801 | 132.8205
65.89801 | 136.1538
65.84801 | 125.8974
65.79801 | 127.9487
65.74801 | 121.5385
65.69801 | 128.7179
65.64801 | 126.4103
65.59801 | 127.1795
65.54801 | 126.1538
65.49801 | 132.5641
65.44801 | 129.2308
65.39801 | 128.4615
65.34801 | 130.5128
65.29801 | 121.2821
65.24801 | 120.5128
65.19801 | 118.7179
65.14801 | 125.641
65.09801 | 121.7949
65.04801 | 117.6923
64.99801 | 124.8718
64.94801 | 121.7949
64.89801 | 130.7692
64.84801 | 136.4103
64.79801 | 115.8974
64.74801 | 116.4103
64.69801 | 127.9487
64.64801 | 126.1538
64.59801 | 128.9744
64.54801 | 122.3077
64.49801 | 137.1795
64.44801 | 130.5128
64.39801 | 125.641
64.34801 | 128.2051
64.29801 | 125.641
64.24801 | 116.6667
64.19801 | 126.4103
64.14801 | 122.0513
64.09801 | 122.0513
64.04801 | 118.7179
63.99801 | 120.5128
63.94801 | 130.5128
63.89801 | 120
63.84801 | 125.8974
63.79801 | 119.2308
63.74801 | 116.9231
63.69801 | 126.6667
63.64801 | 122.0513
63.59801 | 125.8974
63.54801 | 125.1282
63.49801 | 127.1795

## Tabelle122
0009838/0009838/M186/Sequence/C 1s
Binding energy (eV) | Spectrum | Background | C-C, C-H | C-OH, C-O-C | C=O | O-C=O | Envelope
298.498 | 425
298.448 | 436.25
298.398 | 432.5
298.348 | 413.3333
298.298 | 423.75
298.248 | 410
298.198 | 409.5833
298.148 | 403.3333
298.098 | 413.3333
298.048 | 429.5833
297.998 | 403.75
297.948 | 379.5833
297.898 | 414.1667
297.848 | 420
297.798 | 397.9167
297.748 | 390
297.698 | 408.3333
297.648 | 405.8333
297.598 | 394.5833
297.548 | 404.1667
297.498 | 412.9167
297.448 | 400
297.398 | 403.3333
297.348 | 400
297.298 | 410.4167
297.248 | 392.5
297.198 | 396.6667
297.148 | 400.8333
297.098 | 405.4167
297.048 | 391.6667
296.998 | 398.75
296.948 | 419.5833
296.898 | 394.1667
296.848 | 383.3333
296.798 | 389.1667
296.748 | 372.5
296.698 | 368.75
296.648 | 391.25
296.598 | 394.5833
296.548 | 407.5
296.498 | 398.3333
296.448 | 385.8333
296.398 | 390.8333
296.348 | 387.5
296.298 | 388.75
296.248 | 360.4167
296.198 | 379.5833
296.148 | 379.5833
296.098 | 405
296.048 | 372.9167
295.998 | 406.6667
295.948 | 399.5833
295.898 | 379.5833
295.848 | 399.1667
295.798 | 370.8333
295.748 | 378.75
295.698 | 374.5833
295.648 | 399.1667
295.598 | 396.25
295.548 | 364.5833
295.498 | 385.8333
295.448 | 364.1667
295.398 | 380
295.348 | 373.3333
295.298 | 378.3333
295.248 | 398.75
295.198 | 389.1667
295.148 | 363.3333
295.098 | 362.9167
295.048 | 378.3333
294.998 | 373.3333
294.948 | 362.5
294.898 | 379.5833
294.848 | 367.5
294.798 | 384.5833
294.748 | 377.5
294.698 | 368.75
294.648 | 378.75
294.598 | 375.8333
294.548 | 350.4167
294.498 | 376.6667
294.448 | 364.5833
294.398 | 372.9167
294.348 | 352.9167
294.298 | 366.25
294.248 | 367.5
294.198 | 362.5
294.148 | 381.25
294.098 | 379.5833
294.048 | 360.4167
293.998 | 372.5
293.948 | 357.9167
293.898 | 370.8333
293.848 | 354.1667
293.798 | 364.5833
293.748 | 361.6667
293.698 | 369.5833
293.648 | 366.6667
293.598 | 373.3333
293.548 | 355
293.498 | 365.4167
293.448 | 372.0833
293.398 | 364.1667
293.348 | 367.9167
293.298 | 359.5833
293.248 | 377.5
293.198 | 367.5
293.148 | 375
293.098 | 366.25
293.048 | 377.0833
292.998 | 369.1667
292.948 | 351.6667
292.898 | 348.3333
292.848 | 370
292.798 | 370.4167
292.748 | 373.75
292.698 | 384.5833
292.648 | 372.9167
292.598 | 358.3333
292.548 | 352.0833
292.498 | 368.3333
292.448 | 352.5
292.398 | 361.25
292.348 | 371.25
292.298 | 368.3333
292.248 | 351.6667
292.198 | 356.25
292.148 | 367.5
292.098 | 369.5833
292.048 | 362.0833
291.998 | 346.25
291.948 | 366.6667
291.898 | 361.6667
291.848 | 363.75
291.798 | 367.9167
291.748 | 361.25
291.698 | 358.3333
291.648 | 342.9167
291.598 | 357.5
291.548 | 374.5833
291.498 | 365.4167
291.448 | 353.3333
291.398 | 377.9167
291.348 | 377.5
291.298 | 380.8333
291.248 | 355
291.198 | 387.9167
291.148 | 352.9167
291.098 | 362.0833
291.048 | 373.3333
290.998 | 390.8333
290.948 | 372.0833
290.898 | 370.8333
290.848 | 363.75
290.798 | 372.0833
290.748 | 389.1667
290.698 | 362.5
290.648 | 362.0833
290.598 | 365
290.548 | 354.1667
290.498 | 375.4167 | 378.0682 | 378.0682 | 378.0682 | 378.0691 | 382.2499 | 382.2508
290.448 | 368.75 | 378.0634 | 378.0634 | 378.0634 | 378.0646 | 383.1707 | 383.1719
290.398 | 388.75 | 378.0578 | 378.0578 | 378.0578 | 378.0595 | 384.2663 | 384.268
290.348 | 377.5 | 378.0576 | 378.0576 | 378.0576 | 378.0597 | 385.5688 | 385.571
290.298 | 408.3333 | 378.0419 | 378.0419 | 378.0419 | 378.0447 | 387.0859 | 387.0888
290.248 | 407.0833 | 378.0268 | 378.0268 | 378.0268 | 378.0306 | 388.864 | 388.8678
290.198 | 371.6667 | 378.0235 | 378.0235 | 378.0235 | 378.0286 | 390.9464 | 390.9514
290.148 | 392.9167 | 378.0158 | 378.0158 | 378.0158 | 378.0224 | 393.3502 | 393.3568
290.098 | 388.75 | 378.0102 | 378.0102 | 378.0102 | 378.0187 | 396.1161 | 396.1246
290.048 | 415.8333 | 377.9906 | 377.9906 | 377.9906 | 378.0017 | 399.2616 | 399.2727
289.998 | 415.8333 | 377.9709 | 377.9709 | 377.9709 | 377.9852 | 402.8334 | 402.8477
289.948 | 413.75 | 377.9523 | 377.9523 | 377.9523 | 377.9707 | 406.8627 | 406.8812
289.898 | 410.8333 | 377.9352 | 377.9352 | 377.9353 | 377.9588 | 411.3763 | 411.3999
289.848 | 400 | 377.9237 | 377.9237 | 377.9238 | 377.9537 | 416.3991 | 416.4292
289.798 | 411.25 | 377.9064 | 377.9064 | 377.9064 | 377.9444 | 421.9332 | 421.9712
289.748 | 412.5 | 377.8884 | 377.8884 | 377.8885 | 377.9364 | 427.9878 | 428.0359
289.698 | 412.9167 | 377.8702 | 377.8702 | 377.8703 | 377.9304 | 434.5563 | 434.6167
289.648 | 442.9167 | 377.8364 | 377.8364 | 377.8366 | 377.9117 | 441.6028 | 441.6784
289.598 | 459.5833 | 377.794 | 377.794 | 377.7942 | 377.8877 | 449.0984 | 449.1925
289.548 | 474.1667 | 377.744 | 377.744 | 377.7443 | 377.8601 | 456.9913 | 457.1078
289.498 | 487.5 | 377.687 | 377.687 | 377.6875 | 377.8302 | 465.2109 | 465.3546
289.448 | 476.6667 | 377.6357 | 377.6357 | 377.6364 | 377.8114 | 473.6797 | 473.8561
289.398 | 495.4167 | 377.5746 | 377.5746 | 377.5756 | 377.7892 | 482.2731 | 482.4888
289.348 | 509.1667 | 377.5063 | 377.5063 | 377.5077 | 377.7672 | 490.8669 | 491.1292
289.298 | 515 | 377.435 | 377.435 | 377.437 | 377.7506 | 499.3221 | 499.6397
289.248 | 524.5833 | 377.3587 | 377.3587 | 377.3614 | 377.7387 | 507.481 | 507.8638
289.198 | 504.5833 | 377.2927 | 377.2927 | 377.2965 | 377.7481 | 515.1947 | 515.6539
289.148 | 513.75 | 377.2219 | 377.2219 | 377.2271 | 377.7649 | 522.2809 | 522.8292
289.098 | 550 | 377.1323 | 377.1323 | 377.1394 | 377.7767 | 528.5614 | 529.2129
289.048 | 529.5833 | 377.0532 | 377.0532 | 377.0629 | 377.8141 | 533.9112 | 534.6818
288.998 | 511.25 | 376.9836 | 376.9836 | 376.9967 | 377.8775 | 538.1919 | 539.0989
288.948 | 519.5833 | 376.9096 | 376.9096 | 376.9272 | 377.9544 | 541.2756 | 542.338
288.898 | 542.5 | 376.8237 | 376.8237 | 376.8473 | 378.0386 | 543.0696 | 544.3082
288.848 | 527.0833 | 376.7457 | 376.7457 | 376.7773 | 378.151 | 543.5424 | 544.9793
288.798 | 532.9167 | 376.6647 | 376.6647 | 376.7066 | 378.2816 | 542.6679 | 544.3267
288.748 | 533.3333 | 376.5834 | 376.5834 | 376.6388 | 378.4336 | 540.4706 | 542.3761
288.698 | 540 | 376.4986 | 376.4987 | 376.5714 | 378.604 | 537.0051 | 539.1833
288.648 | 544.5833 | 376.4114 | 376.4115 | 376.5067 | 378.7936 | 532.3632 | 534.8407
288.598 | 544.5833 | 376.3241 | 376.3242 | 376.4484 | 379.0038 | 526.6659 | 529.4699
288.548 | 550.8333 | 376.2336 | 376.2337 | 376.3947 | 379.2301 | 520.0511 | 523.2088
288.498 | 512.5 | 376.1628 | 376.1631 | 376.3709 | 379.4931 | 512.6983 | 516.2368
288.448 | 502.9167 | 376.097 | 376.0973 | 376.3644 | 379.7751 | 504.7579 | 508.7037
288.398 | 496.6667 | 376.0344 | 376.0348 | 376.3765 | 380.0705 | 496.3954 | 500.7741
288.348 | 485 | 375.9777 | 375.9784 | 376.4135 | 380.3775 | 487.7765 | 492.6127
288.298 | 501.25 | 375.9127 | 375.9136 | 376.465 | 380.6765 | 479.0406 | 484.3577
288.248 | 483.75 | 375.8566 | 375.858 | 376.5535 | 380.9787 | 470.3454 | 476.1658
288.198 | 484.1667 | 375.8003 | 375.8023 | 376.6757 | 381.2685 | 461.8055 | 468.1511
288.148 | 441.25 | 375.7661 | 375.769 | 376.8605 | 381.5613 | 453.5491 | 460.4415
288.098 | 448.3333 | 375.7283 | 375.7324 | 377.0902 | 381.8242 | 445.6369 | 453.0988
288.048 | 455.8333 | 375.6866 | 375.6924 | 377.3735 | 382.0502 | 438.1366 | 446.1929
287.998 | 437.0833 | 375.6545 | 375.6627 | 377.7343 | 382.2463 | 431.1114 | 439.7911
287.948 | 431.25 | 375.6255 | 375.6371 | 378.1775 | 382.4 | 424.5875 | 433.9257
287.898 | 412.9167 | 375.6059 | 375.6222 | 378.7229 | 382.5131 | 418.5894 | 428.6299
287.848 | 410 | 375.5878 | 375.6105 | 379.3768 | 382.574 | 413.1141 | 423.9121
287.798 | 415.4167 | 375.5669 | 375.5985 | 380.151 | 382.5763 | 408.1513 | 419.7764
287.748 | 411.6667 | 375.5479 | 375.5916 | 381.0674 | 382.5239 | 403.6907 | 416.23
287.698 | 417.5 | 375.5259 | 375.5861 | 382.1398 | 382.413 | 399.7054 | 413.2668
287.648 | 413.75 | 375.5057 | 375.5884 | 383.3925 | 382.2508 | 396.1734 | 410.8879
287.598 | 402.0833 | 375.4917 | 375.6045 | 384.8502 | 382.0453 | 393.0678 | 409.0929
287.548 | 408.3333 | 375.4743 | 375.6276 | 386.5243 | 381.7922 | 390.3467 | 407.8679
287.498 | 404.5833 | 375.4589 | 375.6662 | 388.4406 | 381.5027 | 387.9812 | 407.2139
287.448 | 430.4167 | 375.4302 | 375.7092 | 390.6036 | 381.1679 | 385.9222 | 407.1124
287.398 | 398.3333 | 375.418 | 375.7918 | 393.0619 | 380.8247 | 384.1663 | 407.5908
287.348 | 402.9167 | 375.4034 | 375.9019 | 395.8123 | 380.4614 | 382.6627 | 408.6282
287.298 | 415 | 375.3825 | 376.0443 | 398.8639 | 380.0807 | 381.3776 | 410.219
287.248 | 436.25 | 375.3506 | 376.2251 | 402.22 | 379.6844 | 380.2782 | 412.3559
287.198 | 430.4167 | 375.3218 | 376.472 | 405.8972 | 379.2925 | 379.3528 | 415.0493
287.148 | 418.3333 | 375.2991 | 376.805 | 409.8945 | 378.9134 | 378.5813 | 418.2968
287.098 | 427.0833 | 375.2719 | 377.2344 | 414.1884 | 378.5407 | 377.9319 | 422.0795
287.048 | 412.5 | 375.2523 | 377.798 | 418.7691 | 378.1901 | 377.398 | 426.3983
286.998 | 405.8333 | 375.2361 | 378.5232 | 423.6004 | 377.8604 | 376.9589 | 431.2347
286.948 | 429.5833 | 375.2075 | 379.4325 | 428.623 | 377.538 | 376.5844 | 436.5554
286.898 | 457.5 | 375.1645 | 380.57 | 433.7798 | 377.2221 | 376.2599 | 442.3381
286.848 | 461.6667 | 375.1194 | 382.0033 | 439.0165 | 376.9257 | 375.9867 | 448.574
286.798 | 462.9167 | 375.0735 | 383.7999 | 444.257 | 376.6505 | 375.7571 | 455.2441
286.748 | 474.1667 | 375.0218 | 386.033 | 449.409 | 376.3911 | 375.5581 | 462.3259
286.698 | 496.6667 | 374.9584 | 388.7885 | 454.3715 | 376.1411 | 375.3773 | 469.8031
286.648 | 489.1667 | 374.8989 | 392.1892 | 459.0599 | 375.915 | 375.2245 | 477.692
286.598 | 478.3333 | 374.8449 | 396.3613 | 463.3739 | 375.7134 | 375.0969 | 486.0107
286.548 | 497.5 | 374.781 | 401.432 | 467.1976 | 375.5196 | 374.975 | 494.7813
286.498 | 503.75 | 374.7138 | 407.5712 | 470.4436 | 375.3388 | 374.8626 | 504.0748
286.448 | 514.5833 | 374.6409 | 414.9608 | 473.0258 | 375.1672 | 374.7545 | 513.9854
286.398 | 529.1667 | 374.5605 | 423.8056 | 474.8724 | 375.0014 | 374.6468 | 524.6447
286.348 | 518.3333 | 374.4856 | 434.3481 | 475.9449 | 374.8533 | 374.5509 | 536.2402
286.298 | 560 | 374.3892 | 446.8129 | 476.1846 | 374.6942 | 374.4383 | 548.9625
286.248 | 569.1667 | 374.2879 | 461.4905 | 475.599 | 374.5398 | 374.3247 | 563.0904
286.198 | 556.6667 | 374.193 | 478.6853 | 474.2127 | 374.4001 | 374.2204 | 578.9395
286.148 | 589.5833 | 374.0811 | 498.6833 | 472.0376 | 374.2505 | 374.1014 | 596.8296
286.098 | 609.1667 | 373.9589 | 521.8134 | 469.1357 | 374.0968 | 373.974 | 617.1432
286.048 | 617.9167 | 373.8322 | 548.409 | 465.5852 | 373.944 | 373.8432 | 640.2849
285.998 | 650 | 373.6888 | 578.7839 | 461.46 | 373.7789 | 373.6969 | 666.6534
285.948 | 704.5833 | 373.517 | 613.2407 | 456.8441 | 373.5894 | 373.5229 | 696.6461
285.898 | 712.0833 | 373.3413 | 652.095 | 451.8626 | 373.3991 | 373.3456 | 730.6784
285.848 | 790 | 373.1251 | 695.5638 | 446.581 | 373.1712 | 373.1282 | 769.0688
285.798 | 809.5833 | 372.8988 | 743.878 | 441.1291 | 372.9352 | 372.901 | 812.1471
285.748 | 870.8333 | 372.6406 | 797.1461 | 435.5792 | 372.6693 | 372.6421 | 860.115
285.698 | 940.8333 | 372.346 | 855.4038 | 430.0121 | 372.3685 | 372.3471 | 913.0936
285.648 | 966.6667 | 372.0379 | 918.605 | 424.5266 | 372.0555 | 372.0387 | 971.1121
285.598 | 992.5 | 371.7163 | 986.5517 | 419.1869 | 371.73 | 371.7168 | 1034.037
285.548 | 1113.333 | 371.332 | 1058.849 | 413.9969 | 371.3426 | 371.3324 | 1101.525
285.498 | 1209.583 | 370.8976 | 1135 | 409.0106 | 370.9058 | 370.8979 | 1173.121
285.448 | 1261.25 | 370.4363 | 1214.341 | 404.2814 | 370.4426 | 370.4365 | 1248.192
285.398 | 1301.25 | 369.9541 | 1296.009 | 399.8354 | 369.9589 | 369.9542 | 1325.895
285.348 | 1400 | 369.4205 | 1378.923 | 395.6532 | 369.4242 | 369.4206 | 1405.159
285.298 | 1456.667 | 368.8574 | 1461.879 | 391.7595 | 368.8601 | 368.8574 | 1484.784
285.248 | 1602.917 | 368.2182 | 1543.452 | 388.1043 | 368.2203 | 368.2182 | 1563.34
285.198 | 1670 | 367.544 | 1622.181 | 384.7195 | 367.5456 | 367.544 | 1639.359
285.148 | 1684.167 | 366.8621 | 1696.512 | 381.6189 | 366.8633 | 366.8622 | 1711.27
285.098 | 1782.5 | 366.129 | 1764.786 | 378.7424 | 366.1299 | 366.1291 | 1777.401
285.048 | 1818.75 | 365.3768 | 1825.454 | 376.1035 | 365.3775 | 365.3768 | 1836.182
284.998 | 1866.667 | 364.5994 | 1877.023 | 373.676 | 364.5999 | 364.5994 | 1886.1
284.948 | 1929.583 | 363.7891 | 1918.158 | 371.4314 | 363.7894 | 363.7891 | 1925.801
284.898 | 1927.5 | 362.9794 | 1947.794 | 369.3826 | 362.9797 | 362.9794 | 1954.198
284.848 | 1954.583 | 362.1553 | 1965.096 | 367.4944 | 362.1555 | 362.1553 | 1970.436
284.798 | 2006.667 | 361.3039 | 1969.556 | 365.7342 | 361.304 | 361.3039 | 1973.986
284.748 | 1961.25 | 360.4755 | 1961.076 | 364.1343 | 360.4756 | 360.4755 | 1964.735
284.698 | 1985.833 | 359.634 | 1939.832 | 362.6413 | 359.6341 | 359.634 | 1942.84
284.648 | 1925.833 | 358.8231 | 1906.425 | 361.2833 | 358.8232 | 358.8231 | 1908.885
284.598 | 1877.917 | 358.0367 | 1861.722 | 360.0398 | 358.0367 | 358.0367 | 1863.725
284.548 | 1774.583 | 357.3033 | 1806.897 | 358.9267 | 357.3033 | 357.3033 | 1808.52
284.498 | 1754.583 | 356.5799 | 1743.267 | 357.8894 | 356.5799 | 356.5799 | 1744.576
284.448 | 1672.083 | 355.8989 | 1672.372 | 356.9503 | 355.8989 | 355.8989 | 1673.424
284.398 | 1605 | 355.2522 | 1595.799 | 356.0925 | 355.2522 | 355.2522 | 1596.64
284.348 | 1503.333 | 354.6578 | 1515.177 | 355.3263 | 354.6578 | 354.6578 | 1515.846
284.298 | 1408.75 | 354.1121 | 1432.075 | 354.6415 | 354.1121 | 354.1121 | 1432.604
284.248 | 1357.083 | 353.5929 | 1347.951 | 354.0101 | 353.5929 | 353.5929 | 1348.369
284.198 | 1266.667 | 353.1202 | 1264.18 | 353.4476 | 353.1202 | 353.1202 | 1264.507
284.148 | 1177.917 | 352.6933 | 1181.955 | 352.9489 | 352.6933 | 352.6933 | 1182.21
284.098 | 1108.333 | 352.3021 | 1102.284 | 352.5008 | 352.3021 | 352.3021 | 1102.483
284.048 | 1004.583 | 351.9644 | 1026.022 | 352.1182 | 351.9644 | 351.9644 | 1026.176
283.998 | 961.6667 | 351.6488 | 953.7912 | 351.7672 | 351.6488 | 351.6488 | 953.9096
283.948 | 895.4167 | 351.3673 | 886.0815 | 351.4581 | 351.3673 | 351.3673 | 886.1723
283.898 | 807.0833 | 351.1314 | 823.2226 | 351.2007 | 351.1314 | 351.1314 | 823.2919
283.848 | 770.8333 | 350.9141 | 765.3609 | 350.9668 | 350.9141 | 350.9141 | 765.4135
283.798 | 720 | 350.7231 | 712.5516 | 350.7629 | 350.7231 | 350.7231 | 712.5915
283.748 | 667.9167 | 350.5589 | 664.7374 | 350.5888 | 350.5589 | 350.5589 | 664.7674
283.698 | 654.5833 | 350.4015 | 621.7541 | 350.4239 | 350.4015 | 350.4015 | 621.7766
283.648 | 578.3333 | 350.2835 | 583.4227 | 350.3002 | 350.2835 | 350.2835 | 583.4395
283.598 | 527.0833 | 350.192 | 549.4688 | 350.2044 | 350.192 | 350.192 | 549.4812
283.548 | 514.5833 | 350.1069 | 519.5761 | 350.1161 | 350.1069 | 350.1069 | 519.5853
283.498 | 500.8333 | 350.0288 | 493.4281 | 350.0356 | 350.0288 | 350.0288 | 493.4348
283.448 | 474.1667 | 349.9646 | 470.7044 | 349.9695 | 349.9646 | 349.9646 | 470.7093
283.398 | 437.9167 | 349.9191 | 451.0828 | 349.9227 | 349.9191 | 349.9191 | 451.0864
283.348 | 419.5833 | 349.883 | 434.234 | 349.8856 | 349.883 | 349.883 | 434.2366
283.298 | 439.5833 | 349.8366 | 419.8311 | 349.8384 | 349.8366 | 349.8366 | 419.833
283.248 | 422.9167 | 349.7987 | 407.6034 | 349.8001 | 349.7987 | 349.7987 | 407.6048
283.198 | 417.5 | 349.7637 | 397.2753 | 349.7647 | 349.7637 | 349.7637 | 397.2762
283.148 | 384.1667 | 349.7459 | 388.6133 | 349.7466 | 349.7459 | 349.7459 | 388.614
283.098 | 393.3333 | 349.7233 | 381.3702 | 349.7238 | 349.7233 | 349.7233 | 381.3707
283.048 | 388.75 | 349.7031 | 375.3506 | 349.7035 | 349.7031 | 349.7031 | 375.351
282.998 | 359.1667 | 349.6982 | 370.3869 | 349.6985 | 349.6982 | 349.6982 | 370.3872
282.948 | 337.0833 | 349.6917 | 366.303 | 349.6919 | 349.6917 | 349.6917 | 366.3032
282.898 | 334.5833 | 349.6839 | 362.9597 | 349.684 | 349.6839 | 349.6839 | 362.9598
282.848 | 357.9167 | 349.6796 | 360.2406 | 349.6797 | 349.6796 | 349.6796 | 360.2407
282.798 | 357.9167 | 349.6753 | 358.038 | 349.6754 | 349.6753 | 349.6753 | 358.0381
282.748 | 352.5 | 349.6739 | 356.2653 | 349.6739 | 349.6739 | 349.6739 | 356.2654
282.698 | 365 | 349.6659 | 354.8374 | 349.666 | 349.6659 | 349.6659 | 354.8374
282.648 | 362.9167 | 349.6591 | 353.6978 | 349.6591 | 349.6591 | 349.6591 | 353.6978
282.598 | 358.75 | 349.6591 | 352.7987 | 349.6591 | 349.6591 | 349.6591 | 352.7987
282.548 | 331.25
282.498 | 339.5833
282.448 | 348.3333
282.398 | 341.25
282.348 | 330.8333
282.298 | 352.9167
282.248 | 361.6667
282.198 | 362.9167
282.148 | 349.5833
282.098 | 346.25
282.048 | 351.6667
281.998 | 354.1667
281.948 | 347.9167
281.898 | 332.9167
281.848 | 355
281.798 | 327.0833
281.748 | 343.3333
281.698 | 350
281.648 | 351.6667
281.598 | 346.25
281.548 | 346.25
281.498 | 342.5
281.448 | 357.5
281.398 | 342.5
281.348 | 338.75
281.298 | 349.5833
281.248 | 352.5
281.198 | 330.8333
281.148 | 346.25
281.098 | 348.3333
281.048 | 346.25
280.998 | 350.8333
280.948 | 357.0833
280.898 | 317.9167
280.848 | 310
280.798 | 321.6667
280.748 | 327.0833
280.698 | 338.75
280.648 | 330.4167
280.598 | 321.25
280.548 | 337.5
280.498 | 356.25
280.448 | 325
280.398 | 341.6667
280.348 | 336.25
280.298 | 336.25
280.248 | 315
280.198 | 327.9167
280.148 | 324.1667
280.098 | 345
280.048 | 325.4167
279.998 | 325.4167
279.948 | 332.0833
279.898 | 333.3333
279.848 | 317.0833
279.798 | 339.5833
279.748 | 310.4167
279.698 | 333.3333
279.648 | 326.6667
279.598 | 331.6667
279.548 | 337.5
279.498 | 332.9167
279.448 | 310.8333
279.398 | 308.75
279.348 | 338.75
279.298 | 319.1667
279.248 | 325.4167
279.198 | 329.5833
279.148 | 335
279.098 | 330.8333
279.048 | 339.1667
278.998 | 320
278.948 | 333.75
278.898 | 310.8333
278.848 | 340
278.798 | 329.5833
278.748 | 329.5833
278.698 | 332.9167
278.648 | 320
278.598 | 338.3333
278.548 | 325
278.498 | 324.1667
278.448 | 327.9167
278.398 | 323.3333
278.348 | 331.6667
278.298 | 320
278.248 | 334.5833
278.198 | 314.1667
278.148 | 340.8333
278.098 | 320
278.048 | 315.8333
277.998 | 307.9167
277.948 | 326.6667
277.898 | 318.75
277.848 | 310
277.798 | 326.25
277.748 | 307.9167
277.698 | 316.25
277.648 | 329.1667
277.598 | 314.5833
277.548 | 303.3333
277.498 | 329.1667
277.448 | 322.5
277.398 | 333.75
277.348 | 321.6667
277.298 | 309.5833
277.248 | 303.75
277.198 | 318.75
277.148 | 327.5
277.098 | 337.9167
277.048 | 327.0833
276.998 | 318.75
276.948 | 315.4167
276.898 | 324.1667
276.848 | 325
276.798 | 315.4167
276.748 | 310.4167
276.698 | 309.1667
276.648 | 313.3333
276.598 | 303.3333
276.548 | 328.75
276.498 | 322.5
276.448 | 311.6667
276.398 | 304.1667
276.348 | 303.75
276.298 | 325.8333
276.248 | 315.8333
276.198 | 317.5
276.148 | 301.25
276.098 | 310.4167
276.048 | 305.4167
275.998 | 307.0833
275.948 | 294.1667
275.898 | 302.5
275.848 | 304.1667
275.798 | 304.5833
275.748 | 300
275.698 | 314.1667
275.648 | 316.25
275.598 | 330.4167
275.548 | 315.8333
275.498 | 312.5

## Tabelle121
0009838/0009838/M186/Sequence/O 1s
Binding energy (eV) | Spectrum | Background | Metal oxides, MnOOH | Devective oxides, MgCO3 | Organic, water | Envelope
543.498 | 1311.667
543.448 | 1275
543.398 | 1316.667
543.348 | 1298.333
543.298 | 1288.333
543.248 | 1208.333
543.198 | 1191.667
543.148 | 1285
543.098 | 1265
543.048 | 1243.333
542.998 | 1211.667
542.948 | 1210
542.898 | 1296.667
542.848 | 1260
542.798 | 1245
542.748 | 1223.333
542.698 | 1196.667
542.648 | 1220
542.598 | 1206.667
542.548 | 1280
542.498 | 1293.333
542.448 | 1241.667
542.398 | 1216.667
542.348 | 1221.667
542.298 | 1318.333
542.248 | 1240
542.198 | 1196.667
542.148 | 1218.333
542.098 | 1180
542.048 | 1193.333
541.998 | 1215
541.948 | 1200
541.898 | 1220
541.848 | 1243.333
541.798 | 1231.667
541.748 | 1216.667
541.698 | 1213.333
541.648 | 1136.667
541.598 | 1218.333
541.548 | 1215
541.498 | 1193.333
541.448 | 1166.667
541.398 | 1136.667
541.348 | 1203.333
541.298 | 1185
541.248 | 1133.333
541.198 | 1156.667
541.148 | 1238.333
541.098 | 1148.333
541.048 | 1235
540.998 | 1215
540.948 | 1183.333
540.898 | 1180
540.848 | 1188.333
540.798 | 1146.667
540.748 | 1123.333
540.698 | 1116.667
540.648 | 1151.667
540.598 | 1150
540.548 | 1140
540.498 | 1143.333
540.448 | 1105
540.398 | 1095
540.348 | 1091.667
540.298 | 1105
540.248 | 1046.667
540.198 | 1078.333
540.148 | 1113.333
540.098 | 1110
540.048 | 1136.667
539.998 | 1150
539.948 | 1150
539.898 | 1111.667
539.848 | 1095
539.798 | 1116.667
539.748 | 1153.333
539.698 | 1080
539.648 | 1098.333
539.598 | 1076.667
539.548 | 1140
539.498 | 1088.333
539.448 | 1106.667
539.398 | 1125
539.348 | 1053.333
539.298 | 1128.333
539.248 | 1116.667
539.198 | 1095
539.148 | 1116.667
539.098 | 1113.333
539.048 | 1068.333
538.998 | 1056.667
538.948 | 1091.667
538.898 | 1033.333
538.848 | 1080
538.798 | 1088.333
538.748 | 1020
538.698 | 1068.333
538.648 | 1051.667
538.598 | 1073.333
538.548 | 1048.333
538.498 | 1013.333
538.448 | 1071.667
538.398 | 1088.333
538.348 | 1026.667
538.298 | 1040
538.248 | 1095
538.198 | 1020
538.148 | 1016.667
538.098 | 1013.333
538.048 | 1021.667
537.998 | 1006.667
537.948 | 1033.333
537.898 | 1010
537.848 | 1000
537.798 | 983.3333
537.748 | 980
537.698 | 1011.667
537.648 | 1045
537.598 | 1001.667
537.548 | 1028.333
537.498 | 1050
537.448 | 1038.333
537.398 | 931.6667
537.348 | 935
537.298 | 980
537.248 | 995
537.198 | 1031.667
537.148 | 971.6667
537.098 | 986.6667
537.048 | 995
536.998 | 1016.667
536.948 | 988.3333
536.898 | 955
536.848 | 956.6667
536.798 | 978.3333
536.748 | 1035
536.698 | 1110
536.648 | 990
536.598 | 1020
536.548 | 1031.667
536.498 | 1026.667
536.448 | 965
536.398 | 1088.333
536.348 | 991.6667
536.298 | 976.6667
536.248 | 1000
536.198 | 1041.667
536.148 | 1045
536.098 | 1028.333
536.048 | 1111.667
535.998 | 1026.667
535.948 | 978.3333
535.898 | 955
535.848 | 1061.667
535.798 | 1058.333
535.748 | 1013.333
535.698 | 1040
535.648 | 1005
535.598 | 983.3333
535.548 | 996.6667
535.498 | 1020
535.448 | 961.6667
535.398 | 988.3333
535.348 | 990
535.298 | 1028.333
535.248 | 956.6667
535.198 | 978.3333
535.148 | 995
535.098 | 1045 | 1009.048 | 1009.048 | 1011.445 | 1015.16 | 1017.557
535.048 | 1008.333 | 1009.047 | 1009.047 | 1011.908 | 1016.602 | 1019.463
534.998 | 1066.667 | 1009.027 | 1009.027 | 1012.435 | 1018.31 | 1021.718
534.948 | 1013.333 | 1009.026 | 1009.026 | 1013.077 | 1020.363 | 1024.414
534.898 | 1080 | 1009.001 | 1009.001 | 1013.808 | 1022.764 | 1027.571
534.848 | 1036.667 | 1008.991 | 1008.991 | 1014.685 | 1025.596 | 1031.289
534.798 | 1056.667 | 1008.975 | 1008.975 | 1015.706 | 1028.882 | 1035.614
534.748 | 1041.667 | 1008.963 | 1008.963 | 1016.906 | 1032.681 | 1040.625
534.698 | 1016.667 | 1008.96 | 1008.96 | 1018.316 | 1037.037 | 1046.392
534.648 | 1065 | 1008.941 | 1008.941 | 1019.939 | 1041.959 | 1052.958
534.598 | 1086.667 | 1008.914 | 1008.914 | 1021.819 | 1047.486 | 1060.391
534.548 | 1093.333 | 1008.884 | 1008.884 | 1023.998 | 1053.637 | 1068.751
534.498 | 1065 | 1008.864 | 1008.865 | 1026.532 | 1060.427 | 1078.096
534.448 | 1015 | 1008.862 | 1008.862 | 1029.477 | 1067.846 | 1088.462
534.398 | 1060 | 1008.844 | 1008.844 | 1032.852 | 1075.824 | 1099.832
534.348 | 1076.667 | 1008.82 | 1008.821 | 1036.728 | 1084.305 | 1112.214
534.298 | 1206.667 | 1008.751 | 1008.752 | 1041.13 | 1093.162 | 1125.543
534.248 | 1185 | 1008.689 | 1008.691 | 1046.186 | 1102.329 | 1139.827
534.198 | 1161.667 | 1008.636 | 1008.638 | 1051.977 | 1111.658 | 1155.002
534.148 | 1175 | 1008.578 | 1008.58 | 1058.58 | 1120.964 | 1170.969
534.098 | 1178.333 | 1008.518 | 1008.522 | 1066.097 | 1130.053 | 1187.635
534.048 | 1188.333 | 1008.455 | 1008.46 | 1074.633 | 1138.707 | 1204.889
533.998 | 1238.333 | 1008.375 | 1008.381 | 1084.292 | 1146.689 | 1222.611
533.948 | 1161.667 | 1008.321 | 1008.33 | 1095.245 | 1153.818 | 1240.75
533.898 | 1231.667 | 1008.243 | 1008.254 | 1107.581 | 1159.83 | 1259.179
533.848 | 1325 | 1008.133 | 1008.148 | 1121.441 | 1164.527 | 1277.85
533.798 | 1291.667 | 1008.034 | 1008.054 | 1137.031 | 1167.796 | 1296.813
533.748 | 1318.333 | 1007.925 | 1007.952 | 1154.502 | 1169.504 | 1316.107
533.698 | 1306.667 | 1007.821 | 1007.856 | 1174.053 | 1169.601 | 1335.869
533.648 | 1348.333 | 1007.702 | 1007.749 | 1195.862 | 1168.063 | 1356.27
533.598 | 1455 | 1007.546 | 1007.608 | 1220.115 | 1164.915 | 1377.545
533.548 | 1488.333 | 1007.378 | 1007.46 | 1247.055 | 1160.283 | 1400.041
533.498 | 1470 | 1007.217 | 1007.324 | 1276.931 | 1154.333 | 1424.154
533.448 | 1398.333 | 1007.08 | 1007.22 | 1310.001 | 1147.265 | 1450.326
533.398 | 1461.667 | 1006.921 | 1007.104 | 1346.466 | 1139.242 | 1478.969
533.348 | 1515 | 1006.744 | 1006.982 | 1386.585 | 1130.489 | 1510.567
533.298 | 1521.667 | 1006.564 | 1006.872 | 1430.636 | 1121.247 | 1545.627
533.248 | 1548.333 | 1006.375 | 1006.773 | 1478.876 | 1111.728 | 1584.627
533.198 | 1561.667 | 1006.181 | 1006.693 | 1531.577 | 1102.139 | 1628.046
533.148 | 1696.667 | 1005.94 | 1006.597 | 1588.959 | 1092.617 | 1676.292
533.098 | 1730 | 1005.688 | 1006.527 | 1651.319 | 1083.351 | 1729.822
533.048 | 1755 | 1005.426 | 1006.495 | 1718.911 | 1074.47 | 1789.024
532.998 | 1845 | 1005.134 | 1006.491 | 1791.95 | 1066.049 | 1854.223
532.948 | 1895 | 1004.823 | 1006.541 | 1870.672 | 1058.17 | 1925.738
532.898 | 2021.667 | 1004.469 | 1006.636 | 1955.251 | 1050.852 | 2003.802
532.848 | 2090 | 1004.09 | 1006.816 | 2045.88 | 1044.136 | 2088.652
532.798 | 2265 | 1003.651 | 1007.067 | 2142.661 | 1037.988 | 2180.416
532.748 | 2351.667 | 1003.181 | 1007.448 | 2245.727 | 1032.427 | 2279.241
532.698 | 2458.333 | 1002.673 | 1007.987 | 2355.125 | 1027.42 | 2385.185
532.648 | 2543.333 | 1002.137 | 1008.73 | 2470.867 | 1022.94 | 2498.265
532.598 | 2608.333 | 1001.577 | 1009.733 | 2592.907 | 1018.955 | 2618.441
532.548 | 2656.667 | 1001 | 1011.055 | 2721.129 | 1015.427 | 2745.611
532.498 | 2881.667 | 1000.345 | 1012.7 | 2855.283 | 1012.247 | 2879.541
532.448 | 2913.333 | 999.6779 | 1014.809 | 2995.168 | 1009.438 | 3020.06
532.398 | 3186.667 | 998.9159 | 1017.387 | 3140.349 | 1006.871 | 3166.775
532.348 | 3276.667 | 998.1223 | 1020.595 | 3290.452 | 1004.568 | 3319.371
532.298 | 3458.333 | 997.2651 | 1024.517 | 3444.916 | 1002.457 | 3477.36
532.248 | 3610 | 996.3549 | 1029.293 | 3603.128 | 1000.512 | 3640.223
532.198 | 3883.333 | 995.3492 | 1035.028 | 3764.326 | 998.6579 | 3807.314
532.148 | 4071.667 | 994.2775 | 1041.918 | 3927.726 | 996.896 | 3977.986
532.098 | 4210 | 993.1573 | 1050.167 | 4092.441 | 995.2175 | 4151.511
532.048 | 4290 | 992.0089 | 1060.004 | 4257.494 | 993.6205 | 4327.101
531.998 | 4551.667 | 990.769 | 1071.593 | 4421.747 | 992.0224 | 4503.825
531.948 | 4696.667 | 989.4782 | 1085.23 | 4584.09 | 990.4474 | 4680.812
531.898 | 4921.667 | 988.1086 | 1101.164 | 4743.284 | 988.8537 | 4857.084
531.848 | 5085 | 986.6816 | 1119.714 | 4898.089 | 987.2513 | 5031.691
531.798 | 5206.667 | 985.2118 | 1141.219 | 5047.227 | 985.6448 | 5203.668
531.748 | 5281.667 | 983.7154 | 1166.039 | 5189.407 | 984.0426 | 5372.057
531.698 | 5528.333 | 982.1326 | 1194.477 | 5323.264 | 982.3785 | 5535.854
531.648 | 5648.333 | 980.5075 | 1226.956 | 5447.567 | 980.6912 | 5694.199
531.598 | 5726.667 | 978.8545 | 1263.884 | 5561.097 | 978.991 | 5846.262
531.548 | 5931.667 | 977.1297 | 1305.614 | 5662.65 | 977.2304 | 5991.235
531.498 | 6003.333 | 975.3792 | 1352.592 | 5751.202 | 975.4532 | 6128.489
531.448 | 6231.667 | 973.5487 | 1405.156 | 5825.741 | 973.6027 | 6257.403
531.398 | 6401.667 | 971.6583 | 1463.7 | 5885.462 | 971.6976 | 6377.543
531.348 | 6545 | 969.7175 | 1528.582 | 5929.696 | 969.7458 | 6488.589
531.298 | 6585 | 967.762 | 1600.144 | 5957.966 | 967.7823 | 6590.368
531.248 | 6706.667 | 965.7635 | 1678.61 | 5969.904 | 965.778 | 6682.766
531.198 | 6801.667 | 963.7312 | 1764.174 | 5965.363 | 963.7415 | 6765.817
531.148 | 6913.333 | 961.6594 | 1856.929 | 5944.365 | 961.6666 | 6839.642
531.098 | 6976.667 | 959.5648 | 1956.885 | 5907.14 | 959.5698 | 6904.466
531.048 | 6931.667 | 957.4851 | 2063.959 | 5854.119 | 957.4887 | 6960.596
530.998 | 6865 | 955.428 | 2177.895 | 5785.874 | 955.4304 | 7008.344
530.948 | 7015 | 953.3179 | 2298.206 | 5703.054 | 953.3196 | 7047.943
530.898 | 7098.333 | 951.1781 | 2424.331 | 5606.55 | 951.1792 | 7079.705
530.848 | 7258.333 | 948.9819 | 2555.486 | 5497.33 | 948.9826 | 7103.835
530.798 | 7141.667 | 946.8255 | 2690.819 | 5376.589 | 946.826 | 7120.583
530.748 | 7116.667 | 944.6771 | 2829.163 | 5245.481 | 944.6774 | 7129.967
530.698 | 7051.667 | 942.5506 | 2969.206 | 5105.267 | 942.5508 | 7131.923
530.648 | 7163.333 | 940.3845 | 3109.389 | 4957.174 | 940.3846 | 7126.178
530.598 | 7098.333 | 938.2402 | 3248.112 | 4802.569 | 938.2403 | 7112.441
530.548 | 7196.667 | 936.061 | 3383.525 | 4642.702 | 936.0611 | 7090.166
530.498 | 7153.333 | 933.8962 | 3513.782 | 4478.907 | 933.8963 | 7058.792
530.448 | 7110 | 931.7457 | 3636.928 | 4312.43 | 931.7457 | 7017.613
530.398 | 7065 | 929.6102 | 3751.002 | 4144.467 | 929.6102 | 6965.859
530.348 | 6771.667 | 927.576 | 3854.167 | 3976.233 | 927.576 | 6902.824
530.298 | 6805 | 925.5295 | 3944.491 | 3808.665 | 925.5295 | 6827.626
530.248 | 6701.667 | 923.5183 | 4020.359 | 3642.781 | 923.5183 | 6739.622
530.198 | 6550 | 921.5593 | 4080.342 | 3479.476 | 921.5593 | 6638.259
530.148 | 6503.333 | 919.6158 | 4123.225 | 3319.497 | 919.6158 | 6523.106
530.098 | 6365 | 917.7198 | 4148.168 | 3163.567 | 917.7198 | 6394.015
530.048 | 6221.667 | 915.873 | 4154.647 | 3012.281 | 915.873 | 6251.056
529.998 | 6006.667 | 914.1005 | 4142.522 | 2866.166 | 914.1005 | 6094.588
529.948 | 5898.333 | 912.3651 | 4111.961 | 2725.596 | 912.3651 | 5925.192
529.898 | 5781.667 | 910.6698 | 4063.531 | 2590.899 | 910.6698 | 5743.76
529.848 | 5515 | 909.0666 | 3998.191 | 2462.369 | 909.0666 | 5551.493
529.798 | 5308.333 | 907.5349 | 3917.131 | 2340.155 | 907.5349 | 5349.751
529.748 | 5178.333 | 906.0479 | 3821.796 | 2224.328 | 906.0479 | 5140.076
529.698 | 4966.667 | 904.6341 | 3713.895 | 2114.953 | 904.6341 | 4924.214
529.648 | 4686.667 | 903.3174 | 3595.288 | 2012.034 | 903.3174 | 4704.004
529.598 | 4471.667 | 902.075 | 3467.878 | 1915.477 | 902.075 | 4481.28
529.548 | 4183.333 | 900.9325 | 3333.659 | 1825.194 | 900.9325 | 4257.92
529.498 | 4031.667 | 899.8425 | 3194.53 | 1740.989 | 899.8425 | 4035.677
529.448 | 3901.667 | 898.7974 | 3052.372 | 1662.671 | 898.7974 | 3816.245
529.398 | 3716.667 | 897.8163 | 2908.984 | 1590.052 | 897.8163 | 3601.219
529.348 | 3460 | 896.9242 | 2766.034 | 1522.93 | 896.9242 | 3392.04
529.298 | 3275 | 896.0963 | 2624.98 | 1461.037 | 896.0963 | 3189.921
529.248 | 3000 | 895.3638 | 2487.156 | 1404.15 | 895.3638 | 2995.942
529.198 | 2775 | 894.7093 | 2353.661 | 1351.99 | 894.7093 | 2810.942
529.148 | 2595 | 894.1174 | 2225.405 | 1304.276 | 894.1174 | 2635.564
529.098 | 2446.667 | 893.5768 | 2103.118 | 1260.732 | 893.5768 | 2470.273
529.048 | 2301.667 | 893.0866 | 1987.36 | 1221.092 | 893.0866 | 2315.366
528.998 | 2258.333 | 892.6112 | 1878.494 | 1185.061 | 892.6112 | 2170.944
528.948 | 2053.333 | 892.2071 | 1776.819 | 1152.442 | 892.2071 | 2037.055
528.898 | 1903.333 | 891.8551 | 1682.429 | 1122.971 | 891.8551 | 1913.544
528.848 | 1813.333 | 891.5343 | 1595.293 | 1096.388 | 891.5343 | 1800.147
528.798 | 1691.667 | 891.2557 | 1515.315 | 1072.48 | 891.2557 | 1696.539
528.748 | 1553.333 | 891.0252 | 1442.308 | 1051.036 | 891.0252 | 1602.319
528.698 | 1495 | 890.8149 | 1375.985 | 1031.823 | 890.8149 | 1516.993
528.648 | 1373.333 | 890.6469 | 1316.056 | 1014.67 | 890.6469 | 1440.08
528.598 | 1310 | 890.5009 | 1262.15 | 999.3771 | 890.5009 | 1371.026
528.548 | 1273.333 | 890.3676 | 1213.881 | 985.7641 | 890.3676 | 1309.277
528.498 | 1261.667 | 890.2384 | 1170.846 | 973.665 | 890.2384 | 1254.272
528.448 | 1206.667 | 890.1282 | 1132.661 | 962.9484 | 890.1282 | 1205.481
528.398 | 1181.667 | 890.0267 | 1098.917 | 953.4684 | 890.0267 | 1162.359
528.348 | 1130 | 889.9431 | 1069.234 | 945.1098 | 889.9431 | 1124.401
528.298 | 1093.333 | 889.8723 | 1043.228 | 937.7526 | 889.8723 | 1091.108
528.248 | 1030 | 889.8235 | 1020.546 | 931.3015 | 889.8235 | 1062.024
528.198 | 1036.667 | 889.7724 | 1000.823 | 925.6364 | 889.7724 | 1036.687
528.148 | 1060 | 889.7132 | 983.7332 | 920.6647 | 889.7132 | 1014.685
528.098 | 1028.333 | 889.6649 | 968.9979 | 916.3267 | 889.6649 | 995.6597
528.048 | 1003.333 | 889.6253 | 956.341 | 912.5487 | 889.6253 | 979.2645
527.998 | 955 | 889.6026 | 945.5201 | 909.2748 | 889.6026 | 965.1923
527.948 | 920 | 889.592 | 936.3029 | 906.4424 | 889.592 | 953.1534
527.898 | 911.6667 | 889.5843 | 928.4748 | 903.9907 | 889.5843 | 942.8812
527.848 | 935 | 889.5685 | 921.8405 | 901.8622 | 889.5685 | 934.1342
527.798 | 855 | 889.5565 | 916.2477 | 900.0276 | 889.5565 | 926.7189
527.748 | 891.6667 | 889.5557 | 911.5584 | 898.4578 | 889.5557 | 920.4605
527.698 | 893.3333 | 889.5544 | 907.6322 | 897.1084 | 889.5544 | 915.1862
527.648 | 871.6667 | 889.5482 | 904.3523 | 895.9462 | 889.5482 | 910.7503
527.598 | 940 | 889.5306 | 901.614 | 894.9393 | 889.5306 | 907.0227
527.548 | 870 | 889.5238 | 899.354 | 894.0877 | 889.5238 | 903.9179
527.498 | 901.6667 | 889.5238 | 897.4947 | 893.3676 | 889.5238 | 901.3384
527.448 | 846.6667
527.398 | 870
527.348 | 926.6667
527.298 | 921.6667
527.248 | 930
527.198 | 836.6667
527.148 | 831.6667
527.098 | 793.3333
527.048 | 853.3333
526.998 | 871.6667
526.948 | 858.3333
526.898 | 856.6667
526.848 | 871.6667
526.798 | 870
526.748 | 838.3333
526.698 | 911.6667
526.648 | 890
526.598 | 841.6667
526.548 | 833.3333
526.498 | 888.3333
526.448 | 933.3333
526.398 | 875
526.348 | 795
526.298 | 835
526.248 | 838.3333
526.198 | 795
526.148 | 845
526.098 | 898.3333
526.048 | 841.6667
525.998 | 845
525.948 | 878.3333
525.898 | 801.6667
525.848 | 888.3333
525.798 | 893.3333
525.748 | 898.3333
525.698 | 950
525.648 | 850
525.598 | 850
525.548 | 901.6667
525.498 | 881.6667
525.448 | 791.6667
525.398 | 868.3333
525.348 | 870
525.298 | 818.3333
525.248 | 866.6667
525.198 | 913.3333
525.148 | 821.6667
525.098 | 845
525.048 | 801.6667
524.998 | 823.3333
524.948 | 876.6667
524.898 | 800
524.848 | 813.3333
524.798 | 846.6667
524.748 | 831.6667
524.698 | 755
524.648 | 821.6667
524.598 | 876.6667
524.548 | 795
524.498 | 865
524.448 | 855
524.398 | 776.6667
524.348 | 850
524.298 | 890
524.248 | 816.6667
524.198 | 811.6667
524.148 | 786.6667
524.098 | 803.3333
524.048 | 795
523.998 | 801.6667
523.948 | 838.3333
523.898 | 851.6667
523.848 | 888.3333
523.798 | 868.3333
523.748 | 808.3333
523.698 | 860
523.648 | 891.6667
523.598 | 838.3333
523.548 | 803.3333
523.498 | 798.3333
523.448 | 843.3333
523.398 | 871.6667
523.348 | 836.6667
523.298 | 845
523.248 | 840
523.198 | 863.3333
523.148 | 811.6667
523.098 | 876.6667
523.048 | 813.3333
522.998 | 863.3333
522.948 | 888.3333
522.898 | 795
522.848 | 845
522.798 | 821.6667
522.748 | 845
522.698 | 861.6667
522.648 | 843.3333
522.598 | 845
522.548 | 901.6667
522.498 | 796.6667
522.448 | 806.6667
522.398 | 825
522.348 | 933.3333
522.298 | 778.3333
522.248 | 826.6667
522.198 | 866.6667
522.148 | 876.6667
522.098 | 826.6667
522.048 | 798.3333
521.998 | 885
521.948 | 860
521.898 | 823.3333
521.848 | 843.3333
521.798 | 850
521.748 | 861.6667
521.698 | 868.3333
521.648 | 835
521.598 | 890
521.548 | 883.3333
521.498 | 845
521.448 | 866.6667
521.398 | 908.3333
521.348 | 785
521.298 | 791.6667
521.248 | 791.6667
521.198 | 860
521.148 | 843.3333
521.098 | 835
521.048 | 831.6667
520.998 | 825
520.948 | 893.3333
520.898 | 880
520.848 | 865
520.798 | 925
520.748 | 841.6667
520.698 | 816.6667
520.648 | 876.6667
520.598 | 813.3333
520.548 | 855
520.498 | 876.6667
520.448 | 838.3333
520.398 | 856.6667
520.348 | 870
520.298 | 851.6667
520.248 | 860
520.198 | 851.6667
520.148 | 871.6667
520.098 | 871.6667
520.048 | 896.6667
519.998 | 876.6667
519.948 | 881.6667
519.898 | 846.6667
519.848 | 835
519.798 | 886.6667
519.748 | 815
519.698 | 765
519.648 | 783.3333
519.598 | 858.3333
519.548 | 850
519.498 | 838.3333
519.448 | 858.3333
519.398 | 825
519.348 | 796.6667
519.298 | 788.3333
519.248 | 818.3333
519.198 | 751.6667
519.148 | 880
519.098 | 791.6667
519.048 | 896.6667
518.998 | 870
518.948 | 873.3333
518.898 | 881.6667
518.848 | 850
518.798 | 785
518.748 | 850
518.698 | 866.6667
518.648 | 858.3333
518.598 | 901.6667
518.548 | 860
518.498 | 818.3333

## Tabelle130
0009838/0009838/M192/1: Sequence/Mg 1s
Binding energy (eV) | Spectrum | Background | MgO | MgCO3 | Envelope
1313.936 | 2242.222
1313.886 | 2231.667
1313.836 | 2233.889
1313.786 | 2196.111
1313.736 | 2209.444
1313.686 | 2245.556
1313.636 | 2221.667
1313.586 | 2162.778
1313.536 | 2248.889
1313.486 | 2217.222
1313.436 | 2210
1313.386 | 2129.444
1313.336 | 2253.889
1313.286 | 2218.333
1313.236 | 2191.111
1313.186 | 2152.778
1313.136 | 2163.889
1313.086 | 2227.222
1313.036 | 2212.222
1312.986 | 2221.111
1312.936 | 2233.333
1312.886 | 2244.444
1312.836 | 2227.222
1312.786 | 2244.444
1312.736 | 2215
1312.686 | 2208.889
1312.636 | 2141.111
1312.586 | 2170
1312.536 | 2189.444
1312.486 | 2158.889
1312.436 | 2112.222
1312.386 | 2164.444
1312.336 | 2188.333
1312.286 | 2134.444
1312.236 | 2160
1312.186 | 2235
1312.136 | 2173.333
1312.086 | 2225.556
1312.036 | 2208.333
1311.986 | 2138.889
1311.936 | 2163.333
1311.886 | 2150.556
1311.836 | 2159.444
1311.786 | 2111.667
1311.736 | 2165.556
1311.686 | 2110.556
1311.636 | 2156.667
1311.586 | 2172.778
1311.536 | 2137.222
1311.486 | 2137.222
1311.436 | 2128.333
1311.386 | 2096.667
1311.336 | 2084.444
1311.286 | 2084.444
1311.236 | 2106.667
1311.186 | 2137.778
1311.136 | 2101.111
1311.086 | 2150.556
1311.036 | 2133.333
1310.986 | 2123.333
1310.936 | 2128.333
1310.886 | 2126.667
1310.836 | 2065
1310.786 | 2059.444
1310.736 | 2121.111
1310.686 | 2101.111
1310.636 | 2135
1310.586 | 2133.889
1310.536 | 2130.556
1310.486 | 2158.889
1310.436 | 2132.778
1310.386 | 2095.556
1310.336 | 2094.444
1310.286 | 2110
1310.236 | 2075.556
1310.186 | 2096.667
1310.136 | 2101.111
1310.086 | 2116.111
1310.036 | 2162.778
1309.986 | 2077.222
1309.936 | 2076.111
1309.886 | 2137.778
1309.836 | 2113.889
1309.786 | 2048.889
1309.736 | 2167.222
1309.686 | 2120.556
1309.636 | 2135
1309.586 | 2118.333
1309.536 | 2046.111
1309.486 | 2064.444
1309.436 | 2057.778
1309.386 | 2140
1309.336 | 2114.444
1309.286 | 2132.778
1309.236 | 2073.333
1309.186 | 2042.778
1309.136 | 2077.222
1309.086 | 2058.333
1309.036 | 2031.667
1308.986 | 2070
1308.936 | 2115
1308.886 | 2071.111
1308.836 | 2107.778
1308.786 | 2085.556
1308.736 | 2132.222
1308.686 | 2092.778
1308.636 | 2095
1308.586 | 2098.333
1308.536 | 2116.667
1308.486 | 2095.556
1308.436 | 2105
1308.386 | 2095
1308.336 | 2120
1308.286 | 2114.444
1308.236 | 2086.111
1308.186 | 2094.444
1308.136 | 2104.444
1308.086 | 2092.778
1308.036 | 2059.444
1307.986 | 2124.444
1307.936 | 2060
1307.886 | 2032.222
1307.836 | 2053.333
1307.786 | 2110.556
1307.736 | 2102.778
1307.686 | 2106.111
1307.636 | 2127.222
1307.586 | 2101.111
1307.536 | 2115.556
1307.486 | 2170
1307.436 | 2066.667
1307.386 | 2083.333
1307.336 | 2141.111
1307.286 | 2124.444
1307.236 | 2109.444
1307.186 | 2153.333
1307.136 | 2113.889
1307.086 | 2113.889
1307.036 | 2137.222
1306.986 | 2096.667
1306.936 | 2131.667
1306.886 | 2098.333
1306.836 | 2117.778
1306.786 | 2205.556 | 2143.788 | 2164.959 | 2143.914 | 2165.085
1306.736 | 2173.333 | 2143.78 | 2169.211 | 2143.965 | 2169.396
1306.686 | 2108.889 | 2143.77 | 2174.229 | 2144.04 | 2174.499
1306.636 | 2162.778 | 2143.765 | 2180.139 | 2144.154 | 2180.528
1306.586 | 2207.778 | 2143.747 | 2187.056 | 2144.302 | 2187.612
1306.536 | 2141.667 | 2143.746 | 2195.161 | 2144.53 | 2195.945
1306.486 | 2137.778 | 2143.745 | 2204.602 | 2144.839 | 2205.696
1306.436 | 2241.111 | 2143.718 | 2215.537 | 2145.228 | 2217.047
1306.386 | 2248.333 | 2143.689 | 2228.192 | 2145.752 | 2230.255
1306.336 | 2304.444 | 2143.644 | 2242.775 | 2146.431 | 2245.562
1306.286 | 2257.222 | 2143.612 | 2259.554 | 2147.337 | 2263.278
1306.236 | 2271.111 | 2143.577 | 2278.772 | 2148.498 | 2283.693
1306.186 | 2305.556 | 2143.532 | 2300.7 | 2149.963 | 2307.131
1306.136 | 2300 | 2143.489 | 2325.647 | 2151.797 | 2333.956
1306.086 | 2355 | 2143.43 | 2353.908 | 2154.043 | 2364.521
1306.036 | 2421.111 | 2143.353 | 2385.807 | 2156.753 | 2399.207
1305.986 | 2463.333 | 2143.264 | 2421.692 | 2159.985 | 2438.413
1305.936 | 2469.444 | 2143.173 | 2461.921 | 2163.79 | 2482.538
1305.886 | 2509.444 | 2143.071 | 2506.84 | 2168.186 | 2531.955
1305.836 | 2567.222 | 2142.954 | 2556.799 | 2173.171 | 2587.017
1305.786 | 2712.778 | 2142.795 | 2612.124 | 2178.698 | 2648.027
1305.736 | 2671.111 | 2142.649 | 2673.206 | 2184.762 | 2715.32
1305.686 | 2684.444 | 2142.498 | 2740.351 | 2191.257 | 2789.109
1305.636 | 2843.889 | 2142.303 | 2813.811 | 2198.008 | 2869.516
1305.586 | 2946.111 | 2142.08 | 2893.863 | 2204.862 | 2956.645
1305.536 | 3059.444 | 2141.826 | 2980.719 | 2211.611 | 3050.505
1305.486 | 3087.778 | 2141.563 | 3074.563 | 2218.05 | 3151.05
1305.436 | 3225 | 2141.262 | 3175.462 | 2223.902 | 3258.102
1305.386 | 3375.556 | 2140.919 | 3283.434 | 2228.92 | 3371.435
1305.336 | 3438.889 | 2140.559 | 3398.44 | 2232.902 | 3490.783
1305.286 | 3581.667 | 2140.159 | 3520.302 | 2235.631 | 3615.773
1305.236 | 3728.889 | 2139.718 | 3648.757 | 2236.961 | 3745.999
1305.186 | 3844.444 | 2139.245 | 3783.441 | 2236.817 | 3881.013
1305.136 | 4007.778 | 2138.726 | 3923.85 | 2235.171 | 4020.295
1305.086 | 4198.889 | 2138.154 | 4069.361 | 2232.067 | 4163.275
1305.036 | 4325.556 | 2137.547 | 4219.253 | 2227.644 | 4309.35
1304.986 | 4480 | 2136.896 | 4372.65 | 2222.065 | 4457.819
1304.936 | 4658.333 | 2136.196 | 4528.554 | 2215.54 | 4607.898
1304.886 | 4816.667 | 2135.452 | 4685.863 | 2208.311 | 4758.722
1304.836 | 5025.556 | 2134.65 | 4843.343 | 2200.612 | 4909.305
1304.786 | 5157.778 | 2133.81 | 4999.7 | 2192.701 | 5058.591
1304.736 | 5334.444 | 2132.922 | 5153.525 | 2184.784 | 5205.388
1304.686 | 5447.778 | 2132.002 | 5303.375 | 2177.065 | 5348.438
1304.636 | 5457.778 | 2131.078 | 5447.778 | 2169.721 | 5486.42
1304.586 | 5592.778 | 2130.117 | 5585.181 | 2162.828 | 5617.892
1304.536 | 5836.667 | 2129.088 | 5714.047 | 2156.429 | 5741.388
1304.486 | 5976.667 | 2128.02 | 5832.936 | 2150.59 | 5855.506
1304.436 | 5925 | 2126.966 | 5940.499 | 2145.371 | 5958.904
1304.386 | 5976.667 | 2125.898 | 6035.401 | 2140.726 | 6050.229
1304.336 | 6010.556 | 2124.819 | 6116.463 | 2136.626 | 6128.27
1304.286 | 6098.333 | 2123.716 | 6182.637 | 2133.008 | 6191.929
1304.236 | 6182.222 | 2122.59 | 6233.064 | 2129.818 | 6240.293
1304.186 | 6283.889 | 2121.434 | 6267.071 | 2126.994 | 6272.631
1304.136 | 6245 | 2120.29 | 6284.236 | 2124.518 | 6288.464
1304.086 | 6147.778 | 2119.172 | 6284.334 | 2122.352 | 6287.515
1304.036 | 6224.444 | 2118.032 | 6267.303 | 2120.398 | 6269.669
1303.986 | 6247.222 | 2116.886 | 6233.365 | 2118.626 | 6235.105
1303.936 | 6085.556 | 2115.784 | 6183.001 | 2117.051 | 6184.268
1303.886 | 6121.111 | 2114.672 | 6116.796 | 2115.584 | 6117.708
1303.836 | 6013.889 | 2113.59 | 6035.624 | 2114.239 | 6036.274
1303.786 | 5950.556 | 2112.525 | 5940.484 | 2112.982 | 5940.941
1303.736 | 5789.444 | 2111.504 | 5832.565 | 2111.823 | 5832.884
1303.686 | 5720.556 | 2110.502 | 5713.132 | 2110.722 | 5713.353
1303.636 | 5508.889 | 2109.559 | 5583.617 | 2109.709 | 5583.767
1303.586 | 5480 | 2108.623 | 5445.428 | 2108.725 | 5445.53
1303.536 | 5268.889 | 2107.746 | 5300.121 | 2107.814 | 5300.189
1303.486 | 5078.333 | 2106.921 | 5149.207 | 2106.966 | 5149.252
1303.436 | 5017.778 | 2106.113 | 4994.156 | 2106.143 | 4994.185
1303.386 | 4899.444 | 2105.338 | 4836.45 | 2105.357 | 4836.469
1303.336 | 4763.889 | 2104.6 | 4677.501 | 2104.612 | 4677.513
1303.286 | 4642.222 | 2103.895 | 4518.635 | 2103.903 | 4518.642
1303.236 | 4478.333 | 2103.236 | 4361.095 | 2103.241 | 4361.1
1303.186 | 4258.889 | 2102.638 | 4206.023 | 2102.641 | 4206.026
1303.136 | 4141.111 | 2102.072 | 4054.399 | 2102.074 | 4054.401
1303.086 | 3965 | 2101.555 | 3907.123 | 2101.556 | 3907.124
1303.036 | 3776.667 | 2101.09 | 3764.958 | 2101.091 | 3764.959
1302.986 | 3766.667 | 2100.628 | 3628.486 | 2100.628 | 3628.487
1302.936 | 3469.444 | 2100.248 | 3498.296 | 2100.248 | 3498.296
1302.886 | 3347.222 | 2099.901 | 3374.727 | 2099.902 | 3374.727
1302.836 | 3190.556 | 2099.599 | 3258.067 | 2099.599 | 3258.067
1302.786 | 3209.444 | 2099.291 | 3148.437 | 2099.291 | 3148.437
1302.736 | 3056.667 | 2099.025 | 3045.961 | 2099.025 | 3045.961
1302.686 | 2922.778 | 2098.796 | 2950.623 | 2098.796 | 2950.623
1302.636 | 2847.778 | 2098.588 | 2862.32 | 2098.588 | 2862.32
1302.586 | 2753.333 | 2098.406 | 2780.904 | 2098.406 | 2780.904
1302.536 | 2655.556 | 2098.252 | 2706.169 | 2098.252 | 2706.169
1302.486 | 2573.889 | 2098.12 | 2637.856 | 2098.12 | 2637.856
1302.436 | 2541.667 | 2097.997 | 2575.662 | 2097.997 | 2575.662
1302.386 | 2437.222 | 2097.902 | 2519.289 | 2097.902 | 2519.289
1302.336 | 2408.333 | 2097.816 | 2468.379 | 2097.816 | 2468.379
1302.286 | 2345.556 | 2097.748 | 2422.594 | 2097.748 | 2422.594
1302.236 | 2352.222 | 2097.677 | 2381.557 | 2097.677 | 2381.557
1302.186 | 2346.667 | 2097.608 | 2344.919 | 2097.608 | 2344.919
1302.136 | 2291.111 | 2097.554 | 2312.342 | 2097.554 | 2312.342
1302.086 | 2252.778 | 2097.511 | 2283.48 | 2097.511 | 2283.48
1302.036 | 2210.556 | 2097.48 | 2258.005 | 2097.48 | 2258.005
1301.986 | 2215.556 | 2097.447 | 2235.589 | 2097.447 | 2235.589
1301.936 | 2200.556 | 2097.418 | 2215.939 | 2097.418 | 2215.939
1301.886 | 2176.667 | 2097.396 | 2198.775 | 2097.396 | 2198.775
1301.836 | 2188.333 | 2097.371 | 2183.828 | 2097.371 | 2183.828
1301.786 | 2171.667 | 2097.35 | 2170.861 | 2097.35 | 2170.861
1301.736 | 2146.111 | 2097.337 | 2159.653 | 2097.337 | 2159.653
1301.686 | 2083.889 | 2097.333 | 2150.003 | 2097.333 | 2150.003
1301.636 | 2098.333 | 2097.333 | 2141.718 | 2097.333 | 2141.718
1301.586 | 2072.222 | 2097.326 | 2134.619 | 2097.326 | 2134.619
1301.536 | 2106.667 | 2097.323 | 2128.565 | 2097.323 | 2128.565
1301.486 | 2132.222 | 2097.323 | 2123.419 | 2097.323 | 2123.419
1301.436 | 2133.333
1301.386 | 2072.222
1301.336 | 2115.556
1301.286 | 2035.556
1301.236 | 2074.444
1301.186 | 2098.889
1301.136 | 2073.889
1301.086 | 2065
1301.036 | 2067.778
1300.986 | 2084.444
1300.936 | 2072.778
1300.886 | 2027.778
1300.836 | 2020
1300.786 | 2040.556
1300.736 | 2076.111
1300.686 | 2035
1300.636 | 2035.556
1300.586 | 2005.556
1300.536 | 2010.556
1300.486 | 2068.889
1300.436 | 2020.556
1300.386 | 2056.667
1300.336 | 2060.556
1300.286 | 2076.667
1300.236 | 2034.444
1300.186 | 2053.889
1300.136 | 2063.333
1300.086 | 2057.222
1300.036 | 2090.556
1299.986 | 2024.444
1299.936 | 2027.778
1299.886 | 2008.889
1299.836 | 2053.889
1299.786 | 2086.111
1299.736 | 2015.556
1299.686 | 2066.667
1299.636 | 2066.111
1299.586 | 2086.111
1299.536 | 2090.556
1299.486 | 2040
1299.436 | 2030.556
1299.386 | 2021.667
1299.336 | 2017.778
1299.286 | 1997.222
1299.236 | 2013.889
1299.186 | 2016.667
1299.136 | 2042.778
1299.086 | 1989.444
1299.036 | 2033.889
1298.986 | 2035
1298.936 | 1978.889
1298.886 | 1987.778
1298.836 | 2066.111
1298.786 | 2094.444
1298.736 | 2037.778
1298.686 | 2056.667
1298.636 | 2061.111
1298.586 | 2047.778
1298.536 | 2029.444
1298.486 | 1998.333
1298.436 | 2068.889
1298.386 | 2050.556
1298.336 | 2042.778
1298.286 | 2024.444
1298.236 | 2045.556
1298.186 | 2058.889
1298.136 | 1998.333
1298.086 | 1990.556
1298.036 | 2073.333
1297.986 | 2067.778
1297.936 | 2039.444
1297.886 | 2029.444
1297.836 | 2050.556
1297.786 | 2029.444
1297.736 | 2012.778
1297.686 | 2022.222
1297.636 | 2019.444
1297.586 | 2066.667
1297.536 | 2115
1297.486 | 2016.111
1297.436 | 2051.667
1297.386 | 1988.889
1297.336 | 2019.444
1297.286 | 2056.111
1297.236 | 2041.667
1297.186 | 2065
1297.136 | 2097.222
1297.086 | 2016.667
1297.036 | 1994.444
1296.986 | 2016.111
1296.936 | 2018.889
1296.886 | 2064.444
1296.836 | 2030.556
1296.786 | 2061.111
1296.736 | 2054.444
1296.686 | 2015
1296.636 | 2040.556
1296.586 | 2067.222
1296.536 | 2029.444
1296.486 | 2038.333
1296.436 | 2006.111
1296.386 | 2058.889
1296.336 | 2055.556
1296.286 | 2065.556
1296.236 | 2051.111
1296.186 | 2091.111
1296.136 | 2038.889
1296.086 | 2040
1296.036 | 2055.556
1295.986 | 2011.111
1295.936 | 2041.111
1295.886 | 1991.111
1295.836 | 1978.889
1295.786 | 2043.889
1295.736 | 2029.444
1295.686 | 2042.222
1295.636 | 2049.444
1295.586 | 2046.111
1295.536 | 2027.778
1295.486 | 2077.222
1295.436 | 2102.778
1295.386 | 2003.889
1295.336 | 2026.667
1295.286 | 2046.111
1295.236 | 2032.778
1295.186 | 2002.222
1295.136 | 2033.333
1295.086 | 2048.889
1295.036 | 2026.667
1294.986 | 2011.667
1294.936 | 2032.778
1294.886 | 2048.333
1294.836 | 2071.111
1294.786 | 2045
1294.736 | 2025
1294.686 | 2052.222
1294.636 | 2082.222
1294.586 | 2075.556
1294.536 | 2050.556
1294.486 | 2035
1294.436 | 2027.778
1294.386 | 2051.111
1294.336 | 2040.556
1294.286 | 2007.778
1294.236 | 1996.667
1294.186 | 2019.444
1294.136 | 2030.556
1294.086 | 2076.111
1294.036 | 2048.889
1293.986 | 2062.778
1293.936 | 2076.667

## Tabelle129
0009838/0009838/M192/Sequence/Mn 2p
Binding energy (eV) | Spectrum | Background | Mn(II) 1 | Mn(II) 2 | Mn(II) 3 | Mn(II) 4 | Mn(II) 5 | Mn(II) 6 | Mn(III) 1 | Mn(III) 2 | Mn(III) 3 | Mn(III) 4 | Mn(III) 5 | MnOOH 1 | MnOOH 2 | MnOOH 3 | MnOOH 4 | MnOOH 5 | Envelope
670.498 | 2324.742
670.448 | 2329.155
670.398 | 2316.761
670.348 | 2319.577
670.298 | 2314.648
670.248 | 2313.991
670.198 | 2300.704
670.148 | 2310.376
670.098 | 2313.052
670.048 | 2308.779
669.998 | 2310.516
669.948 | 2312.629
669.898 | 2314.93
669.848 | 2324.742
669.798 | 2319.765
669.748 | 2320.094
669.698 | 2316.995
669.648 | 2323.099
669.598 | 2325.587
669.548 | 2321.972
669.498 | 2312.582
669.448 | 2302.817
669.398 | 2303.897
669.348 | 2319.39
669.298 | 2326.901
669.248 | 2312.77
669.198 | 2322.441
669.148 | 2314.366
669.098 | 2315.305
669.048 | 2320.986
668.998 | 2317.981
668.948 | 2313.803
668.898 | 2326.15
668.848 | 2327.042
668.798 | 2320.047
668.748 | 2311.455
668.698 | 2330.235
668.648 | 2313.803
668.598 | 2311.737
668.548 | 2331.972
668.498 | 2313.333
668.448 | 2312.113
668.398 | 2290.329
668.348 | 2301.033
668.298 | 2311.408
668.248 | 2313.944
668.198 | 2315.399
668.148 | 2321.455
668.098 | 2319.531
668.048 | 2324.883
667.998 | 2323.427
667.948 | 2313.521
667.898 | 2314.46
667.848 | 2314.225
667.798 | 2314.789
667.748 | 2315.775
667.698 | 2304.131
667.648 | 2315.681
667.598 | 2339.343
667.548 | 2328.873
667.498 | 2321.033
667.448 | 2298.685
667.398 | 2313.146
667.348 | 2335.822
667.298 | 2331.925
667.248 | 2340.141
667.198 | 2318.732
667.148 | 2314.178
667.098 | 2339.531
667.048 | 2332.535
666.998 | 2332.207
666.948 | 2326.291
666.898 | 2333.38
666.848 | 2328.404
666.798 | 2320.657
666.748 | 2327.042
666.698 | 2322.958
666.648 | 2336.291
666.598 | 2319.108
666.548 | 2332.723
666.498 | 2322.066
666.448 | 2345.775
666.398 | 2329.296
666.348 | 2333.474
666.298 | 2326.948
666.248 | 2344.225
666.198 | 2333.756
666.148 | 2316.901
666.098 | 2348.873
666.048 | 2336.62
665.998 | 2342.958
665.948 | 2328.685
665.898 | 2336.901
665.848 | 2345.775
665.798 | 2339.859
665.748 | 2337.653
665.698 | 2349.718
665.648 | 2325.681
665.598 | 2335.305
665.548 | 2335.915
665.498 | 2337.934
665.448 | 2322.488
665.398 | 2332.77
665.348 | 2347.371
665.298 | 2362.207
665.248 | 2351.174
665.198 | 2341.127
665.148 | 2336.995
665.098 | 2333.146
665.048 | 2341.972
664.998 | 2347.512
664.948 | 2343.615
664.898 | 2325.681
664.848 | 2341.831
664.798 | 2343.005
664.748 | 2333.521
664.698 | 2355.446
664.648 | 2345.352
664.598 | 2333.897
664.548 | 2342.817
664.498 | 2346.197
664.448 | 2357.746
664.398 | 2322.441
664.348 | 2342.16
664.298 | 2332.723
664.248 | 2353.756
664.198 | 2356.62
664.148 | 2334.601
664.098 | 2347.136
664.048 | 2336.103
663.998 | 2334.507
663.948 | 2333.662
663.898 | 2342.3
663.848 | 2351.033
663.798 | 2336.15
663.748 | 2339.39
663.698 | 2341.408
663.648 | 2331.549
663.598 | 2330.235
663.548 | 2325.164
663.498 | 2330.751
663.448 | 2334.789
663.398 | 2354.554
663.348 | 2339.765
663.298 | 2336.244
663.248 | 2340.845
663.198 | 2337.418
663.148 | 2325.399
663.098 | 2336.338
663.048 | 2342.347
662.998 | 2330.939
662.948 | 2332.676
662.898 | 2331.08
662.848 | 2318.779
662.798 | 2315.493
662.748 | 2325.493
662.698 | 2325.869
662.648 | 2332.488
662.598 | 2304.413
662.548 | 2322.3
662.498 | 2314.366
662.448 | 2320.892
662.398 | 2315.681
662.348 | 2318.92
662.298 | 2309.718
662.248 | 2300.61
662.198 | 2313.38
662.148 | 2301.925
662.098 | 2308.638
662.048 | 2307.746
661.998 | 2306.901
661.948 | 2296.714
661.898 | 2312.723
661.848 | 2321.08
661.798 | 2311.925
661.748 | 2312.582
661.698 | 2288.451
661.648 | 2302.723
661.598 | 2291.127
661.548 | 2295.352
661.498 | 2290.939
661.448 | 2299.484
661.398 | 2292.066
661.348 | 2293.333
661.298 | 2274.225
661.248 | 2280.939
661.198 | 2289.718
661.148 | 2286.854
661.098 | 2277.84
661.048 | 2290.469
660.998 | 2297.981
660.948 | 2296.854
660.898 | 2278.873
660.848 | 2279.531
660.798 | 2274.695
660.748 | 2282.441
660.698 | 2275.54
660.648 | 2278.216
660.598 | 2281.174
660.548 | 2272.911
660.498 | 2268.545
660.448 | 2284.836
660.398 | 2278.545
660.348 | 2283.099
660.298 | 2282.629
660.248 | 2270.657
660.198 | 2267.84
660.148 | 2260
660.098 | 2278.498
660.048 | 2278.404
659.998 | 2295.352
659.948 | 2276.854
659.898 | 2275.117
659.848 | 2287.136
659.798 | 2278.685
659.748 | 2267.981
659.698 | 2279.671
659.648 | 2278.873
659.598 | 2272.441
659.548 | 2285.915
659.498 | 2269.343
659.448 | 2263.38
659.398 | 2280.751
659.348 | 2280.751
659.298 | 2274.742
659.248 | 2291.08
659.198 | 2267.465
659.148 | 2275.962
659.098 | 2277.7
659.048 | 2270.469
658.998 | 2275.023
658.948 | 2270
658.898 | 2273.192
658.848 | 2282.394
658.798 | 2262.629
658.748 | 2271.737
658.698 | 2270.516
658.648 | 2288.451
658.598 | 2267.183
658.548 | 2267.84
658.498 | 2281.596
658.448 | 2270.188
658.398 | 2269.155
658.348 | 2274.272
658.298 | 2282.207
658.248 | 2273.427
658.198 | 2266.056
658.148 | 2267.465
658.098 | 2287.512
658.048 | 2269.249
657.998 | 2276.995
657.948 | 2292.066
657.898 | 2276.009
657.848 | 2274.225
657.798 | 2279.014
657.748 | 2280.469
657.698 | 2283.192
657.648 | 2276.526
657.598 | 2288.685
657.548 | 2275.258
657.498 | 2295.305
657.448 | 2279.061
657.398 | 2283.146
657.348 | 2281.737
657.298 | 2290
657.248 | 2277.371
657.198 | 2290.798
657.148 | 2313.474
657.098 | 2302.582
657.048 | 2295.587
656.998 | 2303.662
656.948 | 2312.394
656.898 | 2309.671
656.848 | 2310.376
656.798 | 2319.953
656.748 | 2323.427
656.698 | 2299.296
656.648 | 2310.798
656.598 | 2315.775
656.548 | 2301.549
656.498 | 2318.357
656.448 | 2325.681
656.398 | 2322.911
656.348 | 2332.347
656.298 | 2326.338
656.248 | 2325.352
656.198 | 2329.671
656.148 | 2333.944
656.098 | 2345.352
656.048 | 2346.103
655.998 | 2347.23
655.948 | 2364.366
655.898 | 2353.427
655.848 | 2370.939
655.798 | 2365.164
655.748 | 2387.512
655.698 | 2396.056
655.648 | 2372.207
655.598 | 2390.704
655.548 | 2400.845
655.498 | 2397.981
655.448 | 2419.061
655.398 | 2422.723
655.348 | 2422.958
655.298 | 2444.601
655.248 | 2450.516
655.198 | 2460.376
655.148 | 2455.07
655.098 | 2475.681
655.048 | 2489.343
654.998 | 2509.014
654.948 | 2494.977
654.898 | 2522.723
654.848 | 2524.648
654.798 | 2538.592
654.748 | 2566.197
654.698 | 2566.197
654.648 | 2572.582
654.598 | 2586.244
654.548 | 2598.92
654.498 | 2635.775
654.448 | 2632.207
654.398 | 2628.498
654.348 | 2633.944
654.298 | 2668.967
654.248 | 2700.188
654.198 | 2689.061
654.148 | 2688.545
654.098 | 2681.221
654.048 | 2681.784
653.998 | 2677.653
653.948 | 2708.873
653.898 | 2722.864
653.848 | 2701.69
653.798 | 2710.704
653.748 | 2706.854
653.698 | 2717.887
653.648 | 2723.944
653.598 | 2724.131
653.548 | 2742.16
653.498 | 2733.052
653.448 | 2724.038
653.398 | 2722.3
653.348 | 2710.282
653.298 | 2714.46
653.248 | 2719.437
653.198 | 2724.46
653.148 | 2710.141
653.098 | 2689.671
653.048 | 2676.385
652.998 | 2677.793
652.948 | 2662.3
652.898 | 2647.7
652.848 | 2632.676
652.798 | 2637.793
652.748 | 2631.362
652.698 | 2623.146
652.648 | 2608.404
652.598 | 2583.803
652.548 | 2570.704
652.498 | 2556.244
652.448 | 2551.549
652.398 | 2532.066
652.348 | 2526.009
652.298 | 2524.507
652.248 | 2498.122
652.198 | 2480.704
652.148 | 2463.568
652.098 | 2449.953
652.048 | 2450.751
651.998 | 2435.305
651.948 | 2450.61
651.898 | 2446.901
651.848 | 2418.028
651.798 | 2415.681
651.748 | 2384.554
651.698 | 2371.502
651.648 | 2366.056
651.598 | 2347.746
651.548 | 2340.047
651.498 | 2344.742
651.448 | 2330.986
651.398 | 2332.066
651.348 | 2325.399
651.298 | 2324.319
651.248 | 2315.915
651.198 | 2289.108
651.148 | 2292.207
651.098 | 2286.338
651.048 | 2286.948
650.998 | 2287.7
650.948 | 2275.399
650.898 | 2250.235
650.848 | 2265.258
650.798 | 2254.272
650.748 | 2237.371
650.698 | 2231.221
650.648 | 2228.263
650.598 | 2221.596
650.548 | 2221.08
650.498 | 2223.85
650.448 | 2220.376
650.398 | 2225.023
650.348 | 2219.155
650.298 | 2199.765
650.248 | 2197.089
650.198 | 2192.864
650.148 | 2193.286
650.098 | 2197.465
650.048 | 2185.164
649.998 | 2172.347
649.948 | 2185.493
649.898 | 2176.714
649.848 | 2186.385
649.798 | 2171.502
649.748 | 2175.634
649.698 | 2168.122
649.648 | 2167.606
649.598 | 2155.164
649.548 | 2171.69
649.498 | 2162.864
649.448 | 2167.042
649.398 | 2159.249
649.348 | 2167.653
649.298 | 2166.432
649.248 | 2168.357
649.198 | 2161.69
649.148 | 2164.085
649.098 | 2167.653
649.048 | 2169.39
648.998 | 2149.718
648.948 | 2170.986
648.898 | 2180.986
648.848 | 2157.042
648.798 | 2169.671
648.748 | 2167.324
648.698 | 2159.953
648.648 | 2154.742
648.598 | 2161.831
648.548 | 2172.77
648.498 | 2165.869 | 2167.729 | 2167.729 | 2167.729 | 2167.729 | 2167.729 | 2167.73 | 2171.92 | 2167.729 | 2167.729 | 2167.729 | 2167.729 | 2167.768 | 2167.729 | 2167.729 | 2167.729 | 2167.729 | 2167.729 | 2171.959
648.448 | 2168.592 | 2167.727 | 2167.727 | 2167.727 | 2167.727 | 2167.727 | 2167.727 | 2172.286 | 2167.727 | 2167.727 | 2167.727 | 2167.727 | 2167.774 | 2167.727 | 2167.727 | 2167.727 | 2167.727 | 2167.727 | 2172.334
648.398 | 2168.357 | 2167.725 | 2167.725 | 2167.725 | 2167.725 | 2167.725 | 2167.725 | 2172.677 | 2167.725 | 2167.725 | 2167.725 | 2167.725 | 2167.783 | 2167.725 | 2167.725 | 2167.725 | 2167.725 | 2167.725 | 2172.736
648.348 | 2169.437 | 2167.719 | 2167.719 | 2167.719 | 2167.719 | 2167.719 | 2167.72 | 2173.092 | 2167.719 | 2167.719 | 2167.719 | 2167.72 | 2167.79 | 2167.719 | 2167.719 | 2167.719 | 2167.719 | 2167.719 | 2173.163
648.298 | 2179.437 | 2167.683 | 2167.683 | 2167.683 | 2167.683 | 2167.683 | 2167.684 | 2173.502 | 2167.683 | 2167.683 | 2167.683 | 2167.683 | 2167.769 | 2167.683 | 2167.683 | 2167.683 | 2167.683 | 2167.683 | 2173.589
648.248 | 2176.714 | 2167.655 | 2167.655 | 2167.655 | 2167.655 | 2167.655 | 2167.656 | 2173.948 | 2167.655 | 2167.655 | 2167.655 | 2167.656 | 2167.759 | 2167.655 | 2167.655 | 2167.655 | 2167.655 | 2167.655 | 2174.053
648.198 | 2173.615 | 2167.637 | 2167.637 | 2167.637 | 2167.637 | 2167.637 | 2167.638 | 2174.432 | 2167.637 | 2167.637 | 2167.637 | 2167.637 | 2167.762 | 2167.637 | 2167.637 | 2167.637 | 2167.637 | 2167.637 | 2174.559
648.148 | 2166.808 | 2167.635 | 2167.635 | 2167.635 | 2167.635 | 2167.635 | 2167.636 | 2174.961 | 2167.635 | 2167.635 | 2167.635 | 2167.635 | 2167.785 | 2167.635 | 2167.635 | 2167.635 | 2167.635 | 2167.635 | 2175.113
648.098 | 2178.122 | 2167.602 | 2167.602 | 2167.602 | 2167.602 | 2167.602 | 2167.604 | 2175.489 | 2167.602 | 2167.602 | 2167.602 | 2167.602 | 2167.782 | 2167.602 | 2167.602 | 2167.602 | 2167.602 | 2167.602 | 2175.671
648.048 | 2167.559 | 2167.602 | 2167.602 | 2167.602 | 2167.602 | 2167.602 | 2167.605 | 2176.079 | 2167.602 | 2167.602 | 2167.602 | 2167.602 | 2167.816 | 2167.602 | 2167.602 | 2167.602 | 2167.602 | 2167.602 | 2176.295
647.998 | 2178.169 | 2167.569 | 2167.569 | 2167.569 | 2167.569 | 2167.569 | 2167.572 | 2176.665 | 2167.569 | 2167.569 | 2167.569 | 2167.57 | 2167.823 | 2167.569 | 2167.569 | 2167.569 | 2167.569 | 2167.569 | 2176.923
647.948 | 2166.056 | 2167.565 | 2167.565 | 2167.565 | 2167.565 | 2167.565 | 2167.569 | 2177.31 | 2167.565 | 2167.565 | 2167.565 | 2167.565 | 2167.864 | 2167.565 | 2167.565 | 2167.565 | 2167.565 | 2167.565 | 2177.614
647.898 | 2164.883 | 2167.557 | 2167.557 | 2167.557 | 2167.557 | 2167.557 | 2167.562 | 2177.98 | 2167.557 | 2167.557 | 2167.557 | 2167.558 | 2167.91 | 2167.557 | 2167.557 | 2167.557 | 2167.557 | 2167.557 | 2178.339
647.848 | 2180.986 | 2167.515 | 2167.515 | 2167.515 | 2167.515 | 2167.515 | 2167.521 | 2178.645 | 2167.515 | 2167.515 | 2167.515 | 2167.516 | 2167.929 | 2167.515 | 2167.515 | 2167.515 | 2167.515 | 2167.516 | 2179.067
647.798 | 2174.038 | 2167.495 | 2167.495 | 2167.495 | 2167.495 | 2167.495 | 2167.502 | 2179.36 | 2167.495 | 2167.495 | 2167.495 | 2167.496 | 2167.978 | 2167.495 | 2167.495 | 2167.495 | 2167.495 | 2167.496 | 2179.854
647.748 | 2157.559 | 2167.465 | 2167.465 | 2167.465 | 2167.465 | 2167.465 | 2167.474 | 2180.092 | 2167.465 | 2167.465 | 2167.465 | 2167.466 | 2168.027 | 2167.465 | 2167.465 | 2167.465 | 2167.465 | 2167.466 | 2180.668
647.698 | 2177.465 | 2167.433 | 2167.433 | 2167.433 | 2167.433 | 2167.433 | 2167.445 | 2180.849 | 2167.433 | 2167.433 | 2167.433 | 2167.436 | 2168.086 | 2167.433 | 2167.433 | 2167.433 | 2167.433 | 2167.435 | 2181.518
647.648 | 2176.901 | 2167.404 | 2167.404 | 2167.404 | 2167.404 | 2167.404 | 2167.418 | 2181.632 | 2167.404 | 2167.404 | 2167.404 | 2167.407 | 2168.158 | 2167.404 | 2167.404 | 2167.404 | 2167.404 | 2167.407 | 2182.407
647.598 | 2185.587 | 2167.347 | 2167.347 | 2167.347 | 2167.347 | 2167.347 | 2167.365 | 2182.411 | 2167.347 | 2167.347 | 2167.347 | 2167.351 | 2168.215 | 2167.347 | 2167.347 | 2167.347 | 2167.347 | 2167.351 | 2183.304
647.548 | 2177.981 | 2167.314 | 2167.314 | 2167.314 | 2167.314 | 2167.314 | 2167.336 | 2183.234 | 2167.314 | 2167.314 | 2167.314 | 2167.319 | 2168.308 | 2167.314 | 2167.314 | 2167.314 | 2167.314 | 2167.32 | 2184.26
647.498 | 2182.3 | 2167.267 | 2167.267 | 2167.267 | 2167.267 | 2167.267 | 2167.294 | 2184.061 | 2167.267 | 2167.267 | 2167.267 | 2167.273 | 2168.402 | 2167.267 | 2167.267 | 2167.267 | 2167.267 | 2167.275 | 2185.237
647.448 | 2191.878 | 2167.191 | 2167.191 | 2167.191 | 2167.191 | 2167.191 | 2167.224 | 2184.874 | 2167.191 | 2167.191 | 2167.191 | 2167.199 | 2168.48 | 2167.191 | 2167.191 | 2167.191 | 2167.191 | 2167.201 | 2186.216
647.398 | 2190.141 | 2167.119 | 2167.119 | 2167.119 | 2167.119 | 2167.12 | 2167.159 | 2185.704 | 2167.119 | 2167.119 | 2167.119 | 2167.129 | 2168.578 | 2167.119 | 2167.119 | 2167.119 | 2167.119 | 2167.134 | 2187.23
647.348 | 2177.84 | 2167.085 | 2167.085 | 2167.085 | 2167.085 | 2167.086 | 2167.134 | 2186.582 | 2167.085 | 2167.085 | 2167.085 | 2167.098 | 2168.73 | 2167.085 | 2167.085 | 2167.085 | 2167.085 | 2167.106 | 2188.309
647.298 | 2176.479 | 2167.055 | 2167.055 | 2167.055 | 2167.055 | 2167.056 | 2167.115 | 2187.468 | 2167.055 | 2167.055 | 2167.055 | 2167.072 | 2168.9 | 2167.055 | 2167.055 | 2167.055 | 2167.055 | 2167.084 | 2189.418
647.248 | 2188.592 | 2166.988 | 2166.988 | 2166.988 | 2166.988 | 2166.989 | 2167.06 | 2188.319 | 2166.988 | 2166.988 | 2166.988 | 2167.009 | 2169.049 | 2166.988 | 2166.988 | 2166.988 | 2166.988 | 2167.026 | 2190.512
647.198 | 2182.207 | 2166.94 | 2166.94 | 2166.94 | 2166.94 | 2166.941 | 2167.026 | 2189.186 | 2166.94 | 2166.94 | 2166.94 | 2166.966 | 2169.232 | 2166.94 | 2166.94 | 2166.94 | 2166.94 | 2166.992 | 2191.645
647.148 | 2194.977 | 2166.852 | 2166.852 | 2166.852 | 2166.852 | 2166.854 | 2166.956 | 2190.007 | 2166.852 | 2166.852 | 2166.852 | 2166.885 | 2169.389 | 2166.852 | 2166.852 | 2166.852 | 2166.852 | 2166.922 | 2192.754
647.098 | 2208.451 | 2166.722 | 2166.722 | 2166.722 | 2166.723 | 2166.725 | 2166.848 | 2190.774 | 2166.722 | 2166.722 | 2166.723 | 2166.764 | 2169.518 | 2166.722 | 2166.722 | 2166.722 | 2166.722 | 2166.816 | 2193.833
647.048 | 2208.826 | 2166.591 | 2166.591 | 2166.591 | 2166.591 | 2166.594 | 2166.741 | 2191.523 | 2166.591 | 2166.591 | 2166.591 | 2166.643 | 2169.656 | 2166.591 | 2166.591 | 2166.591 | 2166.591 | 2166.716 | 2194.918
646.998 | 2200.282 | 2166.486 | 2166.486 | 2166.486 | 2166.486 | 2166.489 | 2166.665 | 2192.277 | 2166.486 | 2166.486 | 2166.486 | 2166.55 | 2169.83 | 2166.486 | 2166.486 | 2166.486 | 2166.486 | 2166.651 | 2196.033
646.948 | 2202.817 | 2166.372 | 2166.372 | 2166.372 | 2166.372 | 2166.376 | 2166.585 | 2192.995 | 2166.372 | 2166.372 | 2166.372 | 2166.452 | 2170.003 | 2166.372 | 2166.372 | 2166.372 | 2166.372 | 2166.59 | 2197.141
646.898 | 2196.526 | 2166.277 | 2166.277 | 2166.277 | 2166.277 | 2166.283 | 2166.531 | 2193.701 | 2166.277 | 2166.277 | 2166.278 | 2166.375 | 2170.198 | 2166.277 | 2166.277 | 2166.277 | 2166.277 | 2166.563 | 2198.264
646.848 | 2212.911 | 2166.132 | 2166.132 | 2166.132 | 2166.132 | 2166.138 | 2166.432 | 2194.319 | 2166.132 | 2166.132 | 2166.132 | 2166.252 | 2170.344 | 2166.132 | 2166.132 | 2166.132 | 2166.132 | 2166.503 | 2199.331
646.798 | 2202.817 | 2166.017 | 2166.017 | 2166.017 | 2166.017 | 2166.025 | 2166.372 | 2194.927 | 2166.017 | 2166.017 | 2166.017 | 2166.164 | 2170.517 | 2166.017 | 2166.017 | 2166.017 | 2166.017 | 2166.498 | 2200.419
646.748 | 2203.615 | 2165.899 | 2165.899 | 2165.899 | 2165.899 | 2165.909 | 2166.317 | 2195.484 | 2165.899 | 2165.899 | 2165.899 | 2166.078 | 2170.68 | 2165.899 | 2165.899 | 2165.899 | 2165.899 | 2166.519 | 2201.495
646.698 | 2193.427 | 2165.811 | 2165.811 | 2165.811 | 2165.812 | 2165.825 | 2166.304 | 2196.021 | 2165.811 | 2165.811 | 2165.812 | 2166.029 | 2170.864 | 2165.811 | 2165.811 | 2165.811 | 2165.812 | 2166.605 | 2202.592
646.648 | 2186.995 | 2165.744 | 2165.744 | 2165.744 | 2165.744 | 2165.76 | 2166.322 | 2196.522 | 2165.744 | 2165.744 | 2165.744 | 2166.007 | 2171.051 | 2165.744 | 2165.744 | 2165.744 | 2165.744 | 2166.755 | 2203.7
646.598 | 2199.014 | 2165.639 | 2165.639 | 2165.639 | 2165.639 | 2165.659 | 2166.315 | 2196.925 | 2165.639 | 2165.639 | 2165.639 | 2165.957 | 2171.181 | 2165.639 | 2165.639 | 2165.639 | 2165.639 | 2166.92 | 2204.765
646.548 | 2211.596 | 2165.494 | 2165.494 | 2165.494 | 2165.495 | 2165.52 | 2166.284 | 2197.225 | 2165.494 | 2165.494 | 2165.495 | 2165.876 | 2171.248 | 2165.494 | 2165.494 | 2165.494 | 2165.495 | 2167.108 | 2205.792
646.498 | 2203.568 | 2165.374 | 2165.374 | 2165.374 | 2165.375 | 2165.405 | 2166.293 | 2197.483 | 2165.374 | 2165.374 | 2165.375 | 2165.831 | 2171.311 | 2165.374 | 2165.374 | 2165.374 | 2165.375 | 2167.395 | 2206.852
646.448 | 2218.592 | 2165.207 | 2165.207 | 2165.207 | 2165.208 | 2165.246 | 2166.274 | 2197.623 | 2165.207 | 2165.207 | 2165.209 | 2165.752 | 2171.296 | 2165.207 | 2165.207 | 2165.207 | 2165.208 | 2167.724 | 2207.884
646.398 | 2208.169 | 2165.071 | 2165.071 | 2165.071 | 2165.073 | 2165.119 | 2166.307 | 2197.722 | 2165.071 | 2165.071 | 2165.074 | 2165.719 | 2171.277 | 2165.071 | 2165.071 | 2165.071 | 2165.074 | 2168.189 | 2208.982
646.348 | 2228.404 | 2164.873 | 2164.873 | 2164.873 | 2164.875 | 2164.932 | 2166.301 | 2197.685 | 2164.873 | 2164.873 | 2164.876 | 2165.64 | 2171.158 | 2164.873 | 2164.873 | 2164.873 | 2164.876 | 2168.711 | 2210.069
646.298 | 2232.394 | 2164.661 | 2164.661 | 2164.661 | 2164.664 | 2164.733 | 2166.307 | 2197.558 | 2164.661 | 2164.661 | 2164.666 | 2165.565 | 2170.987 | 2164.661 | 2164.661 | 2164.661 | 2164.666 | 2169.361 | 2211.214
646.248 | 2217.23 | 2164.496 | 2164.496 | 2164.496 | 2164.499 | 2164.584 | 2166.386 | 2197.401 | 2164.496 | 2164.496 | 2164.501 | 2165.558 | 2170.822 | 2164.496 | 2164.496 | 2164.496 | 2164.502 | 2170.216 | 2212.502
646.198 | 2211.455 | 2164.347 | 2164.347 | 2164.347 | 2164.351 | 2164.454 | 2166.514 | 2197.185 | 2164.347 | 2164.347 | 2164.355 | 2165.59 | 2170.634 | 2164.347 | 2164.347 | 2164.347 | 2164.356 | 2171.269 | 2213.93
646.148 | 2213.991 | 2164.19 | 2164.19 | 2164.19 | 2164.195 | 2164.321 | 2166.667 | 2196.885 | 2164.19 | 2164.19 | 2164.2 | 2165.639 | 2170.399 | 2164.19 | 2164.19 | 2164.19 | 2164.203 | 2172.516 | 2215.502
646.098 | 2226.854 | 2163.993 | 2163.993 | 2163.993 | 2163.999 | 2164.151 | 2166.817 | 2196.47 | 2163.993 | 2163.993 | 2164.006 | 2165.676 | 2170.086 | 2163.993 | 2163.993 | 2163.993 | 2164.011 | 2173.948 | 2217.218
646.048 | 2230.892 | 2163.783 | 2163.783 | 2163.783 | 2163.79 | 2163.974 | 2166.993 | 2195.968 | 2163.783 | 2163.783 | 2163.799 | 2165.729 | 2169.725 | 2163.783 | 2163.783 | 2163.783 | 2163.808 | 2175.614 | 2219.138
645.998 | 2225.587 | 2163.588 | 2163.588 | 2163.588 | 2163.597 | 2163.818 | 2167.227 | 2195.412 | 2163.588 | 2163.588 | 2163.609 | 2165.831 | 2169.348 | 2163.588 | 2163.588 | 2163.588 | 2163.623 | 2177.562 | 2221.324
645.948 | 2218.263 | 2163.415 | 2163.415 | 2163.415 | 2163.427 | 2163.692 | 2167.53 | 2194.81 | 2163.415 | 2163.415 | 2163.441 | 2165.989 | 2168.964 | 2163.415 | 2163.415 | 2163.415 | 2163.463 | 2179.816 | 2223.814
645.898 | 2236.62 | 2163.184 | 2163.184 | 2163.184 | 2163.199 | 2163.517 | 2167.824 | 2194.085 | 2163.184 | 2163.184 | 2163.218 | 2166.127 | 2168.499 | 2163.184 | 2163.184 | 2163.184 | 2163.25 | 2182.312 | 2226.558
645.848 | 2263.521 | 2162.87 | 2162.87 | 2162.87 | 2162.889 | 2163.269 | 2168.088 | 2193.216 | 2162.87 | 2162.87 | 2162.913 | 2166.22 | 2167.93 | 2162.87 | 2162.87 | 2162.87 | 2162.96 | 2185.031 | 2229.554
645.798 | 2253.427 | 2162.586 | 2162.586 | 2162.586 | 2162.609 | 2163.062 | 2168.436 | 2192.32 | 2162.586 | 2162.586 | 2162.64 | 2166.383 | 2167.376 | 2162.586 | 2162.586 | 2162.586 | 2162.708 | 2188.089 | 2232.936
645.748 | 2239.437 | 2162.344 | 2162.344 | 2162.344 | 2162.373 | 2162.911 | 2168.884 | 2191.414 | 2162.344 | 2162.344 | 2162.413 | 2166.63 | 2166.853 | 2162.344 | 2162.344 | 2162.344 | 2162.508 | 2191.492 | 2236.728
645.698 | 2231.033 | 2162.127 | 2162.127 | 2162.127 | 2162.163 | 2162.801 | 2169.418 | 2190.485 | 2162.127 | 2162.127 | 2162.213 | 2166.944 | 2166.347 | 2162.127 | 2162.127 | 2162.127 | 2162.347 | 2195.207 | 2240.913
645.648 | 2236.761 | 2161.891 | 2161.891 | 2161.891 | 2161.936 | 2162.691 | 2169.995 | 2189.494 | 2161.891 | 2161.891 | 2161.999 | 2167.282 | 2165.821 | 2161.891 | 2161.891 | 2161.892 | 2162.185 | 2199.164 | 2245.44
645.598 | 2258.31 | 2161.588 | 2161.588 | 2161.589 | 2161.644 | 2162.533 | 2170.57 | 2188.399 | 2161.588 | 2161.589 | 2161.723 | 2167.594 | 2165.227 | 2161.588 | 2161.588 | 2161.589 | 2161.978 | 2203.272 | 2250.237
645.548 | 2254.178 | 2161.297 | 2161.297 | 2161.297 | 2161.365 | 2162.412 | 2171.22 | 2187.282 | 2161.297 | 2161.297 | 2161.465 | 2167.957 | 2164.65 | 2161.297 | 2161.297 | 2161.298 | 2161.811 | 2207.559 | 2255.349
645.498 | 2249.671 | 2161.018 | 2161.018 | 2161.019 | 2161.103 | 2162.33 | 2171.949 | 2186.15 | 2161.018 | 2161.019 | 2161.226 | 2168.37 | 2164.092 | 2161.018 | 2161.018 | 2161.02 | 2161.694 | 2211.958 | 2260.728
645.448 | 2259.202 | 2160.709 | 2160.709 | 2160.71 | 2160.813 | 2162.248 | 2172.712 | 2184.965 | 2160.709 | 2160.71 | 2160.966 | 2168.785 | 2163.513 | 2160.709 | 2160.709 | 2160.712 | 2161.591 | 2216.346 | 2266.269
645.398 | 2276.197 | 2160.347 | 2160.347 | 2160.348 | 2160.474 | 2162.147 | 2173.485 | 2183.71 | 2160.347 | 2160.348 | 2160.663 | 2169.175 | 2162.892 | 2160.347 | 2160.347 | 2160.35 | 2161.491 | 2220.608 | 2271.876
645.348 | 2276.479 | 2159.982 | 2159.982 | 2159.984 | 2160.137 | 2162.084 | 2174.316 | 2182.439 | 2159.982 | 2159.984 | 2160.37 | 2169.584 | 2162.281 | 2159.982 | 2159.982 | 2159.987 | 2161.459 | 2224.695 | 2277.518
645.298 | 2269.202 | 2159.638 | 2159.639 | 2159.641 | 2159.828 | 2162.086 | 2175.227 | 2181.181 | 2159.638 | 2159.641 | 2160.112 | 2170.029 | 2161.706 | 2159.638 | 2159.638 | 2159.646 | 2161.534 | 2228.523 | 2283.13
645.248 | 2278.357 | 2159.265 | 2159.265 | 2159.269 | 2159.496 | 2162.107 | 2176.161 | 2179.89 | 2159.265 | 2159.269 | 2159.842 | 2170.451 | 2161.117 | 2159.265 | 2159.265 | 2159.276 | 2161.685 | 2231.932 | 2288.574
645.198 | 2267.23 | 2158.925 | 2158.925 | 2158.93 | 2159.204 | 2162.217 | 2177.175 | 2178.633 | 2158.925 | 2158.93 | 2159.625 | 2170.902 | 2160.576 | 2158.925 | 2158.925 | 2158.94 | 2161.997 | 2234.88 | 2293.828
645.148 | 2293.991 | 2158.502 | 2158.502 | 2158.507 | 2158.839 | 2162.304 | 2178.146 | 2177.296 | 2158.502 | 2158.508 | 2159.347 | 2171.255 | 2159.966 | 2158.502 | 2158.502 | 2158.522 | 2162.378 | 2237.153 | 2298.703
645.098 | 2285.493 | 2158.103 | 2158.103 | 2158.109 | 2158.51 | 2162.483 | 2179.173 | 2175.993 | 2158.103 | 2158.111 | 2159.12 | 2171.607 | 2159.397 | 2158.103 | 2158.103 | 2158.131 | 2162.969 | 2238.776 | 2303.251
645.048 | 2276.338 | 2157.73 | 2157.73 | 2157.739 | 2158.22 | 2162.764 | 2180.249 | 2174.728 | 2157.73 | 2157.741 | 2158.951 | 2171.948 | 2158.869 | 2157.73 | 2157.73 | 2157.77 | 2163.804 | 2239.686 | 2307.437
644.998 | 2284.46 | 2157.332 | 2157.332 | 2157.342 | 2157.92 | 2163.101 | 2181.31 | 2173.451 | 2157.332 | 2157.346 | 2158.79 | 2172.214 | 2158.33 | 2157.332 | 2157.332 | 2157.387 | 2164.87 | 2239.789 | 2311.202
644.948 | 2285.164 | 2156.929 | 2156.929 | 2156.943 | 2157.634 | 2163.524 | 2182.366 | 2172.189 | 2156.929 | 2156.948 | 2158.666 | 2172.415 | 2157.8 | 2156.929 | 2156.93 | 2157.005 | 2166.232 | 2239.09 | 2314.59
644.898 | 2307.746 | 2156.456 | 2156.456 | 2156.473 | 2157.298 | 2163.974 | 2183.336 | 2170.875 | 2156.456 | 2156.48 | 2158.516 | 2172.472 | 2157.213 | 2156.456 | 2156.456 | 2156.56 | 2167.87 | 2237.531 | 2317.585
644.848 | 2309.718 | 2155.975 | 2155.975 | 2155.996 | 2156.978 | 2164.522 | 2184.27 | 2169.576 | 2155.975 | 2156.006 | 2158.41 | 2172.439 | 2156.631 | 2155.975 | 2155.975 | 2156.117 | 2169.9 | 2235.213 | 2320.335
644.798 | 2322.394 | 2155.453 | 2155.453 | 2155.48 | 2156.645 | 2165.144 | 2185.119 | 2168.26 | 2155.453 | 2155.493 | 2158.32 | 2172.273 | 2156.019 | 2155.453 | 2155.454 | 2155.646 | 2172.342 | 2232.161 | 2322.919
644.748 | 2319.577 | 2154.938 | 2154.939 | 2154.972 | 2156.351 | 2165.896 | 2185.917 | 2166.977 | 2154.938 | 2154.989 | 2158.302 | 2172.015 | 2155.424 | 2154.938 | 2154.939 | 2155.199 | 2175.3 | 2228.501 | 2325.523
644.698 | 2323.991 | 2154.408 | 2154.408 | 2154.45 | 2156.078 | 2166.763 | 2186.624 | 2165.705 | 2154.408 | 2154.473 | 2158.338 | 2171.637 | 2154.824 | 2154.408 | 2154.409 | 2154.758 | 2178.812 | 2224.305 | 2328.282
644.648 | 2338.075 | 2153.832 | 2153.833 | 2153.884 | 2155.802 | 2167.725 | 2187.196 | 2164.416 | 2153.832 | 2153.915 | 2158.408 | 2171.105 | 2154.187 | 2153.832 | 2153.834 | 2154.299 | 2182.904 | 2219.648 | 2331.336
644.598 | 2343.756 | 2153.237 | 2153.238 | 2153.302 | 2155.554 | 2168.814 | 2187.644 | 2163.136 | 2153.237 | 2153.342 | 2158.543 | 2170.445 | 2153.538 | 2153.237 | 2153.24 | 2153.856 | 2187.658 | 2214.663 | 2334.888
644.548 | 2338.545 | 2152.656 | 2152.657 | 2152.736 | 2155.375 | 2170.072 | 2187.987 | 2161.899 | 2152.656 | 2152.788 | 2158.785 | 2169.691 | 2152.911 | 2152.656 | 2152.661 | 2153.473 | 2193.155 | 2209.491 | 2339.149
644.498 | 2351.549 | 2152.033 | 2152.035 | 2152.131 | 2155.214 | 2171.448 | 2188.156 | 2160.65 | 2152.033 | 2152.199 | 2159.084 | 2168.791 | 2152.248 | 2152.033 | 2152.039 | 2153.105 | 2199.38 | 2204.181 | 2344.23
644.448 | 2367.559 | 2151.359 | 2151.361 | 2151.479 | 2155.072 | 2172.939 | 2188.13 | 2159.379 | 2151.359 | 2151.566 | 2159.438 | 2167.742 | 2151.539 | 2151.359 | 2151.368 | 2152.758 | 2206.354 | 2198.816 | 2350.276
644.398 | 2365.681 | 2150.688 | 2150.69 | 2150.836 | 2155.011 | 2174.603 | 2187.955 | 2158.141 | 2150.688 | 2150.946 | 2159.908 | 2166.607 | 2150.839 | 2150.688 | 2150.7 | 2152.504 | 2214.143 | 2193.534 | 2357.476
644.348 | 2381.315 | 2149.966 | 2149.969 | 2150.147 | 2154.987 | 2176.39 | 2187.569 | 2156.881 | 2149.967 | 2150.287 | 2160.446 | 2165.339 | 2150.092 | 2149.966 | 2149.984 | 2152.31 | 2222.686 | 2188.353 | 2365.88
644.298 | 2387.277 | 2149.224 | 2149.228 | 2149.445 | 2155.039 | 2178.329 | 2186.997 | 2155.63 | 2149.225 | 2149.621 | 2161.085 | 2163.981 | 2149.329 | 2149.224 | 2149.249 | 2152.233 | 2231.982 | 2183.358 | 2375.592
644.248 | 2394.131 | 2148.458 | 2148.463 | 2148.727 | 2155.175 | 2180.418 | 2186.234 | 2154.384 | 2148.459 | 2148.948 | 2161.825 | 2162.54 | 2148.545 | 2148.459 | 2148.493 | 2152.299 | 2241.967 | 2178.59 | 2386.65
644.198 | 2437.981 | 2147.555 | 2147.561 | 2147.881 | 2155.294 | 2182.537 | 2185.165 | 2153.028 | 2147.556 | 2148.157 | 2162.553 | 2160.915 | 2147.626 | 2147.555 | 2147.602 | 2152.43 | 2252.436 | 2173.965 | 2398.938
644.148 | 2432.629 | 2146.665 | 2146.673 | 2147.06 | 2155.558 | 2184.833 | 2183.945 | 2151.712 | 2146.666 | 2147.402 | 2163.419 | 2159.267 | 2146.724 | 2146.665 | 2146.73 | 2152.818 | 2263.413 | 2169.654 | 2412.566
644.098 | 2438.498 | 2145.754 | 2145.764 | 2146.231 | 2155.947 | 2187.261 | 2182.543 | 2150.401 | 2145.756 | 2146.653 | 2164.386 | 2157.576 | 2145.802 | 2145.755 | 2145.844 | 2153.478 | 2274.702 | 2165.631 | 2427.419
644.048 | 2453.474 | 2144.794 | 2144.807 | 2145.368 | 2156.445 | 2189.781 | 2180.938 | 2149.067 | 2144.796 | 2145.886 | 2165.419 | 2155.823 | 2144.833 | 2144.795 | 2144.916 | 2154.435 | 2286.079 | 2161.867 | 2443.347
643.998 | 2458.732 | 2143.814 | 2143.831 | 2144.505 | 2157.096 | 2192.408 | 2179.171 | 2147.738 | 2143.818 | 2145.137 | 2166.538 | 2154.05 | 2143.846 | 2143.816 | 2143.981 | 2155.78 | 2297.343 | 2158.384 | 2460.224
643.948 | 2462.16 | 2142.821 | 2142.841 | 2143.648 | 2157.921 | 2195.129 | 2177.258 | 2146.418 | 2142.826 | 2144.417 | 2167.737 | 2152.27 | 2142.847 | 2142.823 | 2143.045 | 2157.587 | 2308.243 | 2155.177 | 2477.87
643.898 | 2484.601 | 2141.756 | 2141.781 | 2142.745 | 2158.876 | 2197.861 | 2175.153 | 2145.048 | 2141.761 | 2143.675 | 2168.94 | 2150.434 | 2141.777 | 2141.759 | 2142.056 | 2159.874 | 2318.446 | 2152.168 | 2496.018
643.848 | 2502.019 | 2140.633 | 2140.665 | 2141.812 | 2159.991 | 2200.595 | 2172.886 | 2143.643 | 2140.64 | 2142.931 | 2170.143 | 2148.564 | 2140.65 | 2140.637 | 2141.034 | 2162.736 | 2327.681 | 2149.355 | 2514.469
643.798 | 2518.216 | 2139.457 | 2139.496 | 2140.86 | 2161.285 | 2203.304 | 2170.474 | 2142.204 | 2139.466 | 2142.2 | 2171.326 | 2146.67 | 2139.47 | 2139.463 | 2139.989 | 2166.264 | 2335.671 | 2146.719 | 2533.009
643.748 | 2538.638 | 2138.214 | 2138.263 | 2139.879 | 2162.757 | 2205.944 | 2167.921 | 2140.718 | 2138.226 | 2141.475 | 2172.45 | 2144.743 | 2138.225 | 2138.223 | 2138.916 | 2170.535 | 2342.135 | 2144.224 | 2551.425
643.698 | 2564.319 | 2136.888 | 2136.948 | 2138.858 | 2164.407 | 2208.462 | 2165.225 | 2139.168 | 2136.903 | 2140.752 | 2173.468 | 2142.77 | 2136.896 | 2136.9 | 2137.81 | 2175.625 | 2346.825 | 2141.833 | 2569.532
643.648 | 2588.779 | 2135.482 | 2135.557 | 2137.808 | 2166.25 | 2210.824 | 2162.406 | 2137.555 | 2135.502 | 2140.042 | 2174.351 | 2140.758 | 2135.489 | 2135.5 | 2136.686 | 2181.629 | 2349.553 | 2139.528 | 2587.2
643.598 | 2585.164 | 2134.083 | 2134.175 | 2136.822 | 2168.383 | 2213.076 | 2159.564 | 2135.964 | 2134.109 | 2139.445 | 2175.151 | 2138.794 | 2134.089 | 2134.108 | 2135.645 | 2188.719 | 2350.272 | 2137.374 | 2604.437
643.548 | 2610.188 | 2132.603 | 2132.716 | 2135.819 | 2170.727 | 2215.09 | 2156.626 | 2134.308 | 2132.635 | 2138.883 | 2175.745 | 2136.79 | 2132.607 | 2132.637 | 2134.619 | 2196.886 | 2348.823 | 2135.264 | 2621.129
643.498 | 2613.521 | 2131.108 | 2131.246 | 2134.875 | 2173.358 | 2216.89 | 2153.671 | 2132.651 | 2131.148 | 2138.435 | 2176.162 | 2134.814 | 2131.111 | 2131.155 | 2133.695 | 2206.262 | 2345.273 | 2133.247 | 2637.378
643.448 | 2642.958 | 2129.517 | 2129.685 | 2133.919 | 2176.198 | 2218.356 | 2150.631 | 2130.912 | 2129.568 | 2138.034 | 2176.289 | 2132.783 | 2129.519 | 2129.582 | 2132.82 | 2216.811 | 2339.608 | 2131.227 | 2653.191
643.398 | 2660.563 | 2127.867 | 2128.072 | 2132.997 | 2179.286 | 2219.482 | 2147.554 | 2129.126 | 2127.931 | 2137.729 | 2176.128 | 2130.734 | 2127.869 | 2127.957 | 2132.059 | 2228.589 | 2331.998 | 2129.227 | 2668.736
643.348 | 2673.427 | 2126.172 | 2126.422 | 2132.135 | 2182.634 | 2220.248 | 2144.464 | 2127.307 | 2126.253 | 2137.546 | 2175.664 | 2128.678 | 2126.174 | 2126.294 | 2131.464 | 2241.601 | 2322.643 | 2127.247 | 2684.194
643.298 | 2696.385 | 2124.401 | 2124.704 | 2131.315 | 2186.203 | 2220.585 | 2141.337 | 2125.423 | 2124.502 | 2137.466 | 2174.841 | 2126.583 | 2124.402 | 2124.567 | 2131.044 | 2255.763 | 2311.748 | 2125.246 | 2699.715
643.248 | 2697.089 | 2122.622 | 2122.989 | 2130.617 | 2190.053 | 2220.534 | 2138.25 | 2123.541 | 2122.748 | 2137.571 | 2173.708 | 2124.515 | 2122.623 | 2122.847 | 2130.914 | 2271.049 | 2299.644 | 2123.284 | 2715.548
643.198 | 2742.254 | 2120.699 | 2121.141 | 2129.92 | 2194.028 | 2219.931 | 2135.071 | 2121.524 | 2120.855 | 2137.731 | 2172.114 | 2122.334 | 2120.7 | 2121 | 2130.989 | 2287.177 | 2286.475 | 2121.213 | 2731.716
643.148 | 2765.915 | 2118.697 | 2119.229 | 2129.304 | 2198.175 | 2218.823 | 2131.87 | 2119.437 | 2118.889 | 2138.024 | 2170.116 | 2120.103 | 2118.698 | 2119.098 | 2131.396 | 2304.012 | 2272.594 | 2119.094 | 2748.407
643.098 | 2783.427 | 2116.635 | 2117.273 | 2128.803 | 2202.484 | 2217.214 | 2128.671 | 2117.297 | 2116.871 | 2138.472 | 2167.735 | 2117.84 | 2116.635 | 2117.167 | 2132.216 | 2321.315 | 2258.295 | 2116.94 | 2765.711
643.048 | 2788.498 | 2114.55 | 2115.315 | 2128.474 | 2206.96 | 2215.137 | 2125.513 | 2115.142 | 2114.84 | 2139.12 | 2165.015 | 2115.58 | 2114.551 | 2115.253 | 2133.559 | 2338.812 | 2243.874 | 2114.784 | 2783.673
642.998 | 2784.272 | 2112.473 | 2113.386 | 2128.362 | 2211.592 | 2212.619 | 2122.426 | 2113.001 | 2112.826 | 2139.994 | 2161.998 | 2113.348 | 2112.473 | 2113.394 | 2135.527 | 2356.168 | 2229.589 | 2112.65 | 2802.265
642.948 | 2822.535 | 2110.27 | 2111.359 | 2128.354 | 2216.203 | 2209.536 | 2119.28 | 2110.742 | 2110.701 | 2140.962 | 2158.573 | 2111.012 | 2110.271 | 2111.474 | 2138.067 | 2372.845 | 2215.507 | 2110.405 | 2821.233
642.898 | 2840.751 | 2108.005 | 2109.299 | 2128.53 | 2220.802 | 2205.963 | 2116.136 | 2108.426 | 2108.528 | 2142.077 | 2154.826 | 2108.632 | 2108.006 | 2109.567 | 2141.319 | 2388.467 | 2201.852 | 2108.107 | 2840.455
642.848 | 2850.329 | 2105.704 | 2107.237 | 2128.936 | 2225.36 | 2201.947 | 2113.019 | 2106.078 | 2106.335 | 2143.352 | 2150.814 | 2106.231 | 2105.704 | 2107.72 | 2145.39 | 2402.606 | 2188.78 | 2105.78 | 2859.728
642.798 | 2877.934 | 2103.31 | 2105.123 | 2129.534 | 2229.757 | 2197.456 | 2109.873 | 2103.642 | 2104.07 | 2144.713 | 2146.513 | 2103.752 | 2103.311 | 2105.898 | 2150.297 | 2414.761 | 2176.325 | 2103.367 | 2878.735
642.748 | 2898.122 | 2100.847 | 2102.985 | 2130.366 | 2233.95 | 2192.543 | 2106.717 | 2101.142 | 2101.759 | 2146.157 | 2141.98 | 2101.216 | 2100.847 | 2104.15 | 2156.131 | 2424.532 | 2164.573 | 2100.889 | 2897.228
642.698 | 2918.92 | 2098.313 | 2100.828 | 2131.446 | 2237.866 | 2187.24 | 2103.548 | 2098.573 | 2099.402 | 2147.653 | 2137.25 | 2098.619 | 2098.313 | 2102.505 | 2162.945 | 2431.546 | 2153.553 | 2098.343 | 2914.942
642.648 | 2933.709 | 2095.724 | 2098.675 | 2132.81 | 2241.451 | 2181.604 | 2100.381 | 2095.955 | 2097.022 | 2149.18 | 2132.375 | 2095.979 | 2095.725 | 2101.016 | 2170.797 | 2435.519 | 2143.293 | 2095.747 | 2931.663
642.598 | 2940.188 | 2093.109 | 2096.562 | 2134.498 | 2244.658 | 2175.699 | 2097.239 | 2093.312 | 2094.648 | 2150.722 | 2127.417 | 2093.318 | 2093.109 | 2099.751 | 2179.73 | 2436.265 | 2133.804 | 2093.125 | 2947.227
642.548 | 2955.634 | 2090.437 | 2094.468 | 2136.494 | 2247.386 | 2169.539 | 2094.09 | 2090.617 | 2092.256 | 2152.201 | 2122.379 | 2090.61 | 2090.437 | 2098.728 | 2189.706 | 2433.644 | 2125.032 | 2090.449 | 2961.479
642.498 | 2959.671 | 2087.745 | 2092.438 | 2138.846 | 2249.599 | 2163.199 | 2090.967 | 2087.903 | 2089.887 | 2153.598 | 2117.327 | 2087.887 | 2087.745 | 2098.035 | 2200.716 | 2427.69 | 2116.97 | 2087.753 | 2974.385
642.448 | 2983.333 | 2084.972 | 2090.421 | 2141.498 | 2251.172 | 2156.662 | 2087.806 | 2085.111 | 2087.484 | 2154.793 | 2112.226 | 2085.088 | 2084.972 | 2097.671 | 2212.619 | 2418.451 | 2109.509 | 2084.978 | 2985.883
642.398 | 3000.845 | 2082.136 | 2088.448 | 2144.473 | 2252.062 | 2149.984 | 2084.623 | 2082.259 | 2085.072 | 2155.745 | 2107.12 | 2082.23 | 2082.136 | 2097.718 | 2225.307 | 2406.153 | 2102.613 | 2082.141 | 2996.041
642.348 | 3002.958 | 2079.286 | 2086.577 | 2147.818 | 2252.263 | 2143.251 | 2081.461 | 2079.393 | 2082.703 | 2156.438 | 2102.075 | 2079.362 | 2079.286 | 2098.294 | 2238.656 | 2391.145 | 2096.272 | 2079.289 | 3005
642.298 | 3018.075 | 2076.38 | 2084.781 | 2151.487 | 2251.69 | 2136.459 | 2078.278 | 2076.474 | 2080.343 | 2156.768 | 2097.067 | 2076.441 | 2076.38 | 2099.434 | 2252.405 | 2373.756 | 2090.388 | 2076.382 | 3012.837
642.248 | 3038.638 | 2073.402 | 2083.056 | 2155.451 | 2250.291 | 2129.624 | 2075.054 | 2073.484 | 2077.979 | 2156.66 | 2092.093 | 2073.451 | 2073.402 | 2101.198 | 2266.267 | 2354.388 | 2084.887 | 2073.403 | 3019.662
642.198 | 3032.676 | 2070.433 | 2081.497 | 2159.774 | 2248.124 | 2122.855 | 2071.867 | 2070.505 | 2075.699 | 2156.14 | 2087.243 | 2070.473 | 2070.433 | 2103.747 | 2280.011 | 2333.57 | 2079.795 | 2070.434 | 3025.672
642.148 | 3040.751 | 2067.43 | 2080.078 | 2164.389 | 2245.133 | 2116.136 | 2068.672 | 2067.493 | 2073.465 | 2155.114 | 2082.48 | 2067.462 | 2067.43 | 2107.116 | 2293.245 | 2311.712 | 2075.018 | 2067.431 | 3030.919
642.098 | 3023.709 | 2064.471 | 2078.889 | 2169.34 | 2241.397 | 2109.567 | 2065.543 | 2064.526 | 2071.359 | 2153.62 | 2077.886 | 2064.497 | 2064.471 | 2111.458 | 2305.668 | 2289.33 | 2070.586 | 2064.472 | 3035.538
642.048 | 3046.197 | 2061.434 | 2077.826 | 2174.469 | 2236.804 | 2103.045 | 2062.357 | 2061.482 | 2069.262 | 2151.505 | 2073.339 | 2061.454 | 2061.434 | 2116.718 | 2316.77 | 2266.71 | 2066.334 | 2061.434 | 3039.43
641.998 | 3047.277 | 2058.384 | 2076.969 | 2179.793 | 2231.444 | 2096.652 | 2059.177 | 2058.426 | 2067.243 | 2148.815 | 2068.904 | 2058.4 | 2058.384 | 2123.017 | 2326.232 | 2244.283 | 2062.288 | 2058.385 | 3042.646
641.948 | 3041.737 | 2055.343 | 2076.356 | 2185.278 | 2225.371 | 2090.42 | 2056.022 | 2055.379 | 2065.326 | 2145.562 | 2064.6 | 2055.355 | 2055.343 | 2130.415 | 2333.711 | 2222.384 | 2058.436 | 2055.343 | 3045.162
641.898 | 3047.7 | 2052.273 | 2075.968 | 2190.826 | 2218.596 | 2084.322 | 2052.854 | 2052.304 | 2063.475 | 2141.715 | 2060.386 | 2052.283 | 2052.273 | 2138.894 | 2338.854 | 2201.237 | 2054.71 | 2052.273 | 3046.875
641.848 | 3045.822 | 2049.2 | 2075.843 | 2196.393 | 2211.196 | 2078.39 | 2049.695 | 2049.227 | 2061.715 | 2137.316 | 2056.281 | 2049.208 | 2049.2 | 2148.469 | 2341.424 | 2181.066 | 2051.11 | 2049.2 | 3047.729
641.798 | 3051.08 | 2046.102 | 2075.975 | 2201.88 | 2203.208 | 2072.605 | 2046.523 | 2046.125 | 2060.019 | 2132.37 | 2052.257 | 2046.108 | 2046.102 | 2159.073 | 2341.216 | 2161.998 | 2047.59 | 2046.102 | 3047.621
641.748 | 3030.892 | 2043.057 | 2076.455 | 2207.282 | 2194.777 | 2067.046 | 2043.413 | 2043.077 | 2058.462 | 2126.995 | 2048.386 | 2043.061 | 2043.057 | 2170.704 | 2338.215 | 2144.209 | 2044.21 | 2043.057 | 3046.556
641.698 | 3047.606 | 2039.951 | 2077.183 | 2212.401 | 2185.861 | 2061.599 | 2040.252 | 2039.968 | 2056.924 | 2121.123 | 2044.547 | 2039.954 | 2039.951 | 2183.122 | 2332.303 | 2127.635 | 2040.839 | 2039.951 | 3044.353
641.648 | 3052.113 | 2036.821 | 2078.207 | 2217.182 | 2176.568 | 2056.3 | 2037.076 | 2036.836 | 2055.431 | 2114.847 | 2040.77 | 2036.824 | 2036.821 | 2196.192 | 2323.613 | 2112.327 | 2037.502 | 2036.821 | 3040.997
641.598 | 3042.676 | 2033.712 | 2079.576 | 2221.577 | 2167.015 | 2051.186 | 2033.926 | 2033.725 | 2054.016 | 2108.268 | 2037.092 | 2033.714 | 2033.712 | 2209.737 | 2312.367 | 2098.308 | 2034.231 | 2033.712 | 3036.483
641.548 | 3025.117 | 2030.647 | 2081.321 | 2225.519 | 2157.299 | 2046.278 | 2030.827 | 2030.658 | 2052.689 | 2101.474 | 2033.529 | 2030.649 | 2030.647 | 2223.512 | 2298.846 | 2085.559 | 2031.041 | 2030.647 | 3030.788
641.498 | 3023.568 | 2027.578 | 2083.395 | 2228.87 | 2147.442 | 2041.52 | 2027.729 | 2027.588 | 2051.382 | 2094.477 | 2030.026 | 2027.579 | 2027.578 | 2237.156 | 2283.321 | 2073.967 | 2027.875 | 2027.578 | 3023.812
641.448 | 3018.263 | 2024.516 | 2085.807 | 2231.556 | 2137.522 | 2036.916 | 2024.642 | 2024.524 | 2050.088 | 2087.351 | 2026.587 | 2024.517 | 2024.516 | 2250.33 | 2266.164 | 2063.464 | 2024.738 | 2024.516 | 3015.498
641.398 | 2997.934 | 2021.508 | 2088.596 | 2233.543 | 2127.649 | 2032.506 | 2021.613 | 2021.515 | 2048.83 | 2080.203 | 2023.254 | 2021.508 | 2021.508 | 2262.704 | 2247.806 | 2054.011 | 2021.673 | 2021.508 | 3005.809
641.348 | 3025.07 | 2018.407 | 2091.604 | 2234.614 | 2117.732 | 2028.134 | 2018.494 | 2018.413 | 2047.439 | 2072.941 | 2019.873 | 2018.407 | 2018.407 | 2273.743 | 2228.489 | 2045.369 | 2018.529 | 2018.407 | 2994.495
641.298 | 3009.155 | 2015.345 | 2094.947 | 2234.841 | 2107.957 | 2023.926 | 2015.418 | 2015.351 | 2046.02 | 2065.749 | 2016.573 | 2015.346 | 2015.345 | 2283.193 | 2208.724 | 2037.581 | 2015.436 | 2015.345 | 2981.569
641.248 | 2974.93 | 2012.381 | 2098.657 | 2234.232 | 2098.427 | 2019.928 | 2012.44 | 2012.385 | 2044.604 | 2058.728 | 2013.404 | 2012.381 | 2012.381 | 2290.749 | 2188.917 | 2030.61 | 2012.447 | 2012.381 | 2966.963
641.198 | 2956.901 | 2009.462 | 2102.655 | 2232.702 | 2089.132 | 2016.084 | 2009.512 | 2009.466 | 2043.115 | 2051.867 | 2010.312 | 2009.463 | 2009.462 | 2296.043 | 2169.335 | 2024.322 | 2009.511 | 2009.462 | 2950.506
641.148 | 2934.554 | 2006.604 | 2106.918 | 2230.242 | 2080.118 | 2012.398 | 2006.645 | 2006.608 | 2041.539 | 2045.212 | 2007.308 | 2006.605 | 2006.604 | 2298.828 | 2150.26 | 2018.648 | 2006.639 | 2006.604 | 2932.11
641.098 | 2929.765 | 2003.753 | 2111.35 | 2226.794 | 2071.359 | 2008.808 | 2003.786 | 2003.755 | 2039.8 | 2038.736 | 2004.333 | 2003.753 | 2003.753 | 2298.867 | 2131.861 | 2013.458 | 2003.778 | 2003.753 | 2911.652
641.048 | 2903.85 | 2000.972 | 2115.965 | 2222.431 | 2062.942 | 2005.372 | 2000.999 | 2000.975 | 2037.939 | 2032.523 | 2001.449 | 2000.972 | 2000.972 | 2296.13 | 2114.377 | 2008.749 | 2000.99 | 2000.972 | 2889.175
640.998 | 2886.009 | 1998.239 | 2120.683 | 2217.152 | 2054.859 | 2002.057 | 1998.261 | 1998.241 | 2035.914 | 2026.564 | 1998.629 | 1998.239 | 1998.239 | 2290.591 | 2097.91 | 2004.435 | 1998.252 | 1998.239 | 2864.684
640.948 | 2840.188 | 1995.638 | 2125.529 | 2211.083 | 2047.206 | 1998.944 | 1995.656 | 1995.64 | 2033.795 | 2020.954 | 1995.956 | 1995.638 | 1995.638 | 2282.43 | 2082.629 | 2000.548 | 1995.647 | 1995.638 | 2838.361
640.898 | 2813.756 | 1993.111 | 2130.374 | 2204.215 | 2039.932 | 1995.966 | 1993.126 | 1993.113 | 2031.514 | 2015.638 | 1993.37 | 1993.111 | 1993.111 | 2271.766 | 2068.519 | 1996.98 | 1993.118 | 1993.111 | 2810.296
640.848 | 2790.094 | 1990.65 | 2135.138 | 2196.603 | 2033.031 | 1993.108 | 1990.662 | 1990.651 | 2029.056 | 2010.609 | 1990.859 | 1990.65 | 1990.65 | 2258.849 | 2055.584 | 1993.681 | 1990.654 | 1990.65 | 2780.687
640.798 | 2759.906 | 1988.274 | 2139.765 | 2188.339 | 2026.52 | 1990.386 | 1988.284 | 1988.275 | 2026.442 | 2005.883 | 1988.443 | 1988.274 | 1988.274 | 2244.017 | 2043.827 | 1990.636 | 1988.277 | 1988.274 | 2749.804
640.748 | 2706.338 | 1986.057 | 2144.248 | 2179.578 | 2020.468 | 1987.866 | 1986.064 | 1986.057 | 2023.75 | 2001.527 | 1986.193 | 1986.057 | 1986.057 | 2227.705 | 2033.281 | 1987.887 | 1986.059 | 1986.057 | 2718.003
640.698 | 2670.047 | 1983.944 | 2148.456 | 2170.352 | 2014.815 | 1985.49 | 1983.951 | 1983.945 | 2020.936 | 1997.48 | 1984.053 | 1983.944 | 1983.944 | 2210.242 | 2023.839 | 1985.355 | 1983.946 | 1983.944 | 2685.528
640.648 | 2623.756 | 1981.968 | 2152.342 | 2160.783 | 2009.582 | 1983.286 | 1981.973 | 1981.969 | 2018.047 | 1993.764 | 1982.055 | 1981.968 | 1981.968 | 2192.05 | 2015.463 | 1983.049 | 1981.969 | 1981.968 | 2652.714
640.598 | 2601.174 | 1980.056 | 2155.755 | 2150.891 | 2004.686 | 1981.177 | 1980.06 | 1980.057 | 2015.028 | 1990.295 | 1980.125 | 1980.056 | 1980.056 | 2173.434 | 2008.009 | 1980.88 | 1980.057 | 1980.056 | 2619.779
640.548 | 2573.521 | 1978.224 | 2158.64 | 2140.782 | 2000.13 | 1979.174 | 1978.227 | 1978.224 | 2011.917 | 1987.075 | 1978.278 | 1978.224 | 1978.224 | 2154.761 | 2001.412 | 1978.848 | 1978.224 | 1978.224 | 2587.009
640.498 | 2536.667 | 1976.499 | 2160.959 | 2130.576 | 1995.929 | 1977.303 | 1976.502 | 1976.5 | 2008.768 | 1984.122 | 1976.542 | 1976.499 | 1976.499 | 2136.372 | 1995.622 | 1976.97 | 1976.499 | 1976.499 | 2554.674
640.448 | 2495.399 | 1974.897 | 2162.67 | 2120.371 | 1992.082 | 1975.575 | 1974.899 | 1974.897 | 2005.62 | 1981.436 | 1974.931 | 1974.897 | 1974.897 | 2118.553 | 1990.575 | 1975.25 | 1974.897 | 1974.897 | 2522.993
640.398 | 2478.357 | 1973.342 | 2163.647 | 2110.176 | 1988.501 | 1973.913 | 1973.344 | 1973.342 | 2002.425 | 1978.931 | 1973.369 | 1973.342 | 1973.342 | 2101.451 | 1986.122 | 1973.605 | 1973.342 | 1973.342 | 2492.061
640.348 | 2444.319 | 1971.888 | 2163.907 | 2100.116 | 1985.222 | 1972.367 | 1971.889 | 1971.888 | 1999.263 | 1976.646 | 1971.909 | 1971.888 | 1971.888 | 2085.293 | 1982.245 | 1972.083 | 1971.888 | 1971.888 | 2462.061
640.298 | 2424.413 | 1970.491 | 2163.38 | 2090.218 | 1982.188 | 1970.892 | 1970.492 | 1970.491 | 1996.116 | 1974.526 | 1970.507 | 1970.491 | 1970.491 | 2070.162 | 1978.837 | 1970.634 | 1970.491 | 1970.491 | 2433.045
640.248 | 2396.338 | 1969.176 | 2162.079 | 2080.566 | 1979.411 | 1969.511 | 1969.177 | 1969.176 | 1993.034 | 1972.585 | 1969.188 | 1969.176 | 1969.176 | 2056.167 | 1975.864 | 1969.281 | 1969.176 | 1969.176 | 2405.104
640.198 | 2360.986 | 1967.966 | 2160.024 | 2071.238 | 1976.897 | 1968.245 | 1967.967 | 1967.966 | 1990.061 | 1970.836 | 1967.976 | 1967.966 | 1967.966 | 2043.374 | 1973.295 | 1968.043 | 1967.966 | 1967.966 | 2378.296
640.148 | 2331.925 | 1966.842 | 2157.212 | 2062.259 | 1974.615 | 1967.074 | 1966.843 | 1966.842 | 1987.199 | 1969.25 | 1966.85 | 1966.842 | 1966.842 | 2031.777 | 1971.065 | 1966.898 | 1966.842 | 1966.842 | 2352.618
640.098 | 2324.131 | 1965.739 | 2153.601 | 2053.601 | 1972.485 | 1965.931 | 1965.74 | 1965.739 | 1984.4 | 1967.751 | 1965.745 | 1965.739 | 1965.739 | 2021.292 | 1969.066 | 1965.779 | 1965.739 | 1965.739 | 2328
640.048 | 2316.761 | 1964.656 | 2149.228 | 2045.294 | 1970.496 | 1964.814 | 1964.656 | 1964.656 | 1981.677 | 1966.33 | 1964.66 | 1964.656 | 1964.656 | 2011.88 | 1967.262 | 1964.684 | 1964.656 | 1964.656 | 2304.427
639.998 | 2286.854 | 1963.661 | 2144.21 | 2037.429 | 1968.704 | 1963.792 | 1963.661 | 1963.661 | 1979.113 | 1965.05 | 1963.664 | 1963.661 | 1963.661 | 2003.555 | 1965.692 | 1963.681 | 1963.661 | 1963.661 | 2281.944
639.948 | 2271.315 | 1962.711 | 2138.563 | 2029.98 | 1967.054 | 1962.819 | 1962.711 | 1962.711 | 1976.672 | 1963.859 | 1962.714 | 1962.711 | 1962.711 | 1996.206 | 1964.285 | 1962.726 | 1962.711 | 1962.711 | 2260.478
639.898 | 2256.667 | 1961.804 | 2132.347 | 2022.953 | 1965.534 | 1961.892 | 1961.804 | 1961.804 | 1974.359 | 1962.749 | 1961.806 | 1961.804 | 1961.804 | 1989.756 | 1963.017 | 1961.814 | 1961.804 | 1961.804 | 2239.995
639.848 | 2222.958 | 1960.998 | 2125.695 | 2016.413 | 1964.194 | 1961.07 | 1960.998 | 1960.998 | 1972.238 | 1961.774 | 1960.999 | 1960.998 | 1960.998 | 1984.185 | 1961.927 | 1961.005 | 1960.998 | 1960.998 | 2220.522
639.798 | 2218.592 | 1960.202 | 2118.593 | 2010.269 | 1962.934 | 1960.261 | 1960.202 | 1960.202 | 1970.222 | 1960.837 | 1960.203 | 1960.202 | 1960.202 | 1979.325 | 1960.911 | 1960.207 | 1960.202 | 1960.202 | 2201.94
639.748 | 2185.681 | 1959.506 | 2111.206 | 2004.605 | 1961.835 | 1959.554 | 1959.506 | 1959.506 | 1968.398 | 1960.023 | 1959.507 | 1959.506 | 1959.506 | 1975.184 | 1960.043 | 1959.51 | 1959.506 | 1959.506 | 2184.308
639.698 | 2178.028 | 1958.832 | 2103.537 | 1999.335 | 1960.811 | 1958.871 | 1958.832 | 1958.832 | 1966.689 | 1959.251 | 1958.832 | 1958.832 | 1958.832 | 1971.611 | 1959.237 | 1958.834 | 1958.832 | 1958.832 | 2167.523
639.648 | 2164.038 | 1958.199 | 2095.684 | 1994.47 | 1959.877 | 1958.23 | 1958.199 | 1958.199 | 1965.113 | 1958.538 | 1958.199 | 1958.199 | 1958.199 | 1968.556 | 1958.502 | 1958.2 | 1958.199 | 1958.199 | 2151.582
639.598 | 2155.07 | 1957.591 | 2087.708 | 1989.978 | 1959.011 | 1957.616 | 1957.591 | 1957.591 | 1963.65 | 1957.864 | 1957.591 | 1957.591 | 1957.591 | 1965.937 | 1957.817 | 1957.592 | 1957.591 | 1957.591 | 2136.448
639.548 | 2149.296 | 1956.999 | 2079.672 | 1985.837 | 1958.197 | 1957.02 | 1956.999 | 1956.999 | 1962.288 | 1957.219 | 1957 | 1956.999 | 1956.999 | 1963.687 | 1957.167 | 1957 | 1956.999 | 1956.999 | 2122.093
639.498 | 2132.066 | 1956.459 | 2071.679 | 1982.064 | 1957.467 | 1956.476 | 1956.459 | 1956.459 | 1961.057 | 1956.635 | 1956.459 | 1956.459 | 1956.459 | 1961.788 | 1956.583 | 1956.46 | 1956.459 | 1956.459 | 2108.535
639.448 | 2102.3 | 1956.009 | 2063.83 | 1978.68 | 1956.855 | 1956.022 | 1956.009 | 1956.009 | 1959.99 | 1956.149 | 1956.009 | 1956.009 | 1956.009 | 1960.232 | 1956.1 | 1956.009 | 1956.009 | 1956.009 | 2095.795
639.398 | 2090.329 | 1955.595 | 2056.128 | 1975.613 | 1956.303 | 1955.605 | 1955.595 | 1955.595 | 1959.028 | 1955.706 | 1955.595 | 1955.595 | 1955.595 | 1958.922 | 1955.661 | 1955.595 | 1955.595 | 1955.595 | 2083.803
639.348 | 2076.479 | 1955.221 | 2048.628 | 1972.849 | 1955.813 | 1955.23 | 1955.221 | 1955.221 | 1958.171 | 1955.31 | 1955.222 | 1955.221 | 1955.221 | 1957.828 | 1955.269 | 1955.222 | 1955.221 | 1955.221 | 2072.549
639.298 | 2053.427 | 1954.918 | 2041.402 | 1970.399 | 1955.411 | 1954.925 | 1954.918 | 1954.918 | 1957.443 | 1954.988 | 1954.918 | 1954.918 | 1954.918 | 1956.95 | 1954.953 | 1954.919 | 1954.918 | 1954.918 | 2062.042
639.248 | 2044.789 | 1954.641 | 2034.442 | 1968.199 | 1955.051 | 1954.646 | 1954.641 | 1954.641 | 1956.793 | 1954.696 | 1954.641 | 1954.641 | 1954.641 | 1956.215 | 1954.666 | 1954.641 | 1954.641 | 1954.641 | 2052.221
639.198 | 2042.958 | 1954.369 | 2027.757 | 1966.211 | 1954.708 | 1954.373 | 1954.369 | 1954.369 | 1956.197 | 1954.411 | 1954.369 | 1954.369 | 1954.369 | 1955.581 | 1954.386 | 1954.369 | 1954.369 | 1954.369 | 2043.045
639.148 | 2027.746 | 1954.142 | 2021.412 | 1964.459 | 1954.423 | 1954.145 | 1954.142 | 1954.142 | 1955.689 | 1954.175 | 1954.142 | 1954.142 | 1954.142 | 1955.072 | 1954.155 | 1954.142 | 1954.142 | 1954.142 | 2034.536
639.098 | 2033.427 | 1953.897 | 2015.36 | 1962.862 | 1954.129 | 1953.9 | 1953.897 | 1953.897 | 1955.202 | 1953.923 | 1953.897 | 1953.897 | 1953.897 | 1954.606 | 1953.906 | 1953.897 | 1953.897 | 1953.897 | 2026.606
639.048 | 2009.577 | 1953.726 | 2009.705 | 1961.494 | 1953.916 | 1953.728 | 1953.726 | 1953.726 | 1954.821 | 1953.746 | 1953.726 | 1953.726 | 1953.726 | 1954.263 | 1953.732 | 1953.726 | 1953.726 | 1953.726 | 2019.324
638.998 | 1998.967 | 1953.586 | 2004.412 | 1960.3 | 1953.742 | 1953.588 | 1953.586 | 1953.586 | 1954.503 | 1953.601 | 1953.586 | 1953.586 | 1953.586 | 1953.991 | 1953.59 | 1953.586 | 1953.586 | 1953.586 | 2012.625
638.948 | 1992.019 | 1953.467 | 1999.473 | 1959.256 | 1953.595 | 1953.469 | 1953.467 | 1953.467 | 1954.232 | 1953.479 | 1953.467 | 1953.467 | 1953.467 | 1953.771 | 1953.47 | 1953.467 | 1953.467 | 1953.467 | 2006.473
638.898 | 1983.521 | 1953.375 | 1994.892 | 1958.352 | 1953.479 | 1953.376 | 1953.375 | 1953.375 | 1954.009 | 1953.384 | 1953.375 | 1953.375 | 1953.375 | 1953.601 | 1953.377 | 1953.375 | 1953.375 | 1953.375 | 2000.846
638.848 | 1989.296 | 1953.264 | 1990.618 | 1957.532 | 1953.349 | 1953.265 | 1953.264 | 1953.264 | 1953.789 | 1953.271 | 1953.264 | 1953.264 | 1953.264 | 1953.431 | 1953.265 | 1953.264 | 1953.264 | 1953.264 | 1995.674
638.798 | 1993.239 | 1953.14 | 1986.651 | 1956.792 | 1953.209 | 1953.141 | 1953.14 | 1953.14 | 1953.574 | 1953.146 | 1953.14 | 1953.14 | 1953.14 | 1953.264 | 1953.141 | 1953.14 | 1953.14 | 1953.14 | 1990.936
638.748 | 1980.282 | 1953.057 | 1983.033 | 1956.172 | 1953.112 | 1953.057 | 1953.057 | 1953.057 | 1953.413 | 1953.061 | 1953.057 | 1953.057 | 1953.057 | 1953.147 | 1953.057 | 1953.057 | 1953.057 | 1953.057 | 1986.656
638.698 | 1979.624 | 1952.975 | 1979.712 | 1955.626 | 1953.02 | 1952.975 | 1952.975 | 1952.975 | 1953.266 | 1952.978 | 1952.975 | 1952.975 | 1952.975 | 1953.041 | 1952.975 | 1952.975 | 1952.975 | 1952.975 | 1982.769
638.648 | 1964.272 | 1952.94 | 1976.72 | 1955.19 | 1952.976 | 1952.94 | 1952.94 | 1952.94 | 1953.178 | 1952.942 | 1952.94 | 1952.94 | 1952.94 | 1952.988 | 1952.94 | 1952.94 | 1952.94 | 1952.94 | 1979.296
638.598 | 1961.127 | 1952.914 | 1974.006 | 1954.82 | 1952.944 | 1952.915 | 1952.914 | 1952.914 | 1953.108 | 1952.916 | 1952.914 | 1952.914 | 1952.914 | 1952.949 | 1952.915 | 1952.914 | 1952.914 | 1952.914 | 1976.171
638.548 | 1963.286 | 1952.882 | 1971.538 | 1954.492 | 1952.906 | 1952.883 | 1952.882 | 1952.882 | 1953.039 | 1952.884 | 1952.882 | 1952.882 | 1952.882 | 1952.907 | 1952.883 | 1952.882 | 1952.882 | 1952.882 | 1973.353
638.498 | 1972.254 | 1952.823 | 1969.278 | 1954.178 | 1952.841 | 1952.823 | 1952.823 | 1952.823 | 1952.949 | 1952.824 | 1952.823 | 1952.823 | 1952.823 | 1952.84 | 1952.823 | 1952.823 | 1952.823 | 1952.823 | 1970.797
638.448 | 1947.512 | 1952.806 | 1967.281 | 1953.945 | 1952.821 | 1952.806 | 1952.806 | 1952.806 | 1952.908 | 1952.807 | 1952.806 | 1952.806 | 1952.806 | 1952.819 | 1952.806 | 1952.806 | 1952.806 | 1952.806 | 1968.55
638.398 | 1973.286 | 1952.743 | 1965.442 | 1953.698 | 1952.755 | 1952.743 | 1952.743 | 1952.743 | 1952.825 | 1952.744 | 1952.743 | 1952.743 | 1952.743 | 1952.752 | 1952.743 | 1952.743 | 1952.743 | 1952.743 | 1966.499
638.348 | 1961.174 | 1952.717 | 1963.827 | 1953.515 | 1952.727 | 1952.717 | 1952.717 | 1952.717 | 1952.782 | 1952.718 | 1952.717 | 1952.717 | 1952.717 | 1952.723 | 1952.717 | 1952.717 | 1952.717 | 1952.717 | 1964.706
638.298 | 1960.986 | 1952.692 | 1962.386 | 1953.357 | 1952.699 | 1952.692 | 1952.692 | 1952.692 | 1952.743 | 1952.692 | 1952.692 | 1952.692 | 1952.692 | 1952.696 | 1952.692 | 1952.692 | 1952.692 | 1952.692 | 1963.115
638.248 | 1956.338 | 1952.68 | 1961.117 | 1953.234 | 1952.686 | 1952.68 | 1952.68 | 1952.68 | 1952.721 | 1952.681 | 1952.68 | 1952.68 | 1952.68 | 1952.683 | 1952.68 | 1952.68 | 1952.68 | 1952.68 | 1961.721
638.198 | 1966.244 | 1952.638 | 1959.962 | 1953.098 | 1952.643 | 1952.638 | 1952.638 | 1952.638 | 1952.671 | 1952.639 | 1952.638 | 1952.638 | 1952.638 | 1952.641 | 1952.638 | 1952.638 | 1952.638 | 1952.638 | 1960.46
638.148 | 1962.066 | 1952.609 | 1958.949 | 1952.989 | 1952.613 | 1952.609 | 1952.609 | 1952.609 | 1952.635 | 1952.609 | 1952.609 | 1952.609 | 1952.609 | 1952.611 | 1952.609 | 1952.609 | 1952.609 | 1952.609 | 1959.36
638.098 | 1967.746 | 1952.563 | 1958.037 | 1952.876 | 1952.566 | 1952.563 | 1952.563 | 1952.563 | 1952.583 | 1952.563 | 1952.563 | 1952.563 | 1952.563 | 1952.564 | 1952.563 | 1952.563 | 1952.563 | 1952.563 | 1958.374
638.048 | 1960.751 | 1952.537 | 1957.252 | 1952.796 | 1952.54 | 1952.537 | 1952.537 | 1952.537 | 1952.553 | 1952.537 | 1952.537 | 1952.537 | 1952.537 | 1952.538 | 1952.537 | 1952.537 | 1952.537 | 1952.537 | 1957.529
637.998 | 1946.761 | 1952.52 | 1956.569 | 1952.732 | 1952.521 | 1952.52 | 1952.52 | 1952.52 | 1952.532 | 1952.52 | 1952.52 | 1952.52 | 1952.52 | 1952.52 | 1952.52 | 1952.52 | 1952.52 | 1952.52 | 1956.796
637.948 | 1965.962 | 1952.478 | 1955.948 | 1952.652 | 1952.48 | 1952.478 | 1952.478 | 1952.478 | 1952.488 | 1952.478 | 1952.478 | 1952.478 | 1952.478 | 1952.479 | 1952.478 | 1952.478 | 1952.478 | 1952.478 | 1956.133
637.898 | 1964.131 | 1952.442 | 1955.407 | 1952.584 | 1952.443 | 1952.442 | 1952.442 | 1952.442 | 1952.45 | 1952.442 | 1952.442 | 1952.442 | 1952.442 | 1952.443 | 1952.442 | 1952.442 | 1952.442 | 1952.442 | 1955.558
637.848 | 1956.948 | 1952.428 | 1954.956 | 1952.544 | 1952.429 | 1952.428 | 1952.428 | 1952.428 | 1952.434 | 1952.428 | 1952.428 | 1952.428 | 1952.428 | 1952.429 | 1952.428 | 1952.428 | 1952.428 | 1952.428 | 1955.078
637.798 | 1969.249 | 1952.377 | 1954.525 | 1952.471 | 1952.377 | 1952.377 | 1952.377 | 1952.377 | 1952.381 | 1952.377 | 1952.377 | 1952.377 | 1952.377 | 1952.377 | 1952.377 | 1952.377 | 1952.377 | 1952.377 | 1954.624
637.748 | 1953.944 | 1952.372 | 1954.194 | 1952.448 | 1952.372 | 1952.372 | 1952.372 | 1952.372 | 1952.375 | 1952.372 | 1952.372 | 1952.372 | 1952.372 | 1952.372 | 1952.372 | 1952.372 | 1952.372 | 1952.372 | 1954.274
637.698 | 1954.085 | 1952.366 | 1953.908 | 1952.428 | 1952.367 | 1952.366 | 1952.366 | 1952.366 | 1952.369 | 1952.366 | 1952.366 | 1952.366 | 1952.366 | 1952.366 | 1952.366 | 1952.366 | 1952.366 | 1952.366 | 1953.972
637.648 | 1950.235 | 1952.36 | 1953.66 | 1952.41 | 1952.36 | 1952.36 | 1952.36 | 1952.36 | 1952.362 | 1952.36 | 1952.36 | 1952.36 | 1952.36 | 1952.36 | 1952.36 | 1952.36 | 1952.36 | 1952.36 | 1953.712
637.598 | 1949.531 | 1952.351 | 1953.446 | 1952.391 | 1952.351 | 1952.351 | 1952.351 | 1952.351 | 1952.353 | 1952.351 | 1952.351 | 1952.351 | 1952.351 | 1952.351 | 1952.351 | 1952.351 | 1952.351 | 1952.351 | 1953.487
637.548 | 1954.977 | 1952.343 | 1953.262 | 1952.375 | 1952.343 | 1952.343 | 1952.343 | 1952.343 | 1952.344 | 1952.343 | 1952.343 | 1952.343 | 1952.343 | 1952.343 | 1952.343 | 1952.343 | 1952.343 | 1952.343 | 1953.295
637.498 | 1955.399 | 1952.343 | 1953.112 | 1952.369 | 1952.343 | 1952.343 | 1952.343 | 1952.343 | 1952.344 | 1952.343 | 1952.343 | 1952.343 | 1952.343 | 1952.343 | 1952.343 | 1952.343 | 1952.343 | 1952.343 | 1953.139
637.448 | 1952.113
637.398 | 1947.183
637.348 | 1954.038
637.298 | 1944.742
637.248 | 1959.531
637.198 | 1954.507
637.148 | 1957.84
637.098 | 1961.362
637.048 | 1959.812
636.998 | 1957.371
636.948 | 1942.347
636.898 | 1951.69
636.848 | 1952.488
636.798 | 1967.887
636.748 | 1954.883
636.698 | 1957.23
636.648 | 1956.103
636.598 | 1927.653
636.548 | 1950.657
636.498 | 1958.451
636.448 | 1949.014
636.398 | 1956.854
636.348 | 1963.427
636.298 | 1945.962
636.248 | 1951.08
636.198 | 1948.92
636.148 | 1950.188
636.098 | 1958.31
636.048 | 1953.146
635.998 | 1951.643
635.948 | 1965.023
635.898 | 1954.46
635.848 | 1942.535
635.798 | 1944.554
635.748 | 1960.188
635.698 | 1942.864
635.648 | 1949.718
635.598 | 1944.883
635.548 | 1961.174
635.498 | 1954.648
635.448 | 1933.756
635.398 | 1934.648
635.348 | 1952.441
635.298 | 1949.577
635.248 | 1956.338
635.198 | 1940.845
635.148 | 1960.141
635.098 | 1960.329
635.048 | 1946.573
634.998 | 1948.779
634.948 | 1947.23
634.898 | 1941.08
634.848 | 1950.704
634.798 | 1932.113
634.748 | 1946.244
634.698 | 1940.516
634.648 | 1956.291
634.598 | 1950.798
634.548 | 1953.005
634.498 | 1962.066
634.448 | 1940.516
634.398 | 1961.643
634.348 | 1956.854
634.298 | 1946.714
634.248 | 1946.385
634.198 | 1944.883
634.148 | 1962.535
634.098 | 1954.789
634.048 | 1971.08
633.998 | 1957.606
633.948 | 1960.657
633.898 | 1963.192
633.848 | 1953.333
633.798 | 1955.211
633.748 | 1943.991
633.698 | 1946.385
633.648 | 1954.507
633.598 | 1947.183
633.548 | 1955.822
633.498 | 1957.934
633.448 | 1940.235
633.398 | 1942.207
633.348 | 1941.08
633.298 | 1938.638
633.248 | 1954.554
633.198 | 1940.845
633.148 | 1958.732
633.098 | 1947.183
633.048 | 1930.845
632.998 | 1948.592
632.948 | 1952.488
632.898 | 1940.141
632.848 | 1942.347
632.798 | 1952.066
632.748 | 1959.202
632.698 | 1960.657
632.648 | 1959.531
632.598 | 1951.972
632.548 | 1956.526
632.498 | 1943.991
632.448 | 1931.127
632.398 | 1949.343
632.348 | 1955.728
632.298 | 1961.08
632.248 | 1969.296
632.198 | 1955.869
632.148 | 1957.934
632.098 | 1948.638
632.048 | 1947.606
631.998 | 1954.413
631.948 | 1948.873
631.898 | 1958.779
631.848 | 1950.751
631.798 | 1951.549
631.748 | 1938.545
631.698 | 1942.441
631.648 | 1947.793
631.598 | 1946.761
631.548 | 1947.324
631.498 | 1944.883
631.448 | 1953.005
631.398 | 1938.498
631.348 | 1943.568
631.298 | 1949.765
631.248 | 1960
631.198 | 1956.291
631.148 | 1949.624
631.098 | 1964.883
631.048 | 1957.23
630.998 | 1952.3
630.948 | 1953.803
630.898 | 1948.967
630.848 | 1942.16
630.798 | 1962.723
630.748 | 1944.085
630.698 | 1962.394
630.648 | 1972.723
630.598 | 1945.446
630.548 | 1955.258
630.498 | 1943.991
630.448 | 1950.141
630.398 | 1960.798
630.348 | 1953.615
630.298 | 1960.469
630.248 | 1954.319
630.198 | 1962.113
630.148 | 1953.474
630.098 | 1941.69
630.048 | 1957.371
629.998 | 1969.531
629.948 | 1946.901
629.898 | 1947.793
629.848 | 1960
629.798 | 1976.808
629.748 | 1957.324
629.698 | 1958.779
629.648 | 1952.019
629.598 | 1957.042
629.548 | 1955.634
629.498 | 1958.122
629.448 | 1951.737
629.398 | 1964.272
629.348 | 1967.746
629.298 | 1947.934
629.248 | 1964.319
629.198 | 1953.85
629.148 | 1943.662
629.098 | 1965.728
629.048 | 1943.286
628.998 | 1965.446
628.948 | 1949.671
628.898 | 1959.437
628.848 | 1956.901
628.798 | 1965.164
628.748 | 1960.657
628.698 | 1955.07
628.648 | 1952.676
628.598 | 1966.761
628.548 | 1967.7
628.498 | 1967.136

## Tabelle128
0009838/0009838/M192/Sequence/Mn 3s
Binding energy (eV) | Spectrum | Background | Al 2p 73.6
98.49801 | 256
98.44801 | 258.8333
98.39801 | 250.5
98.34801 | 255.5
98.29801 | 244.8333
98.24801 | 248.5
98.19801 | 254.6667
98.14801 | 248.6667
98.09801 | 258
98.04801 | 253.5
97.99801 | 251.1667
97.94801 | 243
97.89801 | 249
97.84801 | 256.6667
97.79801 | 242.6667
97.74801 | 254.6667
97.69801 | 238.1667
97.64801 | 249.3333
97.59801 | 249.1667
97.54801 | 237
97.49801 | 241.1667
97.44801 | 252.6667
97.39801 | 253.8333
97.34801 | 250.6667
97.29801 | 244.6667
97.24801 | 242
97.19801 | 251.1667
97.14801 | 252
97.09801 | 253.6667
97.04801 | 246.5
96.99801 | 254.3333
96.94801 | 253.6667
96.89801 | 243.1667
96.84801 | 240.3333
96.79801 | 243.8333
96.74801 | 246.6667
96.69801 | 246.6667
96.64801 | 242.3333
96.59801 | 248.6667
96.54801 | 240.6667
96.49801 | 239
96.44801 | 237.8333
96.39801 | 249.8333
96.34801 | 243.6667
96.29801 | 245.3333
96.24801 | 242.5
96.19801 | 248
96.14801 | 241.1667
96.09801 | 238
96.04801 | 243.5
95.99801 | 243.8333
95.94801 | 226.1667
95.89801 | 244.6667
95.84801 | 242.1667
95.79801 | 231.8333
95.74801 | 232
95.69801 | 237.5
95.64801 | 241.3333
95.59801 | 232.5
95.54801 | 239.6667
95.49801 | 238.6667
95.44801 | 236
95.39801 | 229
95.34801 | 240.8333
95.29801 | 240.3333
95.24801 | 234.1667
95.19801 | 229.6667
95.14801 | 229.5
95.09801 | 231.1667
95.04801 | 230.1667
94.99801 | 228.5
94.94801 | 236
94.89801 | 237.3333
94.84801 | 243.6667
94.79801 | 231.5
94.74801 | 223.6667
94.69801 | 229.8333
94.64801 | 233.6667
94.59801 | 234.6667
94.54801 | 231.5
94.49801 | 230.3333
94.44801 | 237.5
94.39801 | 241
94.34801 | 236.5
94.29801 | 244.8333
94.24801 | 235.8333
94.19801 | 222.6667
94.14801 | 217.5
94.09801 | 223.5
94.04801 | 235.8333
93.99801 | 244.3333
93.94801 | 240.6667
93.89801 | 241
93.84801 | 232.6667
93.79801 | 220.3333
93.74801 | 240.8333
93.69801 | 243.5
93.64801 | 230.3333
93.59801 | 232.6667
93.54801 | 231.6667
93.49801 | 232.5
93.44801 | 236.3333
93.39801 | 236.1667
93.34801 | 236.8333
93.29801 | 234.8333
93.24801 | 226.6667
93.19801 | 229.5
93.14801 | 222.5
93.09801 | 227.6667
93.04801 | 231.6667
92.99801 | 231.3333
92.94801 | 227.1667
92.89801 | 225.8333
92.84801 | 232.3333
92.79801 | 234
92.74801 | 230.3333
92.69801 | 230.3333
92.64801 | 225.5
92.59801 | 228
92.54801 | 234.8333
92.49801 | 227.6667
92.44801 | 225.1667
92.39801 | 229
92.34801 | 229.5
92.29801 | 233.6667
92.24801 | 224
92.19801 | 228
92.14801 | 234.5
92.09801 | 239.6667
92.04801 | 233.6667
91.99801 | 227.6667
91.94801 | 228.6667
91.89801 | 235
91.84801 | 229.6667
91.79801 | 227.6667
91.74801 | 231
91.69801 | 227.1667
91.64801 | 234.1667
91.59801 | 236.1667
91.54801 | 244.5
91.49801 | 242.3333
91.44801 | 241
91.39801 | 245.5
91.34801 | 239.6667
91.29801 | 237.6667
91.24801 | 243.8333
91.19801 | 247
91.14801 | 240
91.09801 | 246.6667
91.04801 | 248.6667
90.99801 | 255
90.94801 | 261.8333
90.89801 | 251.5
90.84801 | 255.1667
90.79801 | 254.8333
90.74801 | 252.6667
90.69801 | 254.3333
90.64801 | 256.1667
90.59801 | 267.5
90.54801 | 274.3333
90.49801 | 277.1667
90.44801 | 271
90.39801 | 285.8333
90.34801 | 281.8333
90.29801 | 273.8333
90.24801 | 291.5
90.19801 | 305.5
90.14801 | 305.1667
90.09801 | 309.8333
90.04801 | 324.1667
89.99801 | 327.8333
89.94801 | 332.3333
89.89801 | 344.5
89.84801 | 366.8333
89.79801 | 387.6667
89.74801 | 386.6667
89.69801 | 410
89.64801 | 405.3333
89.59801 | 431.1667
89.54801 | 445.1667
89.49801 | 453.6667
89.44801 | 473.6667
89.39801 | 500.1667
89.34801 | 523.3333
89.29801 | 538.1667
89.24801 | 570.8333
89.19801 | 574.1667
89.14801 | 605
89.09801 | 627.1667
89.04801 | 644.3333
88.99801 | 668.3333
88.94801 | 692.6667
88.89801 | 714.5
88.84801 | 755
88.79801 | 782.5
88.74801 | 790.5
88.69801 | 806.1667
88.64801 | 847
88.59801 | 884.5
88.54801 | 880.3333
88.49801 | 916.5
88.44801 | 912.5
88.39801 | 928.6667
88.34801 | 939.5
88.29801 | 956.6667
88.24801 | 953.1667
88.19801 | 968.5
88.14801 | 978.6667
88.09801 | 973.1667
88.04801 | 961
87.99801 | 960.6667
87.94801 | 957
87.89801 | 930.8333
87.84801 | 915.3333
87.79801 | 911.1667
87.74801 | 875.5
87.69801 | 859.1667
87.64801 | 838.6667
87.59801 | 826.6667
87.54801 | 783
87.49801 | 749.5
87.44801 | 706
87.39801 | 690.8333
87.34801 | 681.1667
87.29801 | 656.8333
87.24801 | 633.6667
87.19801 | 600
87.14801 | 581
87.09801 | 540.8333
87.04801 | 523.3333
86.99801 | 510.1667
86.94801 | 483.1667
86.89801 | 449.3333
86.84801 | 445
86.79801 | 422.3333
86.74801 | 389.3333
86.69801 | 381.8333
86.64801 | 356.5
86.59801 | 351.5
86.54801 | 344
86.49801 | 332
86.44801 | 327
86.39801 | 318.6667
86.34801 | 313.8333
86.29801 | 293.8333
86.24801 | 294.8333
86.19801 | 283.8333
86.14801 | 274.5
86.09801 | 277.3333
86.04801 | 267.1667
85.99801 | 274.8333
85.94801 | 277.8333
85.89801 | 245.8333
85.84801 | 257.1667
85.79801 | 248
85.74801 | 247.1667
85.69801 | 248.8333
85.64801 | 251
85.59801 | 248
85.54801 | 254.8333
85.49801 | 251
85.44801 | 244.6667
85.39801 | 252.8333
85.34801 | 238
85.29801 | 241.8333
85.24801 | 234.6667
85.19801 | 235
85.14801 | 242
85.09801 | 248.1667
85.04801 | 229
84.99801 | 253.1667
84.94801 | 239.3333
84.89801 | 241.1667
84.84801 | 230.3333
84.79801 | 235.1667
84.74801 | 238.8333
84.69801 | 243
84.64801 | 239
84.59801 | 235.8333
84.54801 | 245.5
84.49801 | 231.3333
84.44801 | 245.8333
84.39801 | 238.3333
84.34801 | 243
84.29801 | 232.6667
84.24801 | 228.8333
84.19801 | 233.3333
84.14801 | 245
84.09801 | 227.6667
84.04801 | 239.5
83.99801 | 243.5
83.94801 | 244
83.89801 | 243
83.84801 | 249.5
83.79801 | 251.6667
83.74801 | 249.3333
83.69801 | 243.3333
83.64801 | 235.6667
83.59801 | 238.6667
83.54801 | 235.1667
83.49801 | 241
83.44801 | 232.8333
83.39801 | 232.6667
83.34801 | 255.1667
83.29801 | 232.3333
83.24801 | 226.8333
83.19801 | 238.8333
83.14801 | 233.8333
83.09801 | 232.1667
83.04801 | 224.5
82.99801 | 233.5
82.94801 | 234.8333
82.89801 | 226.3333
82.84801 | 218.8333
82.79801 | 221.6667
82.74801 | 214.6667
82.69801 | 219.8333
82.64801 | 228
82.59801 | 220.3333
82.54801 | 221.5
82.49801 | 210.6667
82.44801 | 218.1667
82.39801 | 209.8333
82.34801 | 213.5
82.29801 | 198.5
82.24801 | 198
82.19801 | 210
82.14801 | 201.1667
82.09801 | 196.6667
82.04801 | 196
81.99801 | 187.8333
81.94801 | 201
81.89801 | 190.1667
81.84801 | 192.1667
81.79801 | 194.3333
81.74801 | 196.8333
81.69801 | 189.6667
81.64801 | 198
81.59801 | 181.8333
81.54801 | 183.8333
81.49801 | 191.1667
81.44801 | 174.3333
81.39801 | 182.3333
81.34801 | 178.6667
81.29801 | 176.5
81.24801 | 175.8333
81.19801 | 171.3333
81.14801 | 181.8333
81.09801 | 175
81.04801 | 177
80.99801 | 181.3333
80.94801 | 165.6667
80.89801 | 175.8333
80.84801 | 171.8333
80.79801 | 176.8333
80.74801 | 163.3333
80.69801 | 169.3333
80.64801 | 167.8333
80.59801 | 178.5
80.54801 | 168.5
80.49801 | 179.1667
80.44801 | 171.3333
80.39801 | 166.8333
80.34801 | 170.6667
80.29801 | 171.5
80.24801 | 172.6667
80.19801 | 165.6667
80.14801 | 168.1667
80.09801 | 160.6667
80.04801 | 162.3333
79.99801 | 164.6667
79.94801 | 169.6667
79.89801 | 166.6667
79.84801 | 165
79.79801 | 171.8333
79.74801 | 168.3333
79.69801 | 173
79.64801 | 172.3333
79.59801 | 157.8333
79.54801 | 166.6667
79.49801 | 154
79.44801 | 161.6667
79.39801 | 168.3333
79.34801 | 164.1667
79.29801 | 162.6667
79.24801 | 166.3333
79.19801 | 166.8333
79.14801 | 174.8333
79.09801 | 167.3333
79.04801 | 162.6667
78.99801 | 168.6667
78.94801 | 163
78.89801 | 169.8333
78.84801 | 163.5
78.79801 | 160.5
78.74801 | 170.8333
78.69801 | 179.8333
78.64801 | 164.5
78.59801 | 169.6667
78.54801 | 164.5
78.49801 | 165.8333
78.44801 | 162.3333
78.39801 | 163
78.34801 | 156.8333
78.29801 | 166.3333
78.24801 | 157.6667
78.19801 | 169.6667
78.14801 | 168
78.09801 | 168.6667
78.04801 | 173.5
77.99801 | 171
77.94801 | 167.3333
77.89801 | 170.8333
77.84801 | 168.8333
77.79801 | 164.6667
77.74801 | 164.6667
77.69801 | 165.5
77.64801 | 168.3333
77.59801 | 163.5
77.54801 | 163
77.49801 | 160
77.44801 | 169.3333
77.39801 | 166.8333
77.34801 | 154
77.29801 | 155.3333
77.24801 | 170.5
77.19801 | 165.8333
77.14801 | 161.1667
77.09801 | 159
77.04801 | 165.5
76.99801 | 164.6667
76.94801 | 165.5
76.89801 | 159.5
76.84801 | 165.8333
76.79801 | 161.5
76.74801 | 173.5
76.69801 | 171.5
76.64801 | 164.5
76.59801 | 164.3333
76.54801 | 169.1667
76.49801 | 169.3333
76.44801 | 173
76.39801 | 162.6667
76.34801 | 170.1667
76.29801 | 164.5
76.24801 | 168.1667
76.19801 | 166.6667
76.14801 | 168
76.09801 | 167 | 169.1364 | 170.6112
76.04801 | 167 | 169.1796 | 171.0195
75.99801 | 169.6667 | 169.2228 | 171.5098
75.94801 | 173.6667 | 169.266 | 172.0984
75.89801 | 175.3333 | 169.3093 | 172.8044
75.84801 | 170.3333 | 169.3525 | 173.6498
75.79801 | 163.3333 | 169.3957 | 174.6601
75.74801 | 177.3333 | 169.4389 | 175.8646
75.69801 | 184.5 | 169.4822 | 177.2966
75.64801 | 169.5 | 169.5254 | 178.9941
75.59801 | 186.5 | 169.5686 | 180.9997
75.54801 | 176.3333 | 169.6119 | 183.3614
75.49801 | 195.8333 | 169.6551 | 186.1325
75.44801 | 182.5 | 169.6983 | 189.3716
75.39801 | 190.1667 | 169.7415 | 193.1433
75.34801 | 195 | 169.7848 | 197.5176
75.29801 | 202 | 169.828 | 202.5701
75.24801 | 209.3333 | 169.8712 | 208.3813
75.19801 | 214.3333 | 169.9144 | 215.036
75.14801 | 228.8333 | 169.9577 | 222.6227
75.09801 | 233.8333 | 170.0009 | 231.2324
75.04801 | 243 | 170.0441 | 240.9569
74.99801 | 269.1667 | 170.0873 | 251.8871
74.94801 | 267 | 170.1306 | 264.1109
74.89801 | 296.6667 | 170.1738 | 277.7103
74.84801 | 299.3333 | 170.217 | 292.7586
74.79801 | 325.6667 | 170.2602 | 309.3171
74.74801 | 343.1667 | 170.3035 | 327.4309
74.69801 | 363 | 170.3467 | 347.1254
74.64801 | 365.5 | 170.3899 | 368.4014
74.59801 | 389.1667 | 170.4332 | 391.2313
74.54801 | 425.3333 | 170.4764 | 415.5544
74.49801 | 443.8333 | 170.5196 | 441.273
74.44801 | 459.5 | 170.5628 | 468.2487
74.39801 | 497.6667 | 170.6061 | 496.2997
74.34801 | 531.5 | 170.6493 | 525.1989
74.29801 | 558 | 170.6925 | 554.6737
74.24801 | 581 | 170.7357 | 584.4069
74.19801 | 612 | 170.779 | 614.0398
74.14801 | 637.6667 | 170.8222 | 643.1776
74.09801 | 670.6667 | 170.8654 | 671.3963
74.04801 | 688.3333 | 170.9086 | 698.2525
73.99801 | 718.8333 | 170.9519 | 723.295
73.94801 | 733 | 170.9951 | 746.0771
73.89801 | 731.5 | 171.0383 | 766.172
73.84801 | 769.3333 | 171.0816 | 783.1864
73.79801 | 790.8333 | 171.1248 | 796.7756
73.74801 | 777.6667 | 171.168 | 806.6569
73.69801 | 809.1667 | 171.2112 | 812.6202
73.64801 | 818.8333 | 171.2545 | 814.5377
73.59801 | 808.6667 | 171.2977 | 812.3685
73.54801 | 800.8333 | 171.3409 | 806.1608
73.49801 | 797.8333 | 171.3841 | 796.0496
73.44801 | 765.8333 | 171.4274 | 782.2512
73.39801 | 755.8333 | 171.4706 | 765.054
73.34801 | 749.6667 | 171.5138 | 744.8073
73.29801 | 736 | 171.557 | 721.9076
73.24801 | 700.5 | 171.6003 | 696.7842
73.19801 | 699.5 | 171.6435 | 669.8843
73.14801 | 643.3333 | 171.6867 | 641.6592
73.09801 | 619.8333 | 171.7299 | 612.5511
73.04801 | 584.8333 | 171.7732 | 582.9818
72.99801 | 566.8333 | 171.8164 | 553.3434
72.94801 | 528.3333 | 171.8596 | 523.9913
72.89801 | 493 | 171.9029 | 495.239
72.84801 | 463 | 171.9461 | 467.3556
72.79801 | 442.1667 | 171.9893 | 440.5643
72.74801 | 425.3333 | 172.0325 | 415.0432
72.69801 | 387.6667 | 172.0758 | 390.9271
72.64801 | 369.8333 | 172.119 | 368.3107
72.59801 | 341.1667 | 172.1622 | 347.2515
72.54801 | 327.3333 | 172.2054 | 327.775
72.49801 | 302 | 172.2487 | 309.8778
72.44801 | 275.1667 | 172.2919 | 293.5329
72.39801 | 271.8333 | 172.3351 | 278.6937
72.34801 | 259 | 172.3783 | 265.2977
72.29801 | 236.3333 | 172.4216 | 253.2709
72.24801 | 243.5 | 172.4648 | 242.5304
72.19801 | 232.6667 | 172.508 | 232.9883
72.14801 | 219.5 | 172.5512 | 224.5533
72.09801 | 199.1667 | 172.5945 | 217.1337
72.04801 | 205.1667 | 172.6377 | 210.6387
71.99801 | 200.1667 | 172.6809 | 204.9801
71.94801 | 197 | 172.7242 | 200.0733
71.89801 | 195.5 | 172.7674 | 195.8381
71.84801 | 183.5 | 172.8106 | 192.1996
71.79801 | 185.3333 | 172.8538 | 189.0881
71.74801 | 180.8333 | 172.8971 | 186.4397
71.69801 | 182.8333 | 172.9403 | 184.1959
71.64801 | 185.5 | 172.9835 | 182.304
71.59801 | 189 | 173.0267 | 180.7165
71.54801 | 172.6667 | 173.07 | 179.3912
71.49801 | 188.1667 | 173.1132 | 178.2905
71.44801 | 177.3333 | 173.1564 | 177.3813
71.39801 | 178.5 | 173.1996 | 176.6349
71.34801 | 172 | 173.2429 | 176.0259
71.29801 | 175.1667 | 173.2861 | 175.5325
71.24801 | 179 | 173.3293 | 175.1361
71.19801 | 176 | 173.3725 | 174.8204
71.14801 | 171.1667 | 173.4158 | 174.5718
71.09801 | 175 | 173.459 | 174.3787
71.04801 | 165.8333 | 173.5022 | 174.2313
70.99801 | 172 | 173.5455 | 174.1213
70.94801 | 168.1667
70.89801 | 180.5
70.84801 | 170.8333
70.79801 | 167.8333
70.74801 | 182.6667
70.69801 | 180.1667
70.64801 | 171.3333
70.59801 | 167.6667
70.54801 | 174.3333
70.49801 | 164.6667
70.44801 | 169.5
70.39801 | 171.6667
70.34801 | 168.6667
70.29801 | 165.8333
70.24801 | 167
70.19801 | 180.6667
70.14801 | 174.5
70.09801 | 167.8333
70.04801 | 163
69.99801 | 170
69.94801 | 166.1667
69.89801 | 166.1667
69.84801 | 159.6667
69.79801 | 163.1667
69.74801 | 164
69.69801 | 164
69.64801 | 166.3333
69.59801 | 172.3333
69.54801 | 172
69.49801 | 171.5
69.44801 | 167.8333
69.39801 | 175.1667
69.34801 | 169.5
69.29801 | 167
69.24801 | 181
69.19801 | 173.5
69.14801 | 158.1667
69.09801 | 172
69.04801 | 172.3333
68.99801 | 172.8333
68.94801 | 163
68.89801 | 166.3333
68.84801 | 170.8333
68.79801 | 169.5
68.74801 | 169.6667
68.69801 | 164.5
68.64801 | 169.3333
68.59801 | 170.5
68.54801 | 164.5
68.49801 | 167.3333
68.44801 | 163.1667
68.39801 | 158.8333
68.34801 | 161.6667
68.29801 | 177.8333
68.24801 | 171
68.19801 | 167.1667
68.14801 | 154
68.09801 | 170.3333
68.04801 | 171
67.99801 | 165.8333
67.94801 | 162.5
67.89801 | 154.8333
67.84801 | 159.6667
67.79801 | 163.3333
67.74801 | 163.6667
67.69801 | 159.1667
67.64801 | 163.8333
67.59801 | 166.6667
67.54801 | 158.1667
67.49801 | 160.8333
67.44801 | 168.5
67.39801 | 174.8333
67.34801 | 160.6667
67.29801 | 161.6667
67.24801 | 167.5
67.19801 | 166.1667
67.14801 | 160.3333
67.09801 | 169.6667
67.04801 | 160.8333
66.99801 | 167.6667
66.94801 | 164
66.89801 | 159.5
66.84801 | 156.3333
66.79801 | 171.5
66.74801 | 158
66.69801 | 171.8333
66.64801 | 161.6667
66.59801 | 162.8333
66.54801 | 160
66.49801 | 160.3333
66.44801 | 169.8333
66.39801 | 163.3333
66.34801 | 154.3333
66.29801 | 157.8333
66.24801 | 160.8333
66.19801 | 166.6667
66.14801 | 161.8333
66.09801 | 159.5
66.04801 | 168.5
65.99801 | 155.3333
65.94801 | 162.6667
65.89801 | 161
65.84801 | 153
65.79801 | 159.5
65.74801 | 157.3333
65.69801 | 156.8333
65.64801 | 157.8333
65.59801 | 158.6667
65.54801 | 154.3333
65.49801 | 154.1667
65.44801 | 159.5
65.39801 | 149.6667
65.34801 | 149.5
65.29801 | 153.6667
65.24801 | 155.5
65.19801 | 163.5
65.14801 | 158
65.09801 | 158.3333
65.04801 | 151.5
64.99801 | 150.8333
64.94801 | 152
64.89801 | 161.3333
64.84801 | 151
64.79801 | 157.1667
64.74801 | 153.1667
64.69801 | 162.6667
64.64801 | 148.8333
64.59801 | 159.8333
64.54801 | 157.8333
64.49801 | 155.3333
64.44801 | 154.6667
64.39801 | 151.3333
64.34801 | 145.3333
64.29801 | 146.8333
64.24801 | 149.5
64.19801 | 150.5
64.14801 | 141.5
64.09801 | 145.5
64.04801 | 144.8333
63.99801 | 149.6667
63.94801 | 150.3333
63.89801 | 146.3333
63.84801 | 146.1667
63.79801 | 146.6667
63.74801 | 154.3333
63.69801 | 153.6667
63.64801 | 147.8333
63.59801 | 145.8333
63.54801 | 156
63.49801 | 148.3333

## Tabelle127
0009838/0009838/M192/Sequence/C 1s
Binding energy (eV) | Spectrum | Background | C-C, C-H | C-OH, C-O-C | C=O | O-C=O | carbonate | Envelope
298.498 | 482.5
298.448 | 470
298.398 | 465.8333
298.348 | 483.6111
298.298 | 483.6111
298.248 | 471.6667
298.198 | 459.1667
298.148 | 455.2778
298.098 | 455.2778
298.048 | 454.1667
297.998 | 454.1667
297.948 | 446.1111
297.898 | 463.0556
297.848 | 448.6111
297.798 | 447.5
297.748 | 456.3889
297.698 | 450.2778
297.648 | 450.2778
297.598 | 439.7222
297.548 | 446.3889
297.498 | 443.8889
297.448 | 435.8333
297.398 | 436.3889
297.348 | 449.1667
297.298 | 429.1667
297.248 | 432.5
297.198 | 439.4444
297.148 | 446.6667
297.098 | 426.6667
297.048 | 439.4444
296.998 | 440.8333
296.948 | 431.3889
296.898 | 434.7222
296.848 | 428.0556
296.798 | 420.8333
296.748 | 441.6667
296.698 | 418.3333
296.648 | 431.1111
296.598 | 425.8333
296.548 | 426.9444
296.498 | 428.8889
296.448 | 411.9444
296.398 | 452.2222
296.348 | 435.5556
296.298 | 437.5
296.248 | 423.0556
296.198 | 413.8889
296.148 | 426.3889
296.098 | 407.5
296.048 | 399.7222
295.998 | 396.9444
295.948 | 407.2222
295.898 | 413.3333
295.848 | 408.8889
295.798 | 421.9444
295.748 | 410.2778
295.698 | 407.7778
295.648 | 398.6111
295.598 | 410.8333
295.548 | 411.6667
295.498 | 405.5556
295.448 | 393.3333
295.398 | 406.6667
295.348 | 412.7778
295.298 | 401.3889
295.248 | 395.2778
295.198 | 410.2778
295.148 | 398.3333
295.098 | 407.2222
295.048 | 421.1111
294.998 | 401.1111
294.948 | 408.8889
294.898 | 409.4444
294.848 | 395.8333
294.798 | 392.7778
294.748 | 398.8889
294.698 | 405.8333
294.648 | 403.0556
294.598 | 415
294.548 | 412.5
294.498 | 401.6667
294.448 | 396.3889
294.398 | 394.4444
294.348 | 406.3889
294.298 | 394.4444
294.248 | 374.1667
294.198 | 397.5
294.148 | 399.7222
294.098 | 394.4444
294.048 | 406.1111
293.998 | 385.2778
293.948 | 385
293.898 | 365
293.848 | 383.8889
293.798 | 375
293.748 | 400.8333
293.698 | 398.6111
293.648 | 382.7778
293.598 | 388.8889
293.548 | 374.7222
293.498 | 379.4444
293.448 | 381.3889
293.398 | 387.5
293.348 | 380.8333
293.298 | 381.3889
293.248 | 385.8333
293.198 | 380.5556
293.148 | 383.3333
293.098 | 400.2778
293.048 | 402.7778
292.998 | 393.6111
292.948 | 381.6667
292.898 | 380.8333
292.848 | 376.9444
292.798 | 382.5
292.748 | 394.7222
292.698 | 367.2222
292.648 | 369.1667
292.598 | 378.3333
292.548 | 381.6667
292.498 | 379.1667
292.448 | 388.0556
292.398 | 392.5
292.348 | 371.9444
292.298 | 385.8333
292.248 | 382.2222
292.198 | 385.8333
292.148 | 364.7222
292.098 | 373.6111
292.048 | 393.3333
291.998 | 388.6111
291.948 | 369.7222
291.898 | 383.0556
291.848 | 381.3889
291.798 | 384.4444
291.748 | 384.7222
291.698 | 385.8333
291.648 | 392.2222
291.598 | 381.9444
291.548 | 381.3889
291.498 | 383.3333
291.448 | 378.3333
291.398 | 390.8333
291.348 | 370.2778
291.298 | 365
291.248 | 365.2778
291.198 | 387.2222
291.148 | 375.5556
291.098 | 389.4444
291.048 | 373.0556
290.998 | 369.7222
290.948 | 376.1111
290.898 | 394.7222
290.848 | 402.7778
290.798 | 382.7778
290.748 | 399.7222
290.698 | 376.3889
290.648 | 372.7778
290.598 | 412.5 | 402.9798 | 402.9798 | 402.9798 | 402.9805 | 404.7392 | 409.5871 | 411.3473
290.548 | 418.6111 | 402.9788 | 402.9788 | 402.9788 | 402.9799 | 405.1826 | 411.4549 | 413.6596
290.498 | 413.6111 | 402.9782 | 402.9782 | 402.9782 | 402.9796 | 405.7248 | 413.733 | 416.4811
290.448 | 430.5556 | 402.9765 | 402.9765 | 402.9765 | 402.9784 | 406.383 | 416.4712 | 419.8796
290.398 | 406.6667 | 402.9763 | 402.9763 | 402.9763 | 402.9789 | 407.1803 | 419.7163 | 423.9229
290.348 | 416.3889 | 402.9755 | 402.9755 | 402.9755 | 402.979 | 408.138 | 423.4989 | 428.6649
290.298 | 432.7778 | 402.9737 | 402.9737 | 402.9737 | 402.9784 | 409.2816 | 427.8333 | 434.146
290.248 | 441.6667 | 402.9713 | 402.9713 | 402.9713 | 402.9777 | 410.6402 | 432.71 | 440.3852
290.198 | 465 | 402.9675 | 402.9675 | 402.9675 | 402.976 | 412.2439 | 438.0861 | 447.3709
290.148 | 472.2222 | 402.9633 | 402.9633 | 402.9633 | 402.9746 | 414.127 | 443.8827 | 455.0576
290.098 | 466.6667 | 402.9595 | 402.9595 | 402.9595 | 402.9743 | 416.3254 | 449.9783 | 463.3591
290.048 | 464.7222 | 402.9557 | 402.9557 | 402.9557 | 402.9752 | 418.8754 | 456.2064 | 472.1456
289.998 | 477.7778 | 402.9511 | 402.9511 | 402.9511 | 402.9767 | 421.8129 | 462.3589 | 481.2463
289.948 | 483.3333 | 402.9463 | 402.9463 | 402.9463 | 402.9796 | 425.175 | 468.1963 | 490.4584
289.898 | 494.7222 | 402.9407 | 402.9407 | 402.9407 | 402.9839 | 428.9962 | 473.4593 | 499.558
289.848 | 532.2222 | 402.9328 | 402.9328 | 402.9328 | 402.9885 | 433.3066 | 477.8876 | 508.3171
289.798 | 499.7222 | 402.9269 | 402.9269 | 402.9269 | 402.9984 | 438.1374 | 481.2495 | 516.5315
289.748 | 530.8333 | 402.9191 | 402.9191 | 402.9192 | 403.0105 | 443.5046 | 483.3513 | 524.0281
289.698 | 525 | 402.9117 | 402.9117 | 402.9118 | 403.0278 | 449.4217 | 484.0715 | 530.6976
289.648 | 538.3333 | 402.9035 | 402.9035 | 402.9035 | 403.0503 | 455.8873 | 483.3653 | 536.496
289.598 | 538.0556 | 402.8953 | 402.8953 | 402.8953 | 403.08 | 462.8883 | 481.2755 | 541.4533
289.548 | 540.2778 | 402.8869 | 402.8869 | 402.887 | 403.1183 | 470.3949 | 477.9238 | 545.6633
289.498 | 541.9444 | 402.8784 | 402.8784 | 402.8786 | 403.1669 | 478.3592 | 473.4993 | 549.2686
289.448 | 540.5556 | 402.8701 | 402.8701 | 402.8703 | 403.2278 | 486.7139 | 468.2371 | 552.4389
289.398 | 568.3333 | 402.86 | 402.86 | 402.8603 | 403.3015 | 495.3686 | 462.3941 | 555.3446
289.348 | 561.6667 | 402.8503 | 402.8503 | 402.8508 | 403.3925 | 504.2156 | 456.2314 | 558.1393
289.298 | 574.7222 | 402.8399 | 402.8399 | 402.8406 | 403.5023 | 513.1233 | 449.9884 | 560.935
289.248 | 568.6111 | 402.8298 | 402.8298 | 402.8308 | 403.6352 | 521.9436 | 443.8742 | 563.7943
289.198 | 578.8889 | 402.8191 | 402.8191 | 402.8204 | 403.7933 | 530.5105 | 438.055 | 566.722
289.148 | 575.5556 | 402.8086 | 402.8086 | 402.8104 | 403.981 | 538.6488 | 432.6549 | 569.6694
289.098 | 568.3333 | 402.7985 | 402.7985 | 402.8011 | 404.2022 | 546.1773 | 427.7548 | 572.5399
289.048 | 573.8889 | 402.7881 | 402.7881 | 402.7917 | 404.46 | 552.9154 | 423.3966 | 575.1993
288.998 | 563.8889 | 402.7783 | 402.7783 | 402.7832 | 404.7592 | 558.6933 | 419.5918 | 577.4926
288.948 | 573.6111 | 402.7679 | 402.7679 | 402.7746 | 405.1024 | 563.3563 | 416.3252 | 579.2547
288.898 | 576.6667 | 402.7573 | 402.7573 | 402.7664 | 405.4937 | 566.7759 | 413.5646 | 580.3286
288.848 | 571.6667 | 402.7471 | 402.7471 | 402.7594 | 405.9369 | 568.8554 | 411.2664 | 580.577
288.798 | 575 | 402.7366 | 402.7366 | 402.7532 | 406.4344 | 569.534 | 409.3791 | 579.891
288.748 | 578.3333 | 402.7259 | 402.7259 | 402.7482 | 406.9882 | 568.7916 | 407.8497 | 578.1999
288.698 | 575.8333 | 402.7154 | 402.7154 | 402.7451 | 407.5999 | 566.6498 | 406.6259 | 575.4745
288.648 | 567.2222 | 402.7054 | 402.7054 | 402.7448 | 408.2697 | 563.1706 | 405.6588 | 571.7278
288.598 | 561.1111 | 402.6957 | 402.6958 | 402.7479 | 408.9962 | 558.452 | 404.9032 | 567.0122
288.548 | 551.3889 | 402.6867 | 402.6867 | 402.7553 | 409.7764 | 552.6239 | 404.3198 | 561.4154
288.498 | 547.5 | 402.6779 | 402.6779 | 402.7677 | 410.6049 | 545.8403 | 403.8737 | 555.053
288.448 | 548.3333 | 402.669 | 402.6691 | 402.7859 | 411.4743 | 538.2718 | 403.5358 | 548.0609
288.398 | 542.7778 | 402.6605 | 402.6606 | 402.812 | 412.3758 | 530.0989 | 403.2825 | 540.5879
288.348 | 549.1667 | 402.6516 | 402.6518 | 402.847 | 413.297 | 521.5022 | 403.0934 | 532.7851
288.298 | 542.2222 | 402.6431 | 402.6434 | 402.8939 | 414.2251 | 512.6584 | 402.9538 | 524.8023
288.248 | 518.3333 | 402.6361 | 402.6366 | 402.9564 | 415.1454 | 503.733 | 402.8523 | 516.7795
288.198 | 505.8333 | 402.6298 | 402.6305 | 403.037 | 416.04 | 494.874 | 402.7788 | 508.8412
288.148 | 513.3333 | 402.623 | 402.6242 | 403.1381 | 416.889 | 486.2101 | 402.7247 | 501.0939
288.098 | 498.6111 | 402.6172 | 402.6188 | 403.2655 | 417.6749 | 477.8517 | 402.6859 | 493.6281
288.048 | 474.7222 | 402.6128 | 402.6152 | 403.4248 | 418.3792 | 469.8875 | 402.6587 | 486.5142
287.998 | 495.8333 | 402.6071 | 402.6105 | 403.6192 | 418.9814 | 462.3815 | 402.6375 | 479.8016
287.948 | 471.9444 | 402.6029 | 402.6078 | 403.8581 | 419.468 | 455.3838 | 402.6229 | 473.5289
287.898 | 488.0556 | 402.5977 | 402.6047 | 404.1468 | 419.823 | 448.9212 | 402.6107 | 467.7155
287.848 | 481.9444 | 402.5929 | 402.6028 | 404.4952 | 420.0377 | 443.0085 | 402.6012 | 462.3737
287.798 | 460.5556 | 402.5894 | 402.6034 | 404.9137 | 420.1065 | 437.6464 | 402.5947 | 457.5071
287.748 | 446.6667 | 402.5867 | 402.6064 | 405.4125 | 420.027 | 432.823 | 402.59 | 453.1122
287.698 | 452.2222 | 402.5837 | 402.6114 | 406.0018 | 419.8001 | 428.517 | 402.5857 | 449.1813
287.648 | 446.9444 | 402.581 | 402.6196 | 406.6945 | 419.4331 | 424.7018 | 402.5823 | 445.7073
287.598 | 435.5556 | 402.579 | 402.6325 | 407.504 | 418.9366 | 421.3461 | 402.5797 | 442.6831
287.548 | 440 | 402.5767 | 402.6507 | 408.4427 | 418.3232 | 418.414 | 402.5772 | 440.1009
287.498 | 445 | 402.5741 | 402.6758 | 409.5242 | 417.6091 | 415.8688 | 402.5744 | 437.9558
287.448 | 432.2222 | 402.5723 | 402.7114 | 410.7631 | 416.8134 | 413.6747 | 402.5725 | 436.2457
287.398 | 430 | 402.5706 | 402.7599 | 412.1715 | 415.9543 | 411.7947 | 402.5707 | 434.9685
287.348 | 423.3333 | 402.5694 | 402.8256 | 413.7614 | 415.0511 | 410.1938 | 402.5694 | 434.1239
287.298 | 441.1111 | 402.567 | 402.9124 | 415.5412 | 414.1209 | 408.8375 | 402.5671 | 433.7109
287.248 | 421.6667 | 402.5659 | 403.029 | 417.5206 | 413.1831 | 407.6969 | 402.5659 | 433.732
287.198 | 422.7778 | 402.5646 | 403.1826 | 419.7024 | 412.2522 | 406.7424 | 402.5646 | 434.1857
287.148 | 411.9444 | 402.5641 | 403.3848 | 422.0873 | 411.3424 | 405.9488 | 402.5641 | 435.0711
287.098 | 418.6111 | 402.5631 | 403.6477 | 424.669 | 410.4643 | 405.2918 | 402.5631 | 436.3835
287.048 | 422.7778 | 402.5619 | 403.9883 | 427.4369 | 409.6271 | 404.7508 | 402.5619 | 438.1175
286.998 | 445 | 402.5593 | 404.426 | 430.3721 | 408.8368 | 404.3067 | 402.5593 | 440.2638
286.948 | 430.5556 | 402.5576 | 404.9888 | 433.452 | 408.1006 | 403.9457 | 402.5576 | 442.8144
286.898 | 442.2222 | 402.5552 | 405.7061 | 436.6423 | 407.4201 | 403.6525 | 402.5552 | 445.7555
286.848 | 438.3333 | 402.553 | 406.617 | 439.9036 | 406.7974 | 403.4162 | 402.553 | 449.0752
286.798 | 452.2222 | 402.55 | 407.766 | 443.1867 | 406.2317 | 403.2257 | 402.55 | 452.7602
286.748 | 452.2222 | 402.5469 | 409.2091 | 446.4374 | 405.7224 | 403.0733 | 402.5469 | 456.8014
286.698 | 462.7778 | 402.5433 | 411.0111 | 449.5944 | 405.2668 | 402.9514 | 402.5433 | 461.1938
286.648 | 449.7222 | 402.5404 | 413.2508 | 452.5942 | 404.8635 | 402.8552 | 402.5404 | 465.9425
286.598 | 465 | 402.5366 | 416.0174 | 455.3682 | 404.5075 | 402.7783 | 402.5366 | 471.0615
286.548 | 473.8889 | 402.5323 | 419.417 | 457.8505 | 404.1955 | 402.7169 | 402.5323 | 476.5831
286.498 | 480.2778 | 402.5275 | 423.5721 | 459.9784 | 403.9237 | 402.6679 | 402.5275 | 482.5596
286.448 | 494.4444 | 402.5219 | 428.6223 | 461.6948 | 403.6879 | 402.6282 | 402.5219 | 489.0673
286.398 | 501.6667 | 402.5159 | 434.7267 | 462.9527 | 403.4846 | 402.5959 | 402.5159 | 496.2122
286.348 | 503.8889 | 402.5097 | 442.0645 | 463.7166 | 403.3105 | 402.5697 | 402.5097 | 504.132
286.298 | 530.8333 | 402.5019 | 450.8329 | 463.9627 | 403.1605 | 402.5466 | 402.5019 | 512.9969
286.248 | 535.5556 | 402.4938 | 461.2522 | 463.685 | 403.0327 | 402.527 | 402.4938 | 523.0153
286.198 | 520.2778 | 402.4867 | 473.5614 | 462.8925 | 402.9254 | 402.5112 | 402.4867 | 534.4304
286.148 | 521.9444 | 402.4794 | 488.0145 | 461.6069 | 402.8349 | 402.4974 | 402.4794 | 547.5155
286.098 | 567.7778 | 402.4694 | 504.8783 | 459.8617 | 402.7559 | 402.4825 | 402.4694 | 562.5703
286.048 | 607.5 | 402.4569 | 524.4321 | 457.7051 | 402.6868 | 402.4664 | 402.4569 | 579.9198
285.998 | 608.8889 | 402.4443 | 546.9617 | 455.1962 | 402.6278 | 402.4513 | 402.4443 | 599.904
285.948 | 633.3333 | 402.4303 | 572.7455 | 452.3966 | 402.5761 | 402.4353 | 402.4303 | 622.8626
285.898 | 647.2222 | 402.4154 | 602.0512 | 449.3733 | 402.5306 | 402.419 | 402.4154 | 649.1279
285.848 | 696.1111 | 402.3975 | 635.1196 | 446.1911 | 402.4882 | 402.4001 | 402.3975 | 679.0063
285.798 | 715.8333 | 402.3785 | 672.1584 | 442.9164 | 402.4494 | 402.3803 | 402.3785 | 712.7691
285.748 | 756.1111 | 402.3569 | 713.3199 | 439.6087 | 402.4122 | 402.3582 | 402.3569 | 750.6282
285.698 | 795.2778 | 402.333 | 758.6891 | 436.3228 | 402.3759 | 402.3339 | 402.333 | 792.7225
285.648 | 851.3889 | 402.3057 | 808.2634 | 433.1055 | 402.3388 | 402.3064 | 402.3057 | 839.0969
285.598 | 901.9444 | 402.2753 | 861.9373 | 429.9974 | 402.3007 | 402.2758 | 402.2753 | 889.6852
285.548 | 962.2222 | 402.2413 | 919.4821 | 427.0303 | 402.2607 | 402.2416 | 402.2413 | 944.2909
285.498 | 1002.778 | 402.2047 | 980.5325 | 424.2301 | 402.2195 | 402.2049 | 402.2047 | 1002.573
285.448 | 1087.778 | 402.163 | 1044.568 | 421.6115 | 402.1742 | 402.1632 | 402.163 | 1064.028
285.398 | 1127.778 | 402.1189 | 1110.913 | 419.188 | 402.1273 | 402.119 | 402.1189 | 1127.99
285.348 | 1190.278 | 402.071 | 1178.724 | 416.9631 | 402.0772 | 402.071 | 402.071 | 1193.623
285.298 | 1245.833 | 402.0196 | 1247.003 | 414.9373 | 402.0243 | 402.0197 | 402.0196 | 1259.925
285.248 | 1330.556 | 401.9631 | 1314.604 | 413.1045 | 401.9666 | 401.9632 | 401.9631 | 1325.749
285.198 | 1392.778 | 401.9029 | 1380.265 | 411.4587 | 401.9054 | 401.9029 | 401.9029 | 1389.823
285.148 | 1452.5 | 401.839 | 1442.636 | 409.9899 | 401.8409 | 401.839 | 401.839 | 1450.789
285.098 | 1470.556 | 401.774 | 1500.331 | 408.6892 | 401.7753 | 401.774 | 401.774 | 1507.248
285.048 | 1516.667 | 401.7061 | 1551.97 | 407.5418 | 401.7071 | 401.7061 | 401.7061 | 1557.807
284.998 | 1633.056 | 401.6312 | 1596.24 | 406.53 | 401.632 | 401.6312 | 401.6312 | 1601.14
284.948 | 1605.833 | 401.558 | 1631.974 | 405.649 | 401.5585 | 401.558 | 401.558 | 1636.065
284.898 | 1619.167 | 401.4839 | 1658.182 | 404.8827 | 401.4843 | 401.4839 | 401.4839 | 1661.581
284.848 | 1707.778 | 401.4045 | 1674.114 | 404.2139 | 401.4047 | 401.4045 | 401.4045 | 1676.924
284.798 | 1667.5 | 401.3274 | 1679.317 | 403.638 | 401.3276 | 401.3274 | 401.3274 | 1681.628
284.748 | 1654.444 | 401.2512 | 1673.634 | 403.1419 | 401.2514 | 401.2512 | 401.2512 | 1675.525
284.698 | 1627.5 | 401.1766 | 1657.23 | 402.716 | 401.1767 | 401.1766 | 401.1766 | 1658.769
284.648 | 1643.333 | 401.1011 | 1630.573 | 402.3483 | 401.1011 | 401.1011 | 401.1011 | 1631.821
284.598 | 1619.167 | 401.027 | 1594.42 | 402.0324 | 401.027 | 401.027 | 401.027 | 1595.425
284.548 | 1566.944 | 400.9561 | 1549.764 | 401.7626 | 400.9561 | 400.9561 | 400.9561 | 1550.571
284.498 | 1496.389 | 400.8894 | 1497.789 | 401.5333 | 400.8894 | 400.8894 | 400.8894 | 1498.433
284.448 | 1418.889 | 400.8275 | 1439.806 | 401.339 | 400.8275 | 400.8275 | 400.8275 | 1440.317
284.398 | 1399.722 | 400.7667 | 1377.19 | 401.1711 | 400.7667 | 400.7667 | 400.7667 | 1377.594
284.348 | 1331.111 | 400.7101 | 1311.335 | 401.0282 | 400.7102 | 400.7101 | 400.7101 | 1311.653
284.298 | 1279.722 | 400.6567 | 1243.586 | 400.9057 | 400.6567 | 400.6567 | 400.6567 | 1243.835
284.248 | 1190 | 400.6087 | 1175.206 | 400.8026 | 400.6087 | 400.6087 | 400.6087 | 1175.4
284.198 | 1139.444 | 400.5637 | 1107.332 | 400.7141 | 400.5637 | 400.5637 | 400.5637 | 1107.482
284.148 | 1052.222 | 400.5241 | 1040.961 | 400.6401 | 400.5241 | 400.5241 | 400.5241 | 1041.077
284.098 | 982.5 | 400.4887 | 976.93 | 400.5777 | 400.4887 | 400.4887 | 400.4887 | 977.019
284.048 | 937.2222 | 400.456 | 915.9093 | 400.5241 | 400.456 | 400.456 | 400.456 | 915.9772947
283.998 | 876.3889 | 400.4271 | 858.4135 | 400.4788 | 400.4271 | 400.4271 | 400.4271 | 858.4653
283.948 | 807.5 | 400.4023 | 804.8054 | 400.4415 | 400.4023 | 400.4023 | 400.4023 | 804.8445
283.898 | 746.9444 | 400.3812 | 755.3084 | 400.4107 | 400.3812 | 400.3812 | 400.3812 | 755.3378
283.848 | 680 | 400.3642 | 710.0255 | 400.3863 | 400.3642 | 400.3642 | 400.3642 | 710.0476
283.798 | 660.5556 | 400.3484 | 668.9526 | 400.3649 | 400.3484 | 400.3484 | 400.3484 | 668.969
283.748 | 603.6111 | 400.336 | 632.0045 | 400.3483 | 400.336 | 400.336 | 400.336 | 632.0167
283.698 | 574.7222 | 400.3254 | 599.0243 | 400.3344 | 400.3254 | 400.3254 | 400.3254 | 599.0333
283.648 | 580.5556 | 400.3145 | 569.8026 | 400.3211 | 400.3145 | 400.3145 | 400.3145 | 569.8092
283.598 | 530.8333 | 400.3065 | 544.0988 | 400.3114 | 400.3065 | 400.3065 | 400.3065 | 544.1037
283.548 | 504.1667 | 400.3002 | 521.6441 | 400.3037 | 400.3002 | 400.3002 | 400.3002 | 521.6476
283.498 | 478.0556 | 400.2955 | 502.1583 | 400.298 | 400.2955 | 400.2955 | 400.2955 | 502.1608
283.448 | 465.2778 | 400.2915 | 485.3573 | 400.2934 | 400.2915 | 400.2915 | 400.2915 | 485.3591
283.398 | 431.6667 | 400.2896 | 470.9634 | 400.2909 | 400.2896 | 400.2896 | 400.2896 | 470.9647
283.348 | 434.1667 | 400.2876 | 458.7055 | 400.2885 | 400.2876 | 400.2876 | 400.2876 | 458.7064
283.298 | 431.1111 | 400.2857 | 448.3294 | 400.2864 | 400.2857 | 400.2857 | 400.2857 | 448.33
283.248 | 430 | 400.2839 | 439.5975 | 400.2843 | 400.2839 | 400.2839 | 400.2839 | 439.598
283.198 | 428.8889 | 400.2821 | 432.2918 | 400.2825 | 400.2821 | 400.2821 | 400.2821 | 432.2922
283.148 | 410.5556 | 400.2815 | 426.215 | 400.2817 | 400.2815 | 400.2815 | 400.2815 | 426.2152
283.098 | 405 | 400.2812 | 421.1882 | 400.2814 | 400.2812 | 400.2812 | 400.2812 | 421.1884
283.048 | 420.8333 | 400.28 | 417.0518 | 400.2801 | 400.28 | 400.28 | 400.28 | 417.0519
282.998 | 408.3333 | 400.2795 | 413.6681 | 400.2796 | 400.2795 | 400.2795 | 400.2795 | 413.6682
282.948 | 408.0556 | 400.279 | 410.9146 | 400.2791 | 400.279 | 400.279 | 400.279 | 410.9147
282.898 | 406.6667 | 400.2786 | 408.6861 | 400.2787 | 400.2786 | 400.2786 | 400.2786 | 408.6861
282.848 | 405.5556 | 400.2783 | 406.892 | 400.2783 | 400.2783 | 400.2783 | 400.2783 | 406.892
282.798 | 407.2222 | 400.2779 | 405.4552 | 400.2779 | 400.2779 | 400.2779 | 400.2779 | 405.4553
282.748 | 398.6111 | 400.2778 | 404.311 | 400.2778 | 400.2778 | 400.2778 | 400.2778 | 404.311
282.698 | 414.4444 | 400.2778 | 403.4045 | 400.2778 | 400.2778 | 400.2778 | 400.2778 | 403.4045
282.648 | 392.7778
282.598 | 404.7222
282.548 | 389.7222
282.498 | 397.7778
282.448 | 377.5
282.398 | 389.4444
282.348 | 392.2222
282.298 | 390.2778
282.248 | 390.5556
282.198 | 381.6667
282.148 | 381.1111
282.098 | 390.5556
282.048 | 389.7222
281.998 | 402.7778
281.948 | 399.1667
281.898 | 372.5
281.848 | 392.5
281.798 | 382.2222
281.748 | 378.0556
281.698 | 377.2222
281.648 | 384.4444
281.598 | 377.5
281.548 | 392.2222
281.498 | 391.9444
281.448 | 407.2222
281.398 | 388.8889
281.348 | 403.6111
281.298 | 389.1667
281.248 | 400
281.198 | 384.4444
281.148 | 390.5556
281.098 | 381.9444
281.048 | 381.1111
280.998 | 378.8889
280.948 | 376.6667
280.898 | 374.1667
280.848 | 382.5
280.798 | 387.2222
280.748 | 389.7222
280.698 | 386.3889
280.648 | 382.2222
280.598 | 371.9444
280.548 | 377.5
280.498 | 372.7778
280.448 | 375.5556
280.398 | 353.3333
280.348 | 385.2778
280.298 | 373.8889
280.248 | 380.5556
280.198 | 382.7778
280.148 | 389.7222
280.098 | 373.0556
280.048 | 371.6667
279.998 | 383.6111
279.948 | 382.7778
279.898 | 365.5556
279.848 | 360.2778
279.798 | 385.5556
279.748 | 373.0556
279.698 | 375.2778
279.648 | 391.1111
279.598 | 362.5
279.548 | 369.4444
279.498 | 375.2778
279.448 | 369.4444
279.398 | 361.6667
279.348 | 361.3889
279.298 | 375.8333
279.248 | 375
279.198 | 383.3333
279.148 | 361.1111
279.098 | 350
279.048 | 353.6111
278.998 | 371.9444
278.948 | 368.6111
278.898 | 359.7222
278.848 | 362.7778
278.798 | 366.9444
278.748 | 362.5
278.698 | 347.5
278.648 | 370.2778
278.598 | 364.1667
278.548 | 365
278.498 | 361.1111
278.448 | 365
278.398 | 361.1111
278.348 | 373.0556
278.298 | 348.3333
278.248 | 358.0556
278.198 | 352.5
278.148 | 355.8333
278.098 | 364.1667
278.048 | 350
277.998 | 356.3889
277.948 | 347.5
277.898 | 362.5
277.848 | 339.7222
277.798 | 348.8889
277.748 | 351.1111
277.698 | 353.8889
277.648 | 349.7222
277.598 | 351.1111
277.548 | 348.0556
277.498 | 348.8889
277.448 | 345.2778
277.398 | 356.6667
277.348 | 337.2222
277.298 | 347.7778
277.248 | 350.8333
277.198 | 350.2778
277.148 | 348.8889
277.098 | 336.3889
277.048 | 357.7778
276.998 | 345
276.948 | 353.6111
276.898 | 338.8889
276.848 | 353.6111
276.798 | 344.7222
276.748 | 334.4444
276.698 | 360.8333
276.648 | 363.8889
276.598 | 345.2778
276.548 | 337.5
276.498 | 334.1667
276.448 | 339.4444
276.398 | 334.7222
276.348 | 342.5
276.298 | 340.2778
276.248 | 341.6667
276.198 | 331.3889
276.148 | 337.7778
276.098 | 348.6111
276.048 | 338.8889
275.998 | 364.1667
275.948 | 347.2222
275.898 | 342.2222
275.848 | 335
275.798 | 340.5556
275.748 | 339.1667
275.698 | 334.1667
275.648 | 349.1667
275.598 | 337.7778
275.548 | 330.8333
275.498 | 354.7222

## Tabelle126
0009838/0009838/M192/Sequence/O 1s
Binding energy (eV) | Spectrum | Background | Metal oxides, MnOOH | Devective oxides, MgCO3 | Organic, water | Envelope
543.498 | 1863.333
543.448 | 1798.333
543.398 | 1686.667
543.348 | 1751.667
543.298 | 1726.667
543.248 | 1771.667
543.198 | 1756.667
543.148 | 1766.667
543.098 | 1686.667
543.048 | 1713.333
542.998 | 1670
542.948 | 1651.667
542.898 | 1680
542.848 | 1658.333
542.798 | 1711.667
542.748 | 1711.667
542.698 | 1710
542.648 | 1668.333
542.598 | 1676.667
542.548 | 1746.667
542.498 | 1820
542.448 | 1713.333
542.398 | 1728.333
542.348 | 1705
542.298 | 1626.667
542.248 | 1691.667
542.198 | 1730
542.148 | 1723.333
542.098 | 1713.333
542.048 | 1708.333
541.998 | 1713.333
541.948 | 1636.667
541.898 | 1658.333
541.848 | 1726.667
541.798 | 1646.667
541.748 | 1695
541.698 | 1635
541.648 | 1678.333
541.598 | 1681.667
541.548 | 1663.333
541.498 | 1605
541.448 | 1548.333
541.398 | 1645
541.348 | 1621.667
541.298 | 1585
541.248 | 1673.333
541.198 | 1686.667
541.148 | 1671.667
541.098 | 1648.333
541.048 | 1678.333
540.998 | 1631.667
540.948 | 1666.667
540.898 | 1628.333
540.848 | 1650
540.798 | 1613.333
540.748 | 1646.667
540.698 | 1571.667
540.648 | 1585
540.598 | 1555
540.548 | 1560
540.498 | 1666.667
540.448 | 1605
540.398 | 1550
540.348 | 1616.667
540.298 | 1588.333
540.248 | 1580
540.198 | 1556.667
540.148 | 1588.333
540.098 | 1515
540.048 | 1581.667
539.998 | 1625
539.948 | 1545
539.898 | 1550
539.848 | 1588.333
539.798 | 1486.667
539.748 | 1616.667
539.698 | 1588.333
539.648 | 1618.333
539.598 | 1533.333
539.548 | 1556.667
539.498 | 1525
539.448 | 1508.333
539.398 | 1543.333
539.348 | 1531.667
539.298 | 1498.333
539.248 | 1583.333
539.198 | 1513.333
539.148 | 1528.333
539.098 | 1525
539.048 | 1485
538.998 | 1571.667
538.948 | 1571.667
538.898 | 1558.333
538.848 | 1551.667
538.798 | 1583.333
538.748 | 1535
538.698 | 1548.333
538.648 | 1498.333
538.598 | 1543.333
538.548 | 1418.333
538.498 | 1428.333
538.448 | 1485
538.398 | 1530
538.348 | 1491.667
538.298 | 1455
538.248 | 1488.333
538.198 | 1495
538.148 | 1476.667
538.098 | 1410
538.048 | 1521.667
537.998 | 1396.667
537.948 | 1476.667
537.898 | 1431.667
537.848 | 1451.667
537.798 | 1488.333
537.748 | 1411.667
537.698 | 1386.667
537.648 | 1443.333
537.598 | 1410
537.548 | 1391.667
537.498 | 1455
537.448 | 1513.333
537.398 | 1435
537.348 | 1418.333
537.298 | 1391.667
537.248 | 1515
537.198 | 1438.333
537.148 | 1426.667
537.098 | 1440
537.048 | 1400
536.998 | 1380
536.948 | 1428.333
536.898 | 1381.667
536.848 | 1420
536.798 | 1471.667
536.748 | 1460
536.698 | 1415
536.648 | 1408.333
536.598 | 1508.333
536.548 | 1405
536.498 | 1460
536.448 | 1456.667
536.398 | 1375
536.348 | 1388.333
536.298 | 1396.667
536.248 | 1378.333
536.198 | 1385
536.148 | 1398.333
536.098 | 1463.333
536.048 | 1373.333
535.998 | 1430
535.948 | 1413.333
535.898 | 1403.333
535.848 | 1366.667
535.798 | 1403.333
535.748 | 1456.667
535.698 | 1393.333
535.648 | 1376.667
535.598 | 1455
535.548 | 1388.333
535.498 | 1398.333
535.448 | 1428.333
535.398 | 1381.667
535.348 | 1413.333
535.298 | 1310
535.248 | 1373.333
535.198 | 1448.333 | 1407.143 | 1407.143 | 1408.276 | 1418.789 | 1419.923
535.148 | 1398.333 | 1407.142 | 1407.142 | 1408.518 | 1421.085 | 1422.461
535.098 | 1480 | 1407.138 | 1407.138 | 1408.805 | 1423.709 | 1425.375
535.048 | 1426.667 | 1407.136 | 1407.136 | 1409.151 | 1426.686 | 1428.701
534.998 | 1415 | 1407.136 | 1407.136 | 1409.567 | 1430.026 | 1432.456
534.948 | 1421.667 | 1407.135 | 1407.135 | 1410.061 | 1433.729 | 1436.655
534.898 | 1391.667 | 1407.134 | 1407.134 | 1410.649 | 1437.787 | 1441.302
534.848 | 1423.333 | 1407.133 | 1407.133 | 1411.347 | 1442.176 | 1446.39
534.798 | 1513.333 | 1407.126 | 1407.126 | 1412.167 | 1446.853 | 1451.894
534.748 | 1498.333 | 1407.121 | 1407.121 | 1413.138 | 1451.768 | 1457.786
534.698 | 1365 | 1407.118 | 1407.118 | 1414.286 | 1456.849 | 1464.017
534.648 | 1488.333 | 1407.113 | 1407.113 | 1415.634 | 1461.996 | 1470.518
534.598 | 1503.333 | 1407.107 | 1407.107 | 1417.216 | 1467.103 | 1477.212
534.548 | 1505 | 1407.1 | 1407.101 | 1419.067 | 1472.046 | 1484.013
534.498 | 1518.333 | 1407.093 | 1407.094 | 1421.23 | 1476.692 | 1490.828
534.448 | 1490 | 1407.088 | 1407.088 | 1423.752 | 1480.905 | 1497.569
534.398 | 1456.667 | 1407.085 | 1407.085 | 1426.688 | 1484.552 | 1504.155
534.348 | 1543.333 | 1407.076 | 1407.077 | 1430.088 | 1487.501 | 1510.512
534.298 | 1501.667 | 1407.07 | 1407.071 | 1434.027 | 1489.654 | 1516.611
534.248 | 1438.333 | 1407.069 | 1407.069 | 1438.579 | 1490.935 | 1522.446
534.198 | 1538.333 | 1407.06 | 1407.061 | 1443.818 | 1491.284 | 1528.042
534.148 | 1513.333 | 1407.053 | 1407.054 | 1449.841 | 1490.695 | 1533.484
534.098 | 1536.667 | 1407.045 | 1407.046 | 1456.748 | 1489.188 | 1538.891
534.048 | 1581.667 | 1407.034 | 1407.035 | 1464.647 | 1486.818 | 1544.431
533.998 | 1555 | 1407.025 | 1407.027 | 1473.665 | 1483.674 | 1550.316
533.948 | 1593.333 | 1407.013 | 1407.015 | 1483.933 | 1479.864 | 1556.786
533.898 | 1553.333 | 1407.004 | 1407.007 | 1495.6 | 1475.52 | 1564.119
533.848 | 1631.667 | 1406.99 | 1406.994 | 1508.818 | 1470.769 | 1572.602
533.798 | 1593.333 | 1406.978 | 1406.984 | 1523.765 | 1465.757 | 1582.55
533.748 | 1543.333 | 1406.969 | 1406.978 | 1540.626 | 1460.615 | 1594.28
533.698 | 1605 | 1406.957 | 1406.968 | 1559.591 | 1455.457 | 1608.103
533.648 | 1615 | 1406.944 | 1406.959 | 1580.875 | 1450.392 | 1624.339
533.598 | 1663.333 | 1406.927 | 1406.948 | 1604.699 | 1445.506 | 1643.298
533.548 | 1635 | 1406.913 | 1406.941 | 1631.303 | 1440.874 | 1665.292
533.498 | 1683.333 | 1406.895 | 1406.934 | 1660.931 | 1436.543 | 1690.616
533.448 | 1795 | 1406.871 | 1406.923 | 1693.836 | 1432.543 | 1719.56
533.398 | 1751.667 | 1406.849 | 1406.919 | 1730.297 | 1428.904 | 1752.422
533.348 | 1700 | 1406.831 | 1406.923 | 1770.59 | 1425.632 | 1789.484
533.298 | 1801.667 | 1406.806 | 1406.929 | 1814.983 | 1422.714 | 1831.016
533.248 | 1943.333 | 1406.772 | 1406.936 | 1863.759 | 1420.134 | 1877.285
533.198 | 1956.667 | 1406.737 | 1406.954 | 1917.208 | 1417.879 | 1928.567
533.148 | 2035 | 1406.697 | 1406.983 | 1975.604 | 1415.923 | 1985.115
533.098 | 2046.667 | 1406.657 | 1407.031 | 2039.221 | 1414.243 | 2047.182
533.048 | 2046.667 | 1406.616 | 1407.106 | 2108.318 | 1412.811 | 2115.003
532.998 | 2175 | 1406.568 | 1407.206 | 2183.124 | 1411.593 | 2188.788
532.948 | 2270 | 1406.513 | 1407.342 | 2263.859 | 1410.562 | 2268.736
532.898 | 2266.667 | 1406.459 | 1407.531 | 2350.711 | 1409.699 | 2355.023
532.848 | 2450 | 1406.393 | 1407.775 | 2443.817 | 1408.969 | 2447.776
532.798 | 2606.667 | 1406.317 | 1408.093 | 2543.283 | 1408.352 | 2547.093
532.748 | 2535 | 1406.246 | 1408.518 | 2649.174 | 1407.843 | 2653.043
532.698 | 2610 | 1406.169 | 1409.068 | 2761.472 | 1407.415 | 2765.617
532.648 | 2928.333 | 1406.073 | 1409.757 | 2880.089 | 1407.038 | 2884.738
532.598 | 3085 | 1405.967 | 1410.633 | 3004.883 | 1406.71 | 3010.291
532.548 | 3085 | 1405.861 | 1411.749 | 3135.631 | 1406.429 | 3142.086
532.498 | 3301.667 | 1405.741 | 1413.144 | 3271.997 | 1406.173 | 3279.832
532.448 | 3405 | 1405.615 | 1414.891 | 3413.571 | 1405.941 | 3423.173
532.398 | 3623.333 | 1405.475 | 1417.055 | 3559.827 | 1405.719 | 3571.652
532.348 | 3753.333 | 1405.326 | 1419.734 | 3710.145 | 1405.508 | 3724.735
532.298 | 3980 | 1405.163 | 1423.024 | 3863.791 | 1405.298 | 3881.786
532.248 | 4116.667 | 1404.992 | 1427.054 | 4019.931 | 1405.091 | 4042.092
532.198 | 4166.667 | 1404.817 | 1431.973 | 4177.628 | 1404.89 | 4204.857
532.148 | 4423.333 | 1404.627 | 1437.933 | 4335.827 | 1404.679 | 4369.186
532.098 | 4516.667 | 1404.43 | 1445.134 | 4493.4 | 1404.468 | 4534.142
532.048 | 4853.333 | 1404.212 | 1453.78 | 4649.112 | 1404.239 | 4698.708
531.998 | 4793.333 | 1403.997 | 1464.145 | 4801.699 | 1404.017 | 4861.866
531.948 | 4996.667 | 1403.77 | 1476.493 | 4949.8 | 1403.784 | 5022.536
531.898 | 5265 | 1403.526 | 1491.138 | 5092.03 | 1403.536 | 5179.652
531.848 | 5298.333 | 1403.28 | 1508.449 | 5227.013 | 1403.287 | 5332.189
531.798 | 5366.667 | 1403.03 | 1528.819 | 5353.363 | 1403.034 | 5479.157
531.748 | 5458.333 | 1402.773 | 1552.681 | 5469.729 | 1402.776 | 5619.64
531.698 | 5880 | 1402.49 | 1580.491 | 5574.804 | 1402.492 | 5752.807
531.648 | 6141.667 | 1402.191 | 1612.774 | 5667.397 | 1402.192 | 5877.983
531.598 | 6010 | 1401.899 | 1650.114 | 5746.447 | 1401.9 | 5994.663
531.548 | 6068.333 | 1401.604 | 1693.092 | 5810.991 | 1401.605 | 6102.479
531.498 | 6293.333 | 1401.295 | 1742.322 | 5860.228 | 1401.295 | 6201.255
531.448 | 6251.667 | 1400.988 | 1798.473 | 5893.562 | 1400.989 | 6291.048
531.398 | 6338.333 | 1400.676 | 1862.209 | 5910.565 | 1400.676 | 6372.098
531.348 | 6346.667 | 1400.364 | 1934.21 | 5911.023 | 1400.364 | 6444.87
531.298 | 6386.667 | 1400.048 | 2015.148 | 5894.924 | 1400.048 | 6510.024
531.248 | 6460 | 1399.728 | 2105.67 | 5862.466 | 1399.729 | 6568.408
531.198 | 6491.667 | 1399.407 | 2206.39 | 5814.053 | 1399.407 | 6621.036
531.148 | 6620 | 1399.077 | 2317.85 | 5750.274 | 1399.077 | 6669.047
531.098 | 6575 | 1398.749 | 2440.524 | 5671.916 | 1398.749 | 6713.69
531.048 | 6753.333 | 1398.411 | 2574.748 | 5579.9 | 1398.411 | 6756.237
530.998 | 6823.333 | 1398.068 | 2720.735 | 5475.309 | 1398.068 | 6797.976
530.948 | 6963.333 | 1397.716 | 2878.517 | 5359.328 | 1397.716 | 6840.128
530.898 | 6908.333 | 1397.368 | 3047.934 | 5233.251 | 1397.368 | 6883.817
530.848 | 7036.667 | 1397.011 | 3228.57 | 5098.409 | 1397.011 | 6929.968
530.798 | 7101.667 | 1396.651 | 3419.757 | 4956.188 | 1396.651 | 6979.294
530.748 | 7040 | 1396.294 | 3620.537 | 4807.989 | 1396.294 | 7032.233
530.698 | 7113.333 | 1395.932 | 3829.625 | 4655.185 | 1395.932 | 7088.878
530.648 | 7156.667 | 1395.568 | 4045.415 | 4499.126 | 1395.568 | 7148.972
530.598 | 7245 | 1395.199 | 4265.963 | 4341.105 | 1395.199 | 7211.869
530.548 | 7283.333 | 1394.826 | 4489.005 | 4182.351 | 1394.826 | 7276.53
530.498 | 7421.667 | 1394.445 | 4711.956 | 4024.005 | 1394.445 | 7341.516
530.448 | 7466.667 | 1394.061 | 4931.969 | 3867.123 | 1394.061 | 7405.031
530.398 | 7456.667 | 1393.678 | 5145.969 | 3712.662 | 1393.678 | 7464.953
530.348 | 7565 | 1393.288 | 5350.705 | 3561.462 | 1393.288 | 7518.879
530.298 | 7558.333 | 1392.898 | 5542.862 | 3414.27 | 1392.898 | 7564.234
530.248 | 7630 | 1392.504 | 5719.119 | 3271.716 | 1392.504 | 7598.331
530.198 | 7613.333 | 1392.111 | 5876.278 | 3134.332 | 1392.111 | 7618.499
530.148 | 7618.333 | 1391.717 | 6011.346 | 3002.546 | 1391.717 | 7622.175
530.098 | 7570 | 1391.327 | 6121.662 | 2876.691 | 1391.327 | 7607.026
530.048 | 7475 | 1390.942 | 6204.98 | 2757.012 | 1390.942 | 7571.049
529.998 | 7476.667 | 1390.557 | 6259.557 | 2643.659 | 1390.557 | 7512.658
529.948 | 7431.667 | 1390.175 | 6284.236 | 2536.717 | 1390.175 | 7430.778
529.898 | 7325 | 1389.8 | 6278.487 | 2436.205 | 1389.8 | 7324.892
529.848 | 7010 | 1389.445 | 6242.439 | 2342.089 | 1389.445 | 7195.083
529.798 | 6848.333 | 1389.1 | 6176.839 | 2254.261 | 1389.1 | 7042
529.748 | 6898.333 | 1388.752 | 6083.045 | 2172.563 | 1388.752 | 6866.856
529.698 | 6570 | 1388.424 | 5963.006 | 2096.837 | 1388.424 | 6671.42
529.648 | 6308.333 | 1388.113 | 5819.125 | 2026.867 | 1388.113 | 6457.879
529.598 | 6395 | 1387.797 | 5654.171 | 1962.395 | 1387.797 | 6228.769
529.548 | 6115 | 1387.498 | 5471.245 | 1903.186 | 1387.498 | 5986.933
529.498 | 5793.333 | 1387.219 | 5273.605 | 1848.976 | 1387.219 | 5735.361
529.448 | 5495 | 1386.959 | 5064.58 | 1799.484 | 1386.959 | 5477.104
529.398 | 5241.667 | 1386.716 | 4847.471 | 1754.425 | 1386.716 | 5215.18
529.348 | 4946.667 | 1386.491 | 4625.473 | 1713.52 | 1386.491 | 4952.502
529.298 | 4745 | 1386.278 | 4401.588 | 1676.48 | 1386.278 | 4691.789
529.248 | 4526.667 | 1386.08 | 4178.576 | 1643.033 | 1386.08 | 4435.529
529.198 | 4228.333 | 1385.9 | 3958.915 | 1612.914 | 1385.9 | 4185.928
529.148 | 3936.667 | 1385.739 | 3744.758 | 1585.863 | 1385.739 | 3944.882
529.098 | 3836.667 | 1385.584 | 3537.917 | 1561.62 | 1385.584 | 3713.953
529.048 | 3570 | 1385.446 | 3339.893 | 1539.958 | 1385.446 | 3494.405
528.998 | 3225 | 1385.33 | 3151.855 | 1520.658 | 1385.33 | 3287.183
528.948 | 3070 | 1385.223 | 2974.65 | 1503.494 | 1385.223 | 3092.921
528.898 | 2898.333 | 1385.128 | 2808.854 | 1488.27 | 1385.128 | 2911.997
528.848 | 2830 | 1385.036 | 2654.781 | 1474.794 | 1385.036 | 2744.539
528.798 | 2573.333 | 1384.961 | 2512.537 | 1462.905 | 1384.961 | 2590.48
528.748 | 2488.333 | 1384.891 | 2382.011 | 1452.432 | 1384.891 | 2449.552
528.698 | 2361.667 | 1384.83 | 2262.946 | 1443.232 | 1384.83 | 2321.348
528.648 | 2253.333 | 1384.775 | 2154.947 | 1435.168 | 1384.775 | 2205.34
528.598 | 1973.333 | 1384.737 | 2057.529 | 1428.129 | 1384.737 | 2100.92
528.548 | 1935 | 1384.703 | 1970.104 | 1421.986 | 1384.703 | 2007.387
528.498 | 1938.333 | 1384.668 | 1892.042 | 1416.636 | 1384.668 | 1924.01
528.448 | 1776.667 | 1384.643 | 1822.694 | 1411.995 | 1384.643 | 1850.046
528.398 | 1693.333 | 1384.623 | 1761.379 | 1407.978 | 1384.623 | 1784.733
528.348 | 1693.333 | 1384.604 | 1707.415 | 1404.503 | 1384.604 | 1727.314
528.298 | 1593.333 | 1384.591 | 1660.145 | 1401.51 | 1384.591 | 1677.064
528.248 | 1598.333 | 1384.577 | 1618.917 | 1398.932 | 1384.577 | 1633.272
528.198 | 1606.667 | 1384.563 | 1583.117 | 1396.718 | 1384.563 | 1595.271
528.148 | 1491.667 | 1384.556 | 1552.171 | 1394.826 | 1384.556 | 1562.44
528.098 | 1501.667 | 1384.549 | 1525.529 | 1393.208 | 1384.549 | 1534.187
528.048 | 1501.667 | 1384.542 | 1502.688 | 1391.827 | 1384.542 | 1509.973
527.998 | 1461.667 | 1384.537 | 1483.189 | 1390.654 | 1384.537 | 1489.306
527.948 | 1425 | 1384.534 | 1466.613 | 1389.659 | 1384.534 | 1471.738
527.898 | 1353.333 | 1384.532 | 1452.576 | 1388.817 | 1384.532 | 1456.861
527.848 | 1365 | 1384.531 | 1440.737 | 1388.106 | 1384.531 | 1444.312
527.798 | 1378.333 | 1384.531 | 1430.793 | 1387.507 | 1384.531 | 1433.769
527.748 | 1438.333 | 1384.527 | 1422.469 | 1387 | 1384.527 | 1424.942
527.698 | 1375 | 1384.527 | 1415.533 | 1386.577 | 1384.527 | 1417.584
527.648 | 1341.667 | 1384.524 | 1409.773 | 1386.22 | 1384.524 | 1411.469
527.598 | 1373.333 | 1384.524 | 1405.011 | 1385.925 | 1384.524 | 1406.412
527.548 | 1431.667
527.498 | 1361.667
527.448 | 1370
527.398 | 1361.667
527.348 | 1423.333
527.298 | 1296.667
527.248 | 1296.667
527.198 | 1301.667
527.148 | 1278.333
527.098 | 1316.667
527.048 | 1265
526.998 | 1266.667
526.948 | 1266.667
526.898 | 1320
526.848 | 1203.333
526.798 | 1243.333
526.748 | 1310
526.698 | 1260
526.648 | 1285
526.598 | 1326.667
526.548 | 1315
526.498 | 1326.667
526.448 | 1255
526.398 | 1355
526.348 | 1365
526.298 | 1293.333
526.248 | 1335
526.198 | 1303.333
526.148 | 1318.333
526.098 | 1325
526.048 | 1296.667
525.998 | 1208.333
525.948 | 1310
525.898 | 1315
525.848 | 1278.333
525.798 | 1266.667
525.748 | 1220
525.698 | 1243.333
525.648 | 1271.667
525.598 | 1238.333
525.548 | 1290
525.498 | 1276.667
525.448 | 1298.333
525.398 | 1331.667
525.348 | 1268.333
525.298 | 1291.667
525.248 | 1305
525.198 | 1305
525.148 | 1340
525.098 | 1321.667
525.048 | 1283.333
524.998 | 1308.333
524.948 | 1265
524.898 | 1406.667
524.848 | 1260
524.798 | 1340
524.748 | 1283.333
524.698 | 1321.667
524.648 | 1270
524.598 | 1253.333
524.548 | 1306.667
524.498 | 1306.667
524.448 | 1268.333
524.398 | 1275
524.348 | 1176.667
524.298 | 1288.333
524.248 | 1303.333
524.198 | 1220
524.148 | 1185
524.098 | 1326.667
524.048 | 1311.667
523.998 | 1268.333
523.948 | 1263.333
523.898 | 1313.333
523.848 | 1330
523.798 | 1281.667
523.748 | 1216.667
523.698 | 1233.333
523.648 | 1263.333
523.598 | 1290
523.548 | 1255
523.498 | 1313.333
523.448 | 1238.333
523.398 | 1331.667
523.348 | 1303.333
523.298 | 1273.333
523.248 | 1250
523.198 | 1331.667
523.148 | 1245
523.098 | 1250
523.048 | 1346.667
522.998 | 1311.667
522.948 | 1263.333
522.898 | 1245
522.848 | 1303.333
522.798 | 1275
522.748 | 1216.667
522.698 | 1286.667
522.648 | 1308.333
522.598 | 1298.333
522.548 | 1261.667
522.498 | 1310
522.448 | 1238.333
522.398 | 1285
522.348 | 1293.333
522.298 | 1285
522.248 | 1235
522.198 | 1355
522.148 | 1321.667
522.098 | 1260
522.048 | 1315
521.998 | 1286.667
521.948 | 1211.667
521.898 | 1216.667
521.848 | 1263.333
521.798 | 1355
521.748 | 1340
521.698 | 1316.667
521.648 | 1291.667
521.598 | 1271.667
521.548 | 1290
521.498 | 1281.667
521.448 | 1220
521.398 | 1306.667
521.348 | 1316.667
521.298 | 1275
521.248 | 1211.667
521.198 | 1301.667
521.148 | 1258.333
521.098 | 1288.333
521.048 | 1271.667
520.998 | 1346.667
520.948 | 1370
520.898 | 1331.667
520.848 | 1243.333
520.798 | 1353.333
520.748 | 1278.333
520.698 | 1316.667
520.648 | 1346.667
520.598 | 1326.667
520.548 | 1306.667
520.498 | 1293.333
520.448 | 1258.333
520.398 | 1325
520.348 | 1315
520.298 | 1216.667
520.248 | 1130
520.198 | 1245
520.148 | 1313.333
520.098 | 1338.333
520.048 | 1353.333
519.998 | 1321.667
519.948 | 1266.667
519.898 | 1251.667
519.848 | 1246.667
519.798 | 1266.667
519.748 | 1288.333
519.698 | 1226.667
519.648 | 1251.667
519.598 | 1251.667
519.548 | 1208.333
519.498 | 1245
519.448 | 1290
519.398 | 1220
519.348 | 1223.333
519.298 | 1221.667
519.248 | 1198.333
519.198 | 1286.667
519.148 | 1265
519.098 | 1316.667
519.048 | 1330
518.998 | 1296.667
518.948 | 1360
518.898 | 1240
518.848 | 1230
518.798 | 1323.333
518.748 | 1345
518.698 | 1243.333
518.648 | 1338.333
518.598 | 1323.333
518.548 | 1275
518.498 | 1291.667

## Tabelle135
0009838/0009838/M198/1: Sequence/Mg 1s
Binding energy (eV) | Spectrum | Background | MgO | MgCO3 | Envelope
1314.055 | 2481.333
1314.005 | 2500
1313.955 | 2464
1313.905 | 2462
1313.855 | 2450.667
1313.805 | 2484
1313.755 | 2436
1313.705 | 2457.333
1313.655 | 2450
1313.605 | 2416
1313.555 | 2426
1313.505 | 2430.667
1313.455 | 2435.333
1313.405 | 2458
1313.355 | 2444
1313.305 | 2433.333
1313.255 | 2442
1313.205 | 2344
1313.155 | 2448.667
1313.105 | 2411.333
1313.055 | 2391.333
1313.005 | 2369.333
1312.955 | 2375.333
1312.905 | 2382
1312.855 | 2348.667
1312.805 | 2388
1312.755 | 2439.333
1312.705 | 2400.667
1312.655 | 2385.333
1312.605 | 2421.333
1312.555 | 2399.333
1312.505 | 2458.667
1312.455 | 2481.333
1312.405 | 2441.333
1312.355 | 2389.333
1312.305 | 2410.667
1312.255 | 2428
1312.205 | 2388
1312.155 | 2392.667
1312.105 | 2380
1312.055 | 2366
1312.005 | 2421.333
1311.955 | 2341.333
1311.905 | 2400.667
1311.855 | 2366.667
1311.805 | 2322
1311.755 | 2328.667
1311.705 | 2402
1311.655 | 2356
1311.605 | 2360.667
1311.555 | 2336.667
1311.505 | 2376
1311.455 | 2362
1311.405 | 2344
1311.355 | 2396.667
1311.305 | 2290.667
1311.255 | 2308
1311.205 | 2328.667
1311.155 | 2328
1311.105 | 2373.333
1311.055 | 2404
1311.005 | 2343.333
1310.955 | 2300
1310.905 | 2369.333
1310.855 | 2384.667
1310.805 | 2382
1310.755 | 2366
1310.705 | 2297.333
1310.655 | 2306
1310.605 | 2264.667
1310.555 | 2317.333
1310.505 | 2306.667
1310.455 | 2350
1310.405 | 2316.667
1310.355 | 2300
1310.305 | 2288.667
1310.255 | 2294.667
1310.205 | 2296
1310.155 | 2300
1310.105 | 2252.667
1310.055 | 2315.333
1310.005 | 2302.667
1309.955 | 2323.333
1309.905 | 2315.333
1309.855 | 2319.333
1309.805 | 2328.667
1309.755 | 2307.333
1309.705 | 2336.667
1309.655 | 2348.667
1309.605 | 2303.333
1309.555 | 2314.667
1309.505 | 2288
1309.455 | 2250
1309.405 | 2250.667
1309.355 | 2246.667
1309.305 | 2270
1309.255 | 2295.333
1309.205 | 2286.667
1309.155 | 2266.667
1309.105 | 2283.333
1309.055 | 2310
1309.005 | 2220.667
1308.955 | 2286
1308.905 | 2275.333
1308.855 | 2271.333
1308.805 | 2344
1308.755 | 2288.667
1308.705 | 2320
1308.655 | 2312.667
1308.605 | 2301.333
1308.555 | 2267.333
1308.505 | 2340.667
1308.455 | 2316
1308.405 | 2323.333
1308.355 | 2288.667
1308.305 | 2296
1308.255 | 2249.333
1308.205 | 2254.667
1308.155 | 2273.333
1308.105 | 2318
1308.055 | 2314.667
1308.005 | 2303.333
1307.955 | 2272.667
1307.905 | 2300
1307.855 | 2306.667
1307.805 | 2350.667
1307.755 | 2274
1307.705 | 2351.333
1307.655 | 2332
1307.605 | 2289.333
1307.555 | 2256
1307.505 | 2314
1307.455 | 2301.333
1307.405 | 2298
1307.355 | 2311.333
1307.305 | 2314
1307.255 | 2358
1307.205 | 2338.667
1307.155 | 2310
1307.105 | 2346
1307.055 | 2384.667
1307.005 | 2354.667
1306.955 | 2362
1306.905 | 2375.333
1306.855 | 2329.333
1306.805 | 2317.333 | 2359.333 | 2371.301 | 2364.782 | 2376.75
1306.755 | 2384.667 | 2359.325 | 2374.048 | 2366.502 | 2381.224
1306.705 | 2350.667 | 2359.322 | 2377.372 | 2368.706 | 2386.756
1306.655 | 2362 | 2359.322 | 2381.378 | 2371.5 | 2393.556
1306.605 | 2352 | 2359.319 | 2386.18 | 2375.007 | 2401.867
1306.555 | 2380 | 2359.313 | 2391.916 | 2379.369 | 2411.972
1306.505 | 2464.667 | 2359.279 | 2398.719 | 2384.728 | 2424.167
1306.455 | 2502.667 | 2359.233 | 2406.783 | 2391.279 | 2438.829
1306.405 | 2447.333 | 2359.205 | 2416.339 | 2399.251 | 2456.384
1306.355 | 2484.667 | 2359.165 | 2427.582 | 2408.821 | 2477.238
1306.305 | 2577.333 | 2359.095 | 2440.746 | 2420.189 | 2501.84
1306.255 | 2534 | 2359.039 | 2456.152 | 2433.615 | 2530.728
1306.205 | 2583.333 | 2358.968 | 2474.076 | 2449.276 | 2564.384
1306.155 | 2644 | 2358.877 | 2494.846 | 2467.359 | 2603.328
1306.105 | 2663.333 | 2358.78 | 2518.837 | 2488.031 | 2648.089
1306.055 | 2738.667 | 2358.658 | 2546.42 | 2511.385 | 2699.147
1306.005 | 2751.333 | 2358.533 | 2578.028 | 2537.49 | 2756.985
1305.955 | 2840.667 | 2358.379 | 2614.073 | 2566.291 | 2821.985
1305.905 | 2918.667 | 2358.2 | 2655.016 | 2597.67 | 2894.486
1305.855 | 2970 | 2358.005 | 2701.337 | 2631.408 | 2974.74
1305.805 | 3049.333 | 2357.784 | 2753.509 | 2667.153 | 3062.879
1305.755 | 3124 | 2357.539 | 2812.019 | 2704.442 | 3158.922
1305.705 | 3213.333 | 2357.266 | 2877.341 | 2742.684 | 3262.759
1305.655 | 3360.667 | 2356.946 | 2949.92 | 2781.161 | 3374.136
1305.605 | 3498.667 | 2356.581 | 3030.197 | 2819.078 | 3492.694
1305.555 | 3574.667 | 2356.192 | 3118.591 | 2855.581 | 3617.98
1305.505 | 3700 | 2355.763 | 3215.434 | 2889.737 | 3749.407
1305.455 | 3801.333 | 2355.302 | 3321.012 | 2920.627 | 3886.337
1305.405 | 3950 | 2354.793 | 3435.509 | 2947.347 | 4028.063
1305.355 | 4117.333 | 2354.23 | 3559.019 | 2969.079 | 4173.868
1305.305 | 4284 | 2353.614 | 3691.528 | 2985.132 | 4323.046
1305.255 | 4446 | 2352.946 | 3832.893 | 2994.978 | 4474.925
1305.205 | 4668.667 | 2352.207 | 3982.807 | 2998.256 | 4628.856
1305.155 | 4828 | 2351.417 | 4140.842 | 2994.854 | 4784.279
1305.105 | 4964.667 | 2350.583 | 4306.39 | 2984.865 | 4940.672
1305.055 | 5069.333 | 2349.715 | 4478.666 | 2968.598 | 5097.548
1305.005 | 5244 | 2348.791 | 4656.671 | 2946.522 | 5254.402
1304.955 | 5470.667 | 2347.795 | 4839.226 | 2919.281 | 5410.713
1304.905 | 5702 | 2346.724 | 5024.988 | 2887.663 | 5565.927
1304.855 | 5853.333 | 2345.605 | 5212.467 | 2852.569 | 5719.431
1304.805 | 5908.667 | 2344.468 | 5400.019 | 2814.953 | 5870.504
1304.755 | 6160 | 2343.25 | 5585.769 | 2775.674 | 6018.192
1304.705 | 6315.333 | 2341.983 | 5767.821 | 2735.648 | 6161.487
1304.655 | 6274 | 2340.728 | 5944.228 | 2695.756 | 6299.256
1304.605 | 6392 | 2339.435 | 6112.88 | 2656.668 | 6430.114
1304.555 | 6577.333 | 2338.082 | 6271.689 | 2618.974 | 6552.581
1304.505 | 6615.333 | 2336.717 | 6418.669 | 2583.21 | 6665.162
1304.455 | 6693.333 | 2335.327 | 6551.851 | 2549.734 | 6766.258
1304.405 | 6784.667 | 2333.907 | 6669.399 | 2518.792 | 6854.285
1304.355 | 6994.667 | 2332.419 | 6769.611 | 2490.49 | 6927.682
1304.305 | 7067.333 | 2330.908 | 6851.074 | 2464.92 | 6985.086
1304.255 | 7010 | 2329.415 | 6912.619 | 2442.089 | 7025.293
1304.205 | 6938 | 2327.944 | 6953.318 | 2421.905 | 7047.279
1304.155 | 7011.333 | 2326.449 | 6972.494 | 2404.173 | 7050.218
1304.105 | 6932 | 2324.979 | 6969.886 | 2388.76 | 7033.667
1304.055 | 6844.667 | 2323.537 | 6945.512 | 2375.464 | 6997.439
1304.005 | 6870.667 | 2322.086 | 6899.682 | 2364.032 | 6941.628
1303.955 | 6746 | 2320.674 | 6833.106 | 2354.296 | 6866.728
1303.905 | 6713.333 | 2319.272 | 6746.717 | 2346.016 | 6773.461
1303.855 | 6585.333 | 2317.911 | 6641.785 | 2339.021 | 6662.896
1303.805 | 6549.333 | 2316.56 | 6519.76 | 2333.099 | 6536.298
1303.755 | 6375.333 | 2315.265 | 6382.369 | 2328.124 | 6395.228
1303.705 | 6164 | 2314.037 | 6231.472 | 2323.961 | 6241.396
1303.655 | 6099.333 | 2312.829 | 6068.987 | 2320.431 | 6076.589
1303.605 | 5952.667 | 2311.667 | 5896.979 | 2317.448 | 5902.76
1303.555 | 5793.333 | 2310.556 | 5717.521 | 2314.919 | 5721.885
1303.505 | 5667.333 | 2309.485 | 5532.657 | 2312.754 | 5535.927
1303.455 | 5386 | 2308.503 | 5344.44 | 2310.934 | 5346.872
1303.405 | 5247.333 | 2307.565 | 5154.74 | 2309.36 | 5156.536
1303.355 | 5111.333 | 2306.67 | 4965.356 | 2307.986 | 4966.672
1303.305 | 4882.667 | 2305.848 | 4777.976 | 2306.806 | 4778.933
1303.255 | 4702 | 2305.083 | 4594.081 | 2305.775 | 4594.773
1303.205 | 4454 | 2304.397 | 4415.018 | 2304.894 | 4415.514
1303.155 | 4308.667 | 2303.758 | 4241.897 | 2304.111 | 4242.25
1303.105 | 4184 | 2303.158 | 4075.668 | 2303.408 | 4075.918
1303.055 | 4020.667 | 2302.61 | 3917.121 | 2302.785 | 3917.296
1303.005 | 3823.333 | 2302.124 | 3766.863 | 2302.247 | 3766.985
1302.955 | 3552 | 2301.726 | 3625.348 | 2301.81 | 3625.433
1302.905 | 3446 | 2301.36 | 3492.797 | 2301.418 | 3492.855
1302.855 | 3234.667 | 2301.062 | 3369.373 | 2301.102 | 3369.412
1302.805 | 3185.333 | 2300.78 | 3255.025 | 2300.807 | 3255.052
1302.755 | 3088 | 2300.529 | 3149.659 | 2300.547 | 3149.677
1302.705 | 2962.667 | 2300.318 | 3053.075 | 2300.33 | 3053.087
1302.655 | 2926.667 | 2300.118 | 2964.958 | 2300.126 | 2964.966
1302.605 | 2861.333 | 2299.939 | 2884.963 | 2299.944 | 2884.968
1302.555 | 2712.667 | 2299.807 | 2812.714 | 2299.81 | 2812.717
1302.505 | 2675.333 | 2299.687 | 2747.734 | 2299.689 | 2747.736
1302.455 | 2643.333 | 2299.578 | 2689.555 | 2299.579 | 2689.557
1302.405 | 2569.333 | 2299.491 | 2637.711 | 2299.492 | 2637.712
1302.355 | 2523.333 | 2299.42 | 2591.707 | 2299.421 | 2591.708
1302.305 | 2582.667 | 2299.33 | 2551.03 | 2299.33 | 2551.03
1302.255 | 2494 | 2299.268 | 2515.255 | 2299.268 | 2515.255
1302.205 | 2418 | 2299.23 | 2483.924 | 2299.23 | 2483.924
1302.155 | 2378.667 | 2299.204 | 2456.59 | 2299.204 | 2456.59
1302.105 | 2434.667 | 2299.161 | 2432.812 | 2299.161 | 2432.812
1302.055 | 2402 | 2299.128 | 2412.233 | 2299.128 | 2412.233
1302.005 | 2380.667 | 2299.102 | 2394.491 | 2299.102 | 2394.491
1301.955 | 2328.667 | 2299.093 | 2379.266 | 2299.093 | 2379.266
1301.905 | 2342.667 | 2299.079 | 2366.234 | 2299.079 | 2366.234
1301.855 | 2313.333 | 2299.074 | 2355.134 | 2299.074 | 2355.134
1301.805 | 2343.333 | 2299.06 | 2345.7 | 2299.06 | 2345.7
1301.755 | 2331.333 | 2299.05 | 2337.721 | 2299.05 | 2337.721
1301.705 | 2272 | 2299.041 | 2330.998 | 2299.041 | 2330.998
1301.655 | 2333.333 | 2299.03 | 2325.349 | 2299.03 | 2325.349
1301.605 | 2269.333 | 2299.03 | 2320.634 | 2299.03 | 2320.634
1301.555 | 2312
1301.505 | 2276
1301.455 | 2258
1301.405 | 2328
1301.355 | 2252.667
1301.305 | 2256.667
1301.255 | 2234
1301.205 | 2226.667
1301.155 | 2232.667
1301.105 | 2248.667
1301.055 | 2238
1301.005 | 2230
1300.955 | 2262.667
1300.905 | 2203.333
1300.855 | 2194
1300.805 | 2248.667
1300.755 | 2249.333
1300.705 | 2268
1300.655 | 2212
1300.605 | 2260.667
1300.555 | 2239.333
1300.505 | 2264.667
1300.455 | 2240
1300.405 | 2236
1300.355 | 2222
1300.305 | 2232.667
1300.255 | 2238
1300.205 | 2206
1300.155 | 2228
1300.105 | 2224.667
1300.055 | 2235.333
1300.005 | 2236.667
1299.955 | 2228
1299.905 | 2215.333
1299.855 | 2256
1299.805 | 2295.333
1299.755 | 2219.333
1299.705 | 2160.667
1299.655 | 2239.333
1299.605 | 2250.667
1299.555 | 2217.333
1299.505 | 2256.667
1299.455 | 2260.667
1299.405 | 2223.333
1299.355 | 2176
1299.305 | 2245.333
1299.255 | 2254.667
1299.205 | 2231.333
1299.155 | 2274.667
1299.105 | 2281.333
1299.055 | 2288
1299.005 | 2264.667
1298.955 | 2187.333
1298.905 | 2174.667
1298.855 | 2260.667
1298.805 | 2220
1298.755 | 2229.333
1298.705 | 2198
1298.655 | 2238.667
1298.605 | 2241.333
1298.555 | 2217.333
1298.505 | 2209.333
1298.455 | 2238
1298.405 | 2190
1298.355 | 2228.667
1298.305 | 2185.333
1298.255 | 2271.333
1298.205 | 2260
1298.155 | 2235.333
1298.105 | 2239.333
1298.055 | 2194.667
1298.005 | 2224.667
1297.955 | 2262.667
1297.905 | 2177.333
1297.855 | 2184.667
1297.805 | 2147.333
1297.755 | 2221.333
1297.705 | 2287.333
1297.655 | 2204
1297.605 | 2192
1297.555 | 2184.667
1297.505 | 2250
1297.455 | 2208
1297.405 | 2244.667
1297.355 | 2236
1297.305 | 2232
1297.255 | 2230
1297.205 | 2250
1297.155 | 2253.333
1297.105 | 2237.333
1297.055 | 2176.667
1297.005 | 2194.667
1296.955 | 2204
1296.905 | 2220.667
1296.855 | 2176.667
1296.805 | 2199.333
1296.755 | 2222
1296.705 | 2200.667
1296.655 | 2196
1296.605 | 2191.333
1296.555 | 2216.667
1296.505 | 2174.667
1296.455 | 2212.667
1296.405 | 2215.333
1296.355 | 2194.667
1296.305 | 2250
1296.255 | 2226
1296.205 | 2219.333
1296.155 | 2178
1296.105 | 2180.667
1296.055 | 2198
1296.005 | 2217.333
1295.955 | 2248
1295.905 | 2210.667
1295.855 | 2200.667
1295.805 | 2195.333
1295.755 | 2200
1295.705 | 2190.667
1295.655 | 2186
1295.605 | 2248.667
1295.555 | 2259.333
1295.505 | 2229.333
1295.455 | 2206
1295.405 | 2216.667
1295.355 | 2233.333
1295.305 | 2266.667
1295.255 | 2233.333
1295.205 | 2274.667
1295.155 | 2262.667
1295.105 | 2270
1295.055 | 2278.667
1295.005 | 2264.667
1294.955 | 2232.667
1294.905 | 2209.333
1294.855 | 2216.667
1294.805 | 2242
1294.755 | 2228.667
1294.705 | 2231.333
1294.655 | 2226
1294.605 | 2170.667
1294.555 | 2210
1294.505 | 2226
1294.455 | 2277.333
1294.405 | 2178
1294.355 | 2143.333
1294.305 | 2190
1294.255 | 2204.667
1294.205 | 2212.667
1294.155 | 2196.667
1294.105 | 2262
1294.055 | 2226

## Tabelle134
0009838/0009838/M198/Sequence/Mn 2p
Binding energy (eV) | Spectrum | Background | Mn(II) 1 | Mn(II) 2 | Mn(II) 3 | Mn(II) 4 | Mn(II) 5 | Mn(II) 6 | Mn(III) 1 | Mn(III) 2 | Mn(III) 3 | Mn(III) 4 | Mn(III) 5 | MnOOH 1 | MnOOH 2 | MnOOH 3 | MnOOH 4 | MnOOH 5 | Envelope
670.568 | 2663.796
670.518 | 2682.222
670.468 | 2675.463
670.418 | 2670.463
670.368 | 2690.741
670.318 | 2685.556
670.268 | 2684.074
670.218 | 2655.926
670.168 | 2667.593
670.118 | 2651.296
670.068 | 2657.5
670.018 | 2654.444
669.968 | 2680.463
669.918 | 2676.389
669.868 | 2673.981
669.818 | 2657.87
669.768 | 2684.63
669.718 | 2687.5
669.668 | 2676.204
669.618 | 2679.074
669.568 | 2687.222
669.518 | 2661.389
669.468 | 2673.704
669.418 | 2679.537
669.368 | 2690.463
669.318 | 2687.87
669.268 | 2681.389
669.218 | 2687.593
669.168 | 2693.704
669.118 | 2685
669.068 | 2682.13
669.018 | 2669.074
668.968 | 2668.426
668.918 | 2686.574
668.868 | 2667.315
668.818 | 2677.5
668.768 | 2679.259
668.718 | 2678.056
668.668 | 2691.667
668.618 | 2678.981
668.568 | 2686.667
668.518 | 2669.074
668.468 | 2689.167
668.418 | 2703.333
668.368 | 2669.167
668.318 | 2678.056
668.268 | 2673.426
668.218 | 2665.833
668.168 | 2677.037
668.118 | 2672.315
668.068 | 2675.556
668.018 | 2696.852
667.968 | 2709.259
667.918 | 2685.185
667.868 | 2690.093
667.818 | 2673.611
667.768 | 2664.352
667.718 | 2669.63
667.668 | 2684.815
667.618 | 2690.37
667.568 | 2701.204
667.518 | 2681.759
667.468 | 2682.5
667.418 | 2690.833
667.368 | 2680.926
667.318 | 2686.296
667.268 | 2675.556
667.218 | 2687.593
667.168 | 2678.796
667.118 | 2694.63
667.068 | 2699.537
667.018 | 2681.574
666.968 | 2694.63
666.918 | 2700.926
666.868 | 2690.278
666.818 | 2696.852
666.768 | 2678.241
666.718 | 2710.185
666.668 | 2696.759
666.618 | 2687.222
666.568 | 2700.463
666.518 | 2681.296
666.468 | 2703.704
666.418 | 2709.259
666.368 | 2692.407
666.318 | 2701.111
666.268 | 2697.222
666.218 | 2687.685
666.168 | 2687.315
666.118 | 2734.537
666.068 | 2728.704
666.018 | 2699.259
665.968 | 2704.444
665.918 | 2710.926
665.868 | 2684.167
665.818 | 2713.056
665.768 | 2707.778
665.718 | 2725.185
665.668 | 2710.741
665.618 | 2726.389
665.568 | 2694.537
665.518 | 2710.185
665.468 | 2714.444
665.418 | 2701.204
665.368 | 2703.889
665.318 | 2708.241
665.268 | 2708.796
665.218 | 2737.407
665.168 | 2730.37
665.118 | 2721.296
665.068 | 2711.019
665.018 | 2719.907
664.968 | 2721.019
664.918 | 2713.611
664.868 | 2713.426
664.818 | 2716.296
664.768 | 2727.222
664.718 | 2711.759
664.668 | 2709.537
664.618 | 2731.759
664.568 | 2721.204
664.518 | 2710.463
664.468 | 2695.833
664.418 | 2723.704
664.368 | 2719.167
664.318 | 2714.352
664.268 | 2688.889
664.218 | 2702.963
664.168 | 2696.204
664.118 | 2697.685
664.068 | 2726.296
664.018 | 2729.259
663.968 | 2733.333
663.918 | 2744.815
663.868 | 2739.63
663.818 | 2715.648
663.768 | 2703.426
663.718 | 2695.741
663.668 | 2709.167
663.618 | 2720.185
663.568 | 2703.333
663.518 | 2693.704
663.468 | 2721.019
663.418 | 2726.944
663.368 | 2715.926
663.318 | 2705.741
663.268 | 2700.741
663.218 | 2714.63
663.168 | 2710
663.118 | 2685.741
663.068 | 2686.481
663.018 | 2688.704
662.968 | 2691.389
662.918 | 2720.926
662.868 | 2703.796
662.818 | 2682.963
662.768 | 2663.519
662.718 | 2686.944
662.668 | 2674.63
662.618 | 2685.926
662.568 | 2702.778
662.518 | 2697.222
662.468 | 2696.204
662.418 | 2689.259
662.368 | 2705.741
662.318 | 2675.926
662.268 | 2674.444
662.218 | 2689.167
662.168 | 2653.148
662.118 | 2682.963
662.068 | 2649.259
662.018 | 2670.741
661.968 | 2662.037
661.918 | 2654.259
661.868 | 2668.796
661.818 | 2672.685
661.768 | 2678.426
661.718 | 2690.648
661.668 | 2690.37
661.618 | 2666.852
661.568 | 2680.37
661.518 | 2656.574
661.468 | 2657.13
661.418 | 2669.63
661.368 | 2680.093
661.318 | 2667.222
661.268 | 2680.648
661.218 | 2684.63
661.168 | 2660.37
661.118 | 2649.167
661.068 | 2651.944
661.018 | 2650.278
660.968 | 2628.889
660.918 | 2630.741
660.868 | 2647.963
660.818 | 2644.722
660.768 | 2648.704
660.718 | 2640
660.668 | 2637.037
660.618 | 2637.5
660.568 | 2670.741
660.518 | 2674.259
660.468 | 2662.593
660.418 | 2643.148
660.368 | 2651.204
660.318 | 2636.296
660.268 | 2658.148
660.218 | 2645.648
660.168 | 2662.593
660.118 | 2642.407
660.068 | 2661.389
660.018 | 2639.167
659.968 | 2629.352
659.918 | 2649.815
659.868 | 2637.13
659.818 | 2647.778
659.768 | 2633.241
659.718 | 2633.426
659.668 | 2646.111
659.618 | 2620.093
659.568 | 2633.056
659.518 | 2647.407
659.468 | 2646.759
659.418 | 2642.963
659.368 | 2651.019
659.318 | 2638.704
659.268 | 2622.13
659.218 | 2635.833
659.168 | 2641.204
659.118 | 2652.315
659.068 | 2656.759
659.018 | 2637.778
658.968 | 2645.463
658.918 | 2669.63
658.868 | 2653.704
658.818 | 2638.981
658.768 | 2646.204
658.718 | 2662.407
658.668 | 2650.185
658.618 | 2627.407
658.568 | 2635.648
658.518 | 2667.685
658.468 | 2642.87
658.418 | 2663.519
658.368 | 2661.759
658.318 | 2647.778
658.268 | 2651.389
658.218 | 2639.722
658.168 | 2641.019
658.118 | 2649.444
658.068 | 2648.519
658.018 | 2649.815
657.968 | 2636.944
657.918 | 2658.148
657.868 | 2649.63
657.818 | 2652.5
657.768 | 2675
657.718 | 2672.315
657.668 | 2635.185
657.618 | 2636.111
657.568 | 2675.556
657.518 | 2675.463
657.468 | 2652.037
657.418 | 2665.741
657.368 | 2668.796
657.318 | 2672.685
657.268 | 2673.148
657.218 | 2664.907
657.168 | 2641.204
657.118 | 2642.778
657.068 | 2664.63
657.018 | 2671.574
656.968 | 2676.759
656.918 | 2674.63
656.868 | 2669.352
656.818 | 2637.963
656.768 | 2689.537
656.718 | 2706.852
656.668 | 2691.204
656.618 | 2688.796
656.568 | 2709.074
656.518 | 2690.463
656.468 | 2693.056
656.418 | 2718.241
656.368 | 2716.481
656.318 | 2710.278
656.268 | 2713.056
656.218 | 2719.63
656.168 | 2738.426
656.118 | 2735.37
656.068 | 2725.37
656.018 | 2718.796
655.968 | 2727.13
655.918 | 2740
655.868 | 2758.611
655.818 | 2794.815
655.768 | 2769.352
655.718 | 2788.981
655.668 | 2787.685
655.618 | 2810.648
655.568 | 2792.778
655.518 | 2786.111
655.468 | 2807.685
655.418 | 2805.833
655.368 | 2824.352
655.318 | 2828.611
655.268 | 2827.13
655.218 | 2865.926
655.168 | 2880.093
655.118 | 2885
655.068 | 2878.611
655.018 | 2899.63
654.968 | 2892.87
654.918 | 2919.722
654.868 | 2955.278
654.818 | 2955.463
654.768 | 2970.185
654.718 | 2971.944
654.668 | 2976.944
654.618 | 3003.519
654.568 | 3006.389
654.518 | 3003.056
654.468 | 3033.981
654.418 | 3043.611
654.368 | 3058.981
654.318 | 3091.481
654.268 | 3084.815
654.218 | 3084.352
654.168 | 3068.796
654.118 | 3086.296
654.068 | 3099.63
654.018 | 3121.852
653.968 | 3117.593
653.918 | 3113.889
653.868 | 3121.019
653.818 | 3121.204
653.768 | 3134.167
653.718 | 3111.389
653.668 | 3112.222
653.618 | 3103.889
653.568 | 3112.5
653.518 | 3108.611
653.468 | 3117.87
653.418 | 3110
653.368 | 3095.741
653.318 | 3081.296
653.268 | 3089.815
653.218 | 3070.926
653.168 | 3055.833
653.118 | 3055.833
653.068 | 3062.407
653.018 | 3060.278
652.968 | 3048.704
652.918 | 3027.037
652.868 | 3024.63
652.818 | 3001.481
652.768 | 3027.963
652.718 | 2956.389
652.668 | 2970
652.618 | 2956.111
652.568 | 2937.593
652.518 | 2932.593
652.468 | 2903.333
652.418 | 2908.796
652.368 | 2898.889
652.318 | 2877.685
652.268 | 2866.389
652.218 | 2828.333
652.168 | 2827.13
652.118 | 2827.315
652.068 | 2793.796
652.018 | 2770.648
651.968 | 2773.704
651.918 | 2761.944
651.868 | 2752.315
651.818 | 2744.907
651.768 | 2713.519
651.718 | 2717.963
651.668 | 2716.667
651.618 | 2709.815
651.568 | 2719.074
651.518 | 2718.148
651.468 | 2666.852
651.418 | 2665.37
651.368 | 2667.963
651.318 | 2689.815
651.268 | 2671.111
651.218 | 2661.944
651.168 | 2639.352
651.118 | 2633.981
651.068 | 2610.926
651.018 | 2631.204
650.968 | 2642.5
650.918 | 2632.13
650.868 | 2631.296
650.818 | 2598.611
650.768 | 2618.056
650.718 | 2604.537
650.668 | 2584.352
650.618 | 2599.352
650.568 | 2610.37
650.518 | 2591.944
650.468 | 2576.574
650.418 | 2561.204
650.368 | 2579.63
650.318 | 2563.426
650.268 | 2572.778
650.218 | 2578.796
650.168 | 2568.333
650.118 | 2555.833
650.068 | 2570.741
650.018 | 2569.259
649.968 | 2564.074
649.918 | 2561.019
649.868 | 2567.5
649.818 | 2551.296
649.768 | 2549.259
649.718 | 2525.556
649.668 | 2548.148
649.618 | 2544.352
649.568 | 2532.13
649.518 | 2528.241
649.468 | 2552.5
649.418 | 2545
649.368 | 2548.519
649.318 | 2564.444
649.268 | 2538.056
649.218 | 2548.981
649.168 | 2517.963
649.118 | 2511.111
649.068 | 2526.574
649.018 | 2512.13
648.968 | 2507.037
648.918 | 2529.259
648.868 | 2550.278
648.818 | 2538.148
648.768 | 2537.037
648.718 | 2546.389
648.668 | 2532.222
648.618 | 2538.519
648.568 | 2538.333
648.518 | 2545.926 | 2535.143 | 2535.143 | 2535.143 | 2535.143 | 2535.143 | 2535.144 | 2537.711 | 2535.143 | 2535.143 | 2535.143 | 2535.144 | 2535.495 | 2535.143 | 2535.143 | 2535.143 | 2535.143 | 2535.143 | 2538.065
648.468 | 2513.981 | 2535.077 | 2535.077 | 2535.077 | 2535.077 | 2535.077 | 2535.079 | 2537.869 | 2535.077 | 2535.077 | 2535.077 | 2535.079 | 2535.492 | 2535.077 | 2535.077 | 2535.077 | 2535.077 | 2535.077 | 2538.287
648.418 | 2527.222 | 2535.053 | 2535.053 | 2535.053 | 2535.053 | 2535.053 | 2535.054 | 2538.085 | 2535.053 | 2535.053 | 2535.053 | 2535.055 | 2535.539 | 2535.053 | 2535.053 | 2535.053 | 2535.053 | 2535.053 | 2538.575
648.368 | 2551.759 | 2535.001 | 2535.001 | 2535.001 | 2535.001 | 2535.001 | 2535.003 | 2538.288 | 2535.001 | 2535.001 | 2535.001 | 2535.003 | 2535.57 | 2535.001 | 2535.001 | 2535.001 | 2535.001 | 2535.001 | 2538.861
648.318 | 2529.167 | 2534.983 | 2534.983 | 2534.983 | 2534.983 | 2534.983 | 2534.985 | 2538.542 | 2534.983 | 2534.983 | 2534.983 | 2534.986 | 2535.647 | 2534.983 | 2534.983 | 2534.983 | 2534.983 | 2534.983 | 2539.211
648.268 | 2526.019 | 2534.955 | 2534.955 | 2534.955 | 2534.955 | 2534.955 | 2534.957 | 2538.802 | 2534.955 | 2534.955 | 2534.955 | 2534.958 | 2535.727 | 2534.955 | 2534.955 | 2534.955 | 2534.955 | 2534.955 | 2539.581
648.218 | 2544.815 | 2534.924 | 2534.924 | 2534.924 | 2534.924 | 2534.924 | 2534.927 | 2539.076 | 2534.924 | 2534.924 | 2534.924 | 2534.929 | 2535.82 | 2534.924 | 2534.924 | 2534.924 | 2534.924 | 2534.924 | 2539.98
648.168 | 2526.296 | 2534.897 | 2534.897 | 2534.897 | 2534.897 | 2534.897 | 2534.901 | 2539.372 | 2534.897 | 2534.897 | 2534.897 | 2534.903 | 2535.933 | 2534.897 | 2534.897 | 2534.897 | 2534.897 | 2534.897 | 2540.418
648.118 | 2545.648 | 2534.864 | 2534.864 | 2534.864 | 2534.864 | 2534.864 | 2534.868 | 2539.679 | 2534.864 | 2534.864 | 2534.864 | 2534.871 | 2536.058 | 2534.864 | 2534.864 | 2534.864 | 2534.864 | 2534.864 | 2540.886
648.068 | 2542.13 | 2534.841 | 2534.841 | 2534.841 | 2534.841 | 2534.841 | 2534.847 | 2540.013 | 2534.841 | 2534.841 | 2534.841 | 2534.85 | 2536.214 | 2534.841 | 2534.841 | 2534.841 | 2534.841 | 2534.841 | 2541.402
648.018 | 2511.389 | 2534.768 | 2534.768 | 2534.768 | 2534.768 | 2534.768 | 2534.775 | 2540.316 | 2534.768 | 2534.768 | 2534.768 | 2534.78 | 2536.342 | 2534.768 | 2534.768 | 2534.768 | 2534.768 | 2534.768 | 2541.909
647.968 | 2542.685 | 2534.743 | 2534.743 | 2534.743 | 2534.743 | 2534.743 | 2534.752 | 2540.684 | 2534.743 | 2534.743 | 2534.743 | 2534.758 | 2536.542 | 2534.743 | 2534.743 | 2534.743 | 2534.743 | 2534.743 | 2542.507
647.918 | 2558.981 | 2534.668 | 2534.668 | 2534.668 | 2534.668 | 2534.668 | 2534.678 | 2541.019 | 2534.668 | 2534.668 | 2534.668 | 2534.686 | 2536.717 | 2534.668 | 2534.668 | 2534.668 | 2534.668 | 2534.668 | 2543.098
647.868 | 2543.981 | 2534.638 | 2534.638 | 2534.638 | 2534.638 | 2534.639 | 2534.651 | 2541.417 | 2534.638 | 2534.638 | 2534.638 | 2534.662 | 2536.966 | 2534.638 | 2534.638 | 2534.638 | 2534.638 | 2534.639 | 2543.782
647.818 | 2540.648 | 2534.619 | 2534.619 | 2534.619 | 2534.619 | 2534.62 | 2534.635 | 2541.842 | 2534.619 | 2534.619 | 2534.619 | 2534.649 | 2537.255 | 2534.619 | 2534.619 | 2534.619 | 2534.619 | 2534.62 | 2544.523
647.768 | 2535.833 | 2534.615 | 2534.615 | 2534.615 | 2534.615 | 2534.616 | 2534.634 | 2542.298 | 2534.615 | 2534.615 | 2534.616 | 2534.652 | 2537.591 | 2534.615 | 2534.615 | 2534.615 | 2534.615 | 2534.616 | 2545.33
647.718 | 2557.963 | 2534.542 | 2534.542 | 2534.542 | 2534.542 | 2534.543 | 2534.565 | 2542.701 | 2534.542 | 2534.542 | 2534.542 | 2534.587 | 2537.89 | 2534.542 | 2534.542 | 2534.542 | 2534.542 | 2534.543 | 2546.117
647.668 | 2559.167 | 2534.465 | 2534.465 | 2534.465 | 2534.465 | 2534.465 | 2534.492 | 2543.113 | 2534.465 | 2534.465 | 2534.465 | 2534.52 | 2538.22 | 2534.465 | 2534.465 | 2534.465 | 2534.465 | 2534.466 | 2546.952
647.618 | 2568.056 | 2534.36 | 2534.36 | 2534.36 | 2534.36 | 2534.36 | 2534.392 | 2543.511 | 2534.36 | 2534.36 | 2534.36 | 2534.427 | 2538.558 | 2534.36 | 2534.36 | 2534.36 | 2534.36 | 2534.361 | 2547.812
647.568 | 2560.463 | 2534.278 | 2534.278 | 2534.278 | 2534.278 | 2534.278 | 2534.317 | 2543.943 | 2534.278 | 2534.278 | 2534.278 | 2534.361 | 2538.956 | 2534.278 | 2534.278 | 2534.278 | 2534.278 | 2534.28 | 2548.747
647.518 | 2554.167 | 2534.215 | 2534.215 | 2534.215 | 2534.215 | 2534.216 | 2534.262 | 2544.406 | 2534.215 | 2534.215 | 2534.215 | 2534.316 | 2539.41 | 2534.215 | 2534.215 | 2534.215 | 2534.215 | 2534.219 | 2549.754
647.468 | 2541.481 | 2534.192 | 2534.192 | 2534.192 | 2534.192 | 2534.193 | 2534.247 | 2544.916 | 2534.192 | 2534.192 | 2534.192 | 2534.315 | 2539.942 | 2534.192 | 2534.192 | 2534.192 | 2534.192 | 2534.197 | 2550.853
647.418 | 2531.944 | 2534.185 | 2534.185 | 2534.185 | 2534.185 | 2534.187 | 2534.251 | 2545.451 | 2534.185 | 2534.185 | 2534.186 | 2534.335 | 2540.528 | 2534.185 | 2534.185 | 2534.185 | 2534.185 | 2534.193 | 2552.019
647.368 | 2561.389 | 2534.1 | 2534.1 | 2534.1 | 2534.1 | 2534.101 | 2534.178 | 2545.91 | 2534.1 | 2534.1 | 2534.1 | 2534.281 | 2541.071 | 2534.1 | 2534.1 | 2534.1 | 2534.1 | 2534.11 | 2553.155
647.318 | 2565.278 | 2534.001 | 2534.001 | 2534.001 | 2534.001 | 2534.004 | 2534.094 | 2546.36 | 2534.001 | 2534.001 | 2534.002 | 2534.221 | 2541.637 | 2534.001 | 2534.001 | 2534.001 | 2534.001 | 2534.016 | 2554.326
647.268 | 2573.241 | 2533.878 | 2533.878 | 2533.878 | 2533.878 | 2533.881 | 2533.987 | 2546.785 | 2533.878 | 2533.878 | 2533.879 | 2534.142 | 2542.21 | 2533.878 | 2533.878 | 2533.878 | 2533.878 | 2533.898 | 2555.516
647.218 | 2546.667 | 2533.837 | 2533.837 | 2533.837 | 2533.837 | 2533.84 | 2533.966 | 2547.29 | 2533.837 | 2533.837 | 2533.838 | 2534.155 | 2542.895 | 2533.837 | 2533.837 | 2533.837 | 2533.837 | 2533.865 | 2556.829
647.168 | 2550.185 | 2533.784 | 2533.784 | 2533.784 | 2533.784 | 2533.789 | 2533.936 | 2547.779 | 2533.784 | 2533.784 | 2533.786 | 2534.165 | 2543.595 | 2533.784 | 2533.784 | 2533.784 | 2533.784 | 2533.823 | 2558.167
647.118 | 2546.111 | 2533.744 | 2533.744 | 2533.744 | 2533.745 | 2533.75 | 2533.922 | 2548.272 | 2533.744 | 2533.744 | 2533.747 | 2534.2 | 2544.329 | 2533.744 | 2533.744 | 2533.744 | 2533.744 | 2533.797 | 2559.55
647.068 | 2563.333 | 2533.651 | 2533.651 | 2533.651 | 2533.651 | 2533.658 | 2533.859 | 2548.7 | 2533.651 | 2533.651 | 2533.653 | 2534.193 | 2545.025 | 2533.651 | 2533.651 | 2533.651 | 2533.651 | 2533.723 | 2560.907
647.018 | 2536.111 | 2533.641 | 2533.641 | 2533.641 | 2533.642 | 2533.65 | 2533.884 | 2549.2 | 2533.641 | 2533.641 | 2533.645 | 2534.286 | 2545.815 | 2533.641 | 2533.641 | 2533.641 | 2533.641 | 2533.739 | 2562.37
646.968 | 2554.63 | 2533.574 | 2533.574 | 2533.574 | 2533.574 | 2533.585 | 2533.857 | 2549.624 | 2533.574 | 2533.574 | 2533.579 | 2534.338 | 2546.549 | 2533.574 | 2533.574 | 2533.574 | 2533.574 | 2533.705 | 2563.792
646.918 | 2566.019 | 2533.471 | 2533.471 | 2533.471 | 2533.471 | 2533.484 | 2533.8 | 2549.993 | 2533.471 | 2533.471 | 2533.477 | 2534.373 | 2547.242 | 2533.471 | 2533.471 | 2533.471 | 2533.471 | 2533.646 | 2565.189
646.868 | 2592.315 | 2533.285 | 2533.285 | 2533.285 | 2533.286 | 2533.301 | 2533.666 | 2550.257 | 2533.285 | 2533.285 | 2533.293 | 2534.348 | 2547.839 | 2533.285 | 2533.285 | 2533.285 | 2533.285 | 2533.517 | 2566.511
646.818 | 2547.222 | 2533.24 | 2533.24 | 2533.24 | 2533.24 | 2533.259 | 2533.681 | 2550.635 | 2533.24 | 2533.24 | 2533.249 | 2534.488 | 2548.553 | 2533.24 | 2533.24 | 2533.24 | 2533.24 | 2533.546 | 2567.974
646.768 | 2558.796 | 2533.157 | 2533.157 | 2533.157 | 2533.158 | 2533.181 | 2533.667 | 2550.947 | 2533.157 | 2533.157 | 2533.17 | 2534.619 | 2549.199 | 2533.157 | 2533.157 | 2533.157 | 2533.157 | 2533.56 | 2569.399
646.718 | 2551.019 | 2533.099 | 2533.099 | 2533.099 | 2533.1 | 2533.128 | 2533.686 | 2551.253 | 2533.099 | 2533.099 | 2533.115 | 2534.807 | 2549.827 | 2533.099 | 2533.099 | 2533.099 | 2533.099 | 2533.624 | 2570.845
646.668 | 2552.13 | 2533.037 | 2533.037 | 2533.037 | 2533.039 | 2533.072 | 2533.712 | 2551.52 | 2533.037 | 2533.037 | 2533.057 | 2535.026 | 2550.401 | 2533.037 | 2533.037 | 2533.037 | 2533.037 | 2533.718 | 2572.282
646.618 | 2570.463 | 2532.918 | 2532.918 | 2532.918 | 2532.919 | 2532.959 | 2533.691 | 2551.693 | 2532.918 | 2532.918 | 2532.942 | 2535.226 | 2550.857 | 2532.918 | 2532.918 | 2532.918 | 2532.918 | 2533.794 | 2573.66
646.568 | 2590.741 | 2532.734 | 2532.734 | 2532.734 | 2532.736 | 2532.785 | 2533.62 | 2551.763 | 2532.734 | 2532.734 | 2532.765 | 2535.407 | 2551.181 | 2532.734 | 2532.734 | 2532.734 | 2532.734 | 2533.857 | 2574.975
646.518 | 2583.426 | 2532.573 | 2532.573 | 2532.573 | 2532.576 | 2532.634 | 2533.584 | 2551.815 | 2532.573 | 2532.573 | 2532.612 | 2535.658 | 2551.45 | 2532.573 | 2532.573 | 2532.573 | 2532.573 | 2534.003 | 2576.321
646.468 | 2586.481 | 2532.401 | 2532.401 | 2532.401 | 2532.405 | 2532.474 | 2533.553 | 2551.814 | 2532.401 | 2532.402 | 2532.45 | 2535.953 | 2551.626 | 2532.401 | 2532.401 | 2532.401 | 2532.402 | 2534.21 | 2577.677
646.418 | 2567.222 | 2532.289 | 2532.289 | 2532.289 | 2532.294 | 2532.377 | 2533.598 | 2551.83 | 2532.289 | 2532.29 | 2532.35 | 2536.365 | 2551.773 | 2532.289 | 2532.289 | 2532.289 | 2532.29 | 2534.564 | 2579.126
646.368 | 2579.444 | 2532.138 | 2532.138 | 2532.139 | 2532.144 | 2532.243 | 2533.623 | 2551.761 | 2532.138 | 2532.139 | 2532.215 | 2536.801 | 2551.788 | 2532.138 | 2532.138 | 2532.138 | 2532.14 | 2534.981 | 2580.588
646.318 | 2592.593 | 2531.946 | 2531.946 | 2531.946 | 2531.953 | 2532.071 | 2533.625 | 2551.606 | 2531.946 | 2531.946 | 2532.04 | 2537.264 | 2551.665 | 2531.946 | 2531.946 | 2531.946 | 2531.948 | 2535.477 | 2582.081
646.268 | 2583.148 | 2531.782 | 2531.782 | 2531.782 | 2531.79 | 2531.931 | 2533.678 | 2551.434 | 2531.782 | 2531.783 | 2531.899 | 2537.83 | 2551.474 | 2531.782 | 2531.782 | 2531.782 | 2531.785 | 2536.14 | 2583.703
646.218 | 2583.056 | 2531.618 | 2531.618 | 2531.618 | 2531.628 | 2531.794 | 2533.753 | 2551.216 | 2531.618 | 2531.619 | 2531.762 | 2538.475 | 2551.185 | 2531.618 | 2531.618 | 2531.618 | 2531.622 | 2536.962 | 2585.454
646.168 | 2589.815 | 2531.432 | 2531.432 | 2531.432 | 2531.445 | 2531.641 | 2533.831 | 2550.931 | 2531.432 | 2531.433 | 2531.61 | 2539.181 | 2550.781 | 2531.432 | 2531.432 | 2531.432 | 2531.438 | 2537.944 | 2587.345
646.118 | 2603.148 | 2531.204 | 2531.204 | 2531.204 | 2531.219 | 2531.451 | 2533.892 | 2550.56 | 2531.204 | 2531.205 | 2531.422 | 2539.934 | 2550.243 | 2531.204 | 2531.204 | 2531.204 | 2531.212 | 2539.087 | 2589.391
646.068 | 2600.648 | 2530.982 | 2530.982 | 2530.983 | 2531.001 | 2531.274 | 2533.989 | 2550.152 | 2530.982 | 2530.984 | 2531.249 | 2540.787 | 2549.626 | 2530.982 | 2530.982 | 2530.982 | 2530.994 | 2540.463 | 2591.678
646.018 | 2608.056 | 2530.737 | 2530.737 | 2530.737 | 2530.76 | 2531.081 | 2534.09 | 2549.678 | 2530.737 | 2530.739 | 2531.063 | 2541.712 | 2548.906 | 2530.737 | 2530.737 | 2530.737 | 2530.754 | 2542.063 | 2594.214
645.968 | 2634.537 | 2530.408 | 2530.408 | 2530.408 | 2530.436 | 2530.812 | 2534.139 | 2549.08 | 2530.408 | 2530.411 | 2530.805 | 2542.654 | 2548.029 | 2530.408 | 2530.408 | 2530.408 | 2530.432 | 2543.847 | 2596.975
645.918 | 2601.667 | 2530.18 | 2530.18 | 2530.181 | 2530.214 | 2530.654 | 2534.323 | 2548.547 | 2530.18 | 2530.184 | 2530.662 | 2543.798 | 2547.191 | 2530.18 | 2530.18 | 2530.18 | 2530.214 | 2546.017 | 2600.182
645.868 | 2615.648 | 2529.908 | 2529.908 | 2529.909 | 2529.949 | 2530.462 | 2534.495 | 2547.932 | 2529.908 | 2529.913 | 2530.491 | 2545.001 | 2546.253 | 2529.908 | 2529.908 | 2529.908 | 2529.955 | 2548.438 | 2603.719
645.818 | 2612.037 | 2529.646 | 2529.646 | 2529.647 | 2529.696 | 2530.293 | 2534.712 | 2547.295 | 2529.646 | 2529.653 | 2530.35 | 2546.316 | 2545.28 | 2529.646 | 2529.646 | 2529.646 | 2529.711 | 2551.171 | 2607.665
645.768 | 2625.463 | 2529.341 | 2529.341 | 2529.342 | 2529.402 | 2530.094 | 2534.923 | 2546.585 | 2529.341 | 2529.35 | 2530.188 | 2547.689 | 2544.228 | 2529.341 | 2529.341 | 2529.341 | 2529.431 | 2554.16 | 2611.981
645.718 | 2617.593 | 2529.06 | 2529.06 | 2529.061 | 2529.133 | 2529.935 | 2535.193 | 2545.87 | 2529.06 | 2529.071 | 2530.076 | 2549.183 | 2543.173 | 2529.06 | 2529.06 | 2529.06 | 2529.183 | 2557.459 | 2616.741
645.668 | 2613.241 | 2528.791 | 2528.791 | 2528.792 | 2528.88 | 2529.806 | 2535.513 | 2545.143 | 2528.791 | 2528.805 | 2530.007 | 2550.781 | 2542.113 | 2528.791 | 2528.791 | 2528.791 | 2528.958 | 2561.033 | 2621.926
645.618 | 2643.148 | 2528.427 | 2528.427 | 2528.429 | 2528.534 | 2529.602 | 2535.776 | 2544.3 | 2528.427 | 2528.446 | 2529.88 | 2552.369 | 2540.949 | 2528.427 | 2528.427 | 2528.427 | 2528.655 | 2564.739 | 2627.407
645.568 | 2625.648 | 2528.117 | 2528.117 | 2528.12 | 2528.246 | 2529.474 | 2536.128 | 2543.492 | 2528.117 | 2528.141 | 2529.846 | 2554.085 | 2539.838 | 2528.117 | 2528.117 | 2528.117 | 2528.424 | 2568.674 | 2633.295
645.518 | 2633.056 | 2527.783 | 2527.783 | 2527.786 | 2527.937 | 2529.346 | 2536.492 | 2542.643 | 2527.783 | 2527.812 | 2529.834 | 2555.841 | 2538.709 | 2527.783 | 2527.783 | 2527.783 | 2528.193 | 2572.694 | 2639.461
645.468 | 2649.907 | 2527.394 | 2527.394 | 2527.398 | 2527.579 | 2529.191 | 2536.837 | 2541.728 | 2527.394 | 2527.432 | 2529.822 | 2557.592 | 2537.539 | 2527.394 | 2527.394 | 2527.395 | 2527.941 | 2576.691 | 2645.808
645.418 | 2671.111 | 2526.939 | 2526.939 | 2526.943 | 2527.159 | 2528.999 | 2537.147 | 2540.736 | 2526.939 | 2526.986 | 2529.803 | 2559.308 | 2536.321 | 2526.939 | 2526.939 | 2526.94 | 2527.662 | 2580.559 | 2652.24
645.368 | 2662.13 | 2526.509 | 2526.509 | 2526.515 | 2526.771 | 2528.867 | 2537.514 | 2539.763 | 2526.509 | 2526.569 | 2529.879 | 2561.066 | 2535.154 | 2526.509 | 2526.509 | 2526.511 | 2527.46 | 2584.29 | 2658.761
645.318 | 2637.87 | 2526.154 | 2526.154 | 2526.161 | 2526.465 | 2528.846 | 2537.983 | 2538.861 | 2526.154 | 2526.229 | 2530.108 | 2562.892 | 2534.089 | 2526.154 | 2526.154 | 2526.157 | 2527.398 | 2587.823 | 2665.32
645.268 | 2650.093 | 2525.759 | 2525.759 | 2525.768 | 2526.128 | 2528.826 | 2538.436 | 2537.918 | 2525.759 | 2525.853 | 2530.385 | 2564.65 | 2533.015 | 2525.759 | 2525.759 | 2525.763 | 2527.375 | 2590.934 | 2671.703
645.218 | 2650.463 | 2525.362 | 2525.362 | 2525.373 | 2525.798 | 2528.847 | 2538.906 | 2536.973 | 2525.362 | 2525.479 | 2530.759 | 2566.352 | 2531.974 | 2525.362 | 2525.362 | 2525.368 | 2527.45 | 2593.552 | 2677.853
645.168 | 2676.389 | 2524.882 | 2524.882 | 2524.896 | 2525.397 | 2528.834 | 2539.309 | 2535.949 | 2524.882 | 2525.027 | 2531.16 | 2567.896 | 2530.886 | 2524.882 | 2524.882 | 2524.891 | 2527.563 | 2595.499 | 2683.607
645.118 | 2662.407 | 2524.444 | 2524.444 | 2524.462 | 2525.051 | 2528.916 | 2539.763 | 2534.973 | 2524.444 | 2524.624 | 2531.725 | 2569.378 | 2529.876 | 2524.444 | 2524.444 | 2524.457 | 2527.865 | 2596.819 | 2689.024
645.068 | 2685.093 | 2523.934 | 2523.934 | 2523.956 | 2524.647 | 2528.982 | 2540.147 | 2533.932 | 2523.934 | 2524.157 | 2532.354 | 2570.658 | 2528.832 | 2523.934 | 2523.934 | 2523.953 | 2528.272 | 2597.334 | 2693.952
645.018 | 2693.241 | 2523.396 | 2523.397 | 2523.423 | 2524.233 | 2529.081 | 2540.5 | 2532.873 | 2523.397 | 2523.671 | 2533.105 | 2571.758 | 2527.799 | 2523.396 | 2523.396 | 2523.423 | 2528.865 | 2597.054 | 2698.426
644.968 | 2699.722 | 2522.837 | 2522.837 | 2522.869 | 2523.815 | 2529.223 | 2540.821 | 2531.803 | 2522.837 | 2523.175 | 2533.999 | 2572.657 | 2526.78 | 2522.837 | 2522.837 | 2522.874 | 2529.687 | 2595.974 | 2702.476
644.918 | 2685.278 | 2522.32 | 2522.321 | 2522.36 | 2523.463 | 2529.479 | 2541.166 | 2530.788 | 2522.321 | 2522.735 | 2535.114 | 2573.399 | 2525.841 | 2522.32 | 2522.32 | 2522.373 | 2530.849 | 2594.179 | 2706.225
644.868 | 2697.13 | 2521.765 | 2521.766 | 2521.813 | 2523.096 | 2529.77 | 2541.446 | 2529.748 | 2521.766 | 2522.272 | 2536.386 | 2573.882 | 2524.898 | 2521.765 | 2521.765 | 2521.839 | 2532.317 | 2591.631 | 2709.686
644.818 | 2724.537 | 2521.122 | 2521.123 | 2521.181 | 2522.669 | 2530.051 | 2541.604 | 2528.635 | 2521.124 | 2521.74 | 2537.78 | 2574.041 | 2523.901 | 2521.122 | 2521.122 | 2521.225 | 2534.095 | 2588.352 | 2712.934
644.768 | 2718.426 | 2520.496 | 2520.498 | 2520.567 | 2522.29 | 2530.432 | 2541.736 | 2527.555 | 2520.498 | 2521.248 | 2539.417 | 2573.966 | 2522.954 | 2520.496 | 2520.497 | 2520.638 | 2536.343 | 2584.533 | 2716.226
644.718 | 2723.148 | 2519.853 | 2519.855 | 2519.94 | 2521.929 | 2530.883 | 2541.801 | 2526.474 | 2519.856 | 2520.765 | 2541.277 | 2573.615 | 2522.02 | 2519.853 | 2519.854 | 2520.048 | 2539.086 | 2580.243 | 2719.701
644.668 | 2715.093 | 2519.233 | 2519.236 | 2519.338 | 2521.63 | 2531.447 | 2541.83 | 2525.433 | 2519.237 | 2520.336 | 2543.417 | 2573.023 | 2521.138 | 2519.233 | 2519.234 | 2519.5 | 2542.424 | 2575.63 | 2723.583
644.618 | 2730 | 2518.565 | 2518.568 | 2518.69 | 2521.326 | 2532.055 | 2541.743 | 2524.36 | 2518.569 | 2519.894 | 2545.777 | 2572.117 | 2520.233 | 2518.565 | 2518.566 | 2518.926 | 2546.342 | 2570.734 | 2727.993
644.568 | 2739.907 | 2517.863 | 2517.867 | 2518.014 | 2521.037 | 2532.725 | 2541.551 | 2523.272 | 2517.868 | 2519.461 | 2548.385 | 2570.918 | 2519.321 | 2517.863 | 2517.865 | 2518.349 | 2550.91 | 2565.676 | 2733.137
644.518 | 2767.222 | 2517.073 | 2517.078 | 2517.254 | 2520.713 | 2533.405 | 2541.191 | 2522.113 | 2517.08 | 2518.989 | 2551.198 | 2569.378 | 2518.343 | 2517.073 | 2517.076 | 2517.725 | 2556.12 | 2560.502 | 2739.139
644.468 | 2779.352 | 2516.243 | 2516.249 | 2516.46 | 2520.409 | 2534.143 | 2540.706 | 2520.932 | 2516.252 | 2518.533 | 2554.269 | 2567.557 | 2517.346 | 2516.243 | 2516.247 | 2517.111 | 2562.057 | 2555.346 | 2746.212
644.418 | 2779.352 | 2515.41 | 2515.417 | 2515.669 | 2520.166 | 2534.977 | 2540.129 | 2519.765 | 2515.422 | 2518.141 | 2557.642 | 2565.51 | 2516.365 | 2515.41 | 2515.416 | 2516.558 | 2568.778 | 2550.321 | 2754.533
644.368 | 2767.315 | 2514.612 | 2514.621 | 2514.92 | 2520.03 | 2535.944 | 2539.494 | 2518.651 | 2514.627 | 2517.858 | 2561.356 | 2563.293 | 2515.436 | 2514.612 | 2514.62 | 2516.122 | 2576.325 | 2545.525 | 2764.253
644.318 | 2780.741 | 2513.769 | 2513.78 | 2514.136 | 2519.927 | 2536.961 | 2538.72 | 2517.509 | 2513.788 | 2517.617 | 2565.329 | 2560.849 | 2514.479 | 2513.769 | 2513.781 | 2515.744 | 2584.595 | 2540.925 | 2775.368
644.268 | 2819.907 | 2512.801 | 2512.815 | 2513.237 | 2519.784 | 2537.945 | 2537.725 | 2516.259 | 2512.825 | 2517.35 | 2569.473 | 2558.12 | 2513.41 | 2512.802 | 2512.818 | 2515.367 | 2593.459 | 2536.471 | 2787.838
644.218 | 2796.204 | 2511.904 | 2511.921 | 2512.419 | 2519.805 | 2539.088 | 2536.705 | 2515.097 | 2511.934 | 2517.266 | 2573.973 | 2555.328 | 2512.425 | 2511.905 | 2511.927 | 2515.219 | 2603.028 | 2532.381 | 2801.854
644.168 | 2814.167 | 2510.948 | 2510.969 | 2511.557 | 2519.866 | 2540.253 | 2535.533 | 2513.891 | 2510.985 | 2517.25 | 2578.679 | 2552.368 | 2511.393 | 2510.948 | 2510.981 | 2515.203 | 2613.055 | 2528.532 | 2817.238
644.118 | 2834.444 | 2509.926 | 2509.95 | 2510.643 | 2519.968 | 2541.424 | 2534.204 | 2512.634 | 2509.971 | 2517.311 | 2583.56 | 2549.259 | 2510.304 | 2509.926 | 2509.971 | 2515.355 | 2623.374 | 2524.918 | 2833.889
644.068 | 2855.648 | 2508.833 | 2508.864 | 2509.677 | 2520.117 | 2542.59 | 2532.718 | 2511.323 | 2508.89 | 2517.464 | 2588.582 | 2546.023 | 2509.154 | 2508.834 | 2508.897 | 2515.72 | 2633.789 | 2521.526 | 2851.667
644.018 | 2843.796 | 2507.775 | 2507.812 | 2508.764 | 2520.421 | 2543.841 | 2531.184 | 2510.059 | 2507.845 | 2517.832 | 2593.812 | 2542.788 | 2508.046 | 2507.775 | 2507.863 | 2516.455 | 2644.174 | 2518.447 | 2870.499
643.968 | 2886.852 | 2506.578 | 2506.623 | 2507.737 | 2520.719 | 2544.993 | 2529.436 | 2508.671 | 2506.665 | 2518.264 | 2599.033 | 2539.403 | 2506.807 | 2506.579 | 2506.7 | 2517.452 | 2654.098 | 2515.491 | 2890.003
643.918 | 2883.519 | 2505.388 | 2505.442 | 2506.742 | 2521.163 | 2546.176 | 2527.625 | 2507.303 | 2505.495 | 2518.926 | 2604.338 | 2536.036 | 2505.58 | 2505.389 | 2505.555 | 2518.926 | 2663.426 | 2512.782 | 2910.089
643.868 | 2917.5 | 2504.087 | 2504.154 | 2505.666 | 2521.642 | 2547.258 | 2525.642 | 2505.838 | 2504.22 | 2519.726 | 2609.553 | 2532.588 | 2504.249 | 2504.089 | 2504.316 | 2520.836 | 2671.75 | 2510.181 | 2930.398
643.818 | 2941.019 | 2502.709 | 2502.79 | 2504.546 | 2522.196 | 2548.252 | 2523.527 | 2504.306 | 2502.872 | 2520.721 | 2614.648 | 2529.109 | 2502.845 | 2502.712 | 2503.02 | 2523.301 | 2678.816 | 2507.7 | 2950.719
643.768 | 2967.13 | 2501.246 | 2501.342 | 2503.377 | 2522.823 | 2549.132 | 2521.28 | 2502.701 | 2501.445 | 2521.928 | 2619.545 | 2525.604 | 2501.358 | 2501.249 | 2501.664 | 2526.399 | 2684.349 | 2505.306 | 2970.82
643.718 | 2970.741 | 2499.766 | 2499.882 | 2502.235 | 2523.598 | 2549.946 | 2518.978 | 2501.09 | 2500.009 | 2523.445 | 2624.242 | 2522.156 | 2499.86 | 2499.771 | 2500.326 | 2530.294 | 2688.185 | 2503.049 | 2990.581
643.668 | 2999.815 | 2498.19 | 2498.33 | 2501.043 | 2524.447 | 2550.595 | 2516.552 | 2499.393 | 2498.487 | 2525.219 | 2628.583 | 2518.695 | 2498.268 | 2498.198 | 2498.936 | 2535 | 2690.06 | 2500.828 | 3009.783
643.618 | 3024.722 | 2496.532 | 2496.699 | 2499.822 | 2525.385 | 2551.07 | 2514.02 | 2497.623 | 2496.892 | 2527.291 | 2632.505 | 2515.242 | 2496.596 | 2496.543 | 2497.519 | 2540.623 | 2689.865 | 2498.638 | 3028.354
643.568 | 3048.333 | 2494.795 | 2494.995 | 2498.579 | 2526.419 | 2551.351 | 2511.396 | 2495.784 | 2495.23 | 2529.69 | 2635.935 | 2511.806 | 2494.848 | 2494.811 | 2496.093 | 2547.25 | 2687.55 | 2496.466 | 3046.283
643.518 | 3060.833 | 2493.013 | 2493.252 | 2497.357 | 2527.581 | 2551.453 | 2508.72 | 2493.908 | 2493.539 | 2532.479 | 2638.833 | 2508.426 | 2493.057 | 2493.036 | 2494.711 | 2554.992 | 2683.171 | 2494.331 | 3063.651
643.468 | 3096.852 | 2491.113 | 2491.397 | 2496.089 | 2528.799 | 2551.28 | 2505.927 | 2491.922 | 2491.746 | 2535.608 | 2641.055 | 2505.03 | 2491.149 | 2491.145 | 2493.319 | 2563.833 | 2676.747 | 2492.146 | 3080.498
643.418 | 3109.074 | 2489.169 | 2489.507 | 2494.855 | 2530.141 | 2550.887 | 2503.096 | 2489.898 | 2489.928 | 2539.175 | 2642.613 | 2501.692 | 2489.198 | 2489.214 | 2492.019 | 2573.88 | 2668.511 | 2489.974 | 3097.056
643.368 | 3087.87 | 2487.285 | 2487.686 | 2493.768 | 2531.706 | 2550.359 | 2500.337 | 2487.942 | 2488.194 | 2543.304 | 2643.555 | 2498.517 | 2487.309 | 2487.349 | 2490.944 | 2585.241 | 2658.781 | 2487.908 | 3113.627
643.318 | 3128.241 | 2485.269 | 2485.743 | 2492.644 | 2533.293 | 2549.487 | 2497.464 | 2485.86 | 2486.354 | 2547.82 | 2643.642 | 2495.309 | 2485.288 | 2485.357 | 2489.938 | 2597.691 | 2647.619 | 2485.749 | 3130.227
643.268 | 3145.093 | 2483.194 | 2483.753 | 2491.564 | 2534.965 | 2548.331 | 2494.554 | 2483.725 | 2484.485 | 2552.807 | 2642.913 | 2492.14 | 2483.21 | 2483.316 | 2489.116 | 2611.221 | 2635.379 | 2483.561 | 3147.134
643.218 | 3172.87 | 2481.025 | 2481.684 | 2490.504 | 2536.673 | 2546.844 | 2491.577 | 2481.503 | 2482.558 | 2558.238 | 2641.311 | 2488.972 | 2481.038 | 2481.193 | 2488.491 | 2625.666 | 2622.317 | 2481.305 | 3164.491
643.168 | 3191.204 | 2478.793 | 2479.568 | 2489.502 | 2538.429 | 2545.046 | 2488.565 | 2479.221 | 2480.606 | 2564.142 | 2638.855 | 2485.829 | 2478.803 | 2479.022 | 2488.145 | 2640.867 | 2608.748 | 2479.004 | 3182.455
643.118 | 3191.204 | 2476.554 | 2477.462 | 2488.625 | 2540.27 | 2542.989 | 2485.578 | 2476.937 | 2478.693 | 2570.569 | 2635.607 | 2482.764 | 2476.562 | 2476.864 | 2488.197 | 2656.631 | 2594.999 | 2476.712 | 3201.151
643.068 | 3208.241 | 2474.254 | 2475.317 | 2487.828 | 2542.121 | 2540.618 | 2482.565 | 2474.597 | 2476.772 | 2577.449 | 2631.53 | 2479.719 | 2474.261 | 2474.673 | 2488.659 | 2672.597 | 2581.26 | 2474.373 | 3220.521
643.018 | 3258.889 | 2471.79 | 2473.03 | 2487.018 | 2543.85 | 2537.827 | 2479.422 | 2472.095 | 2474.743 | 2584.652 | 2626.549 | 2476.583 | 2471.795 | 2472.35 | 2489.498 | 2688.297 | 2567.634 | 2471.877 | 3240.377
642.968 | 3280.185 | 2469.25 | 2470.695 | 2486.294 | 2545.518 | 2534.714 | 2476.241 | 2469.523 | 2472.706 | 2592.234 | 2620.796 | 2473.443 | 2469.255 | 2469.996 | 2490.882 | 2703.41 | 2554.387 | 2469.315 | 3260.652
642.918 | 3279.63 | 2466.705 | 2468.384 | 2485.735 | 2547.164 | 2531.352 | 2473.09 | 2466.948 | 2470.737 | 2600.214 | 2614.39 | 2470.361 | 2466.709 | 2467.693 | 2492.96 | 2717.559 | 2541.722 | 2466.753 | 3281.192
642.868 | 3301.111 | 2464.085 | 2466.032 | 2485.281 | 2548.684 | 2527.684 | 2469.902 | 2464.301 | 2468.774 | 2608.467 | 2607.324 | 2467.263 | 2464.088 | 2465.384 | 2495.742 | 2730.216 | 2529.669 | 2464.12 | 3301.654
642.818 | 3319.722 | 2461.399 | 2463.652 | 2484.95 | 2550.052 | 2523.732 | 2466.685 | 2461.59 | 2466.837 | 2616.929 | 2599.674 | 2464.154 | 2461.401 | 2463.097 | 2499.317 | 2740.934 | 2518.299 | 2461.424 | 3321.744
642.768 | 3342.87 | 2458.632 | 2461.233 | 2484.736 | 2551.214 | 2519.496 | 2463.423 | 2458.801 | 2464.921 | 2625.505 | 2591.497 | 2461.013 | 2458.633 | 2460.838 | 2503.743 | 2749.272 | 2507.633 | 2458.65 | 3341.133
642.718 | 3355.37 | 2455.817 | 2458.814 | 2484.678 | 2552.167 | 2515.029 | 2460.149 | 2455.967 | 2463.069 | 2634.132 | 2582.903 | 2457.869 | 2455.818 | 2458.667 | 2509.119 | 2754.895 | 2497.711 | 2455.83 | 3359.561
642.668 | 3379.815 | 2452.917 | 2456.363 | 2484.745 | 2552.834 | 2510.311 | 2456.824 | 2453.05 | 2461.255 | 2642.668 | 2573.93 | 2454.68 | 2452.919 | 2456.577 | 2515.456 | 2757.473 | 2488.481 | 2452.927 | 3376.731
642.618 | 3381.111 | 2450.005 | 2453.956 | 2485.015 | 2553.249 | 2505.436 | 2453.519 | 2450.122 | 2459.561 | 2651.07 | 2564.728 | 2451.515 | 2450.006 | 2454.674 | 2522.856 | 2756.882 | 2479.987 | 2450.011 | 3392.515
642.568 | 3404.907 | 2447.009 | 2451.531 | 2485.419 | 2553.305 | 2500.354 | 2450.162 | 2447.112 | 2457.929 | 2659.144 | 2555.299 | 2448.299 | 2447.01 | 2452.931 | 2531.252 | 2752.969 | 2472.113 | 2447.014 | 3406.71
642.518 | 3420.185 | 2443.956 | 2449.119 | 2485.986 | 2552.992 | 2495.114 | 2446.779 | 2444.047 | 2456.398 | 2666.787 | 2545.741 | 2445.055 | 2443.957 | 2451.421 | 2540.639 | 2745.794 | 2464.836 | 2443.959 | 3419.283
642.468 | 3414.907 | 2440.91 | 2446.792 | 2486.778 | 2552.341 | 2489.802 | 2443.432 | 2440.991 | 2455.042 | 2673.927 | 2536.184 | 2441.844 | 2440.911 | 2450.262 | 2551.014 | 2735.567 | 2458.163 | 2440.913 | 3430.307
642.418 | 3442.685 | 2437.769 | 2444.453 | 2487.689 | 2551.221 | 2484.335 | 2440.015 | 2437.839 | 2453.771 | 2680.328 | 2526.584 | 2438.559 | 2437.769 | 2449.411 | 2562.16 | 2722.439 | 2451.932 | 2437.77 | 3439.746
642.368 | 3468.981 | 2434.535 | 2442.115 | 2488.716 | 2549.611 | 2478.739 | 2436.532 | 2434.597 | 2452.598 | 2685.861 | 2517 | 2435.203 | 2434.535 | 2448.939 | 2573.918 | 2706.751 | 2446.087 | 2434.536 | 3447.714
642.318 | 3485.556 | 2431.24 | 2439.816 | 2489.88 | 2547.519 | 2473.064 | 2433.01 | 2431.294 | 2451.565 | 2690.427 | 2507.509 | 2431.802 | 2431.24 | 2448.948 | 2586.106 | 2688.938 | 2440.603 | 2431.24 | 3454.367
642.268 | 3476.019 | 2427.964 | 2437.645 | 2491.25 | 2545.011 | 2467.409 | 2429.531 | 2428.011 | 2450.762 | 2693.989 | 2498.234 | 2428.437 | 2427.964 | 2449.596 | 2598.539 | 2669.528 | 2435.506 | 2427.965 | 3459.914
642.218 | 3444.722 | 2424.776 | 2435.678 | 2492.877 | 2542.146 | 2461.86 | 2426.159 | 2424.818 | 2450.265 | 2696.509 | 2489.275 | 2425.172 | 2424.776 | 2451.031 | 2610.973 | 2649.048 | 2430.813 | 2424.777 | 3464.531
642.168 | 3443.704 | 2421.582 | 2433.83 | 2494.648 | 2538.824 | 2456.337 | 2422.8 | 2421.618 | 2449.984 | 2697.8 | 2480.567 | 2421.912 | 2421.582 | 2453.239 | 2622.959 | 2627.86 | 2426.383 | 2421.582 | 3468.196
642.118 | 3477.963 | 2418.271 | 2431.999 | 2496.428 | 2534.938 | 2450.744 | 2419.341 | 2418.302 | 2449.815 | 2697.678 | 2472.018 | 2418.546 | 2418.271 | 2456.189 | 2634.005 | 2606.279 | 2422.067 | 2418.271 | 3470.829
642.068 | 3474.444 | 2414.961 | 2430.312 | 2498.308 | 2530.612 | 2445.211 | 2415.899 | 2414.988 | 2449.875 | 2696.209 | 2463.762 | 2415.189 | 2414.961 | 2460.072 | 2643.833 | 2584.81 | 2417.943 | 2414.961 | 3472.536
642.018 | 3491.944 | 2411.585 | 2428.71 | 2500.191 | 2525.794 | 2439.682 | 2412.406 | 2411.609 | 2450.097 | 2693.295 | 2455.742 | 2411.775 | 2411.586 | 2464.888 | 2651.985 | 2563.72 | 2413.915 | 2411.586 | 3473.198
641.968 | 3460.833 | 2408.297 | 2427.353 | 2502.193 | 2520.655 | 2434.318 | 2409.014 | 2408.318 | 2450.627 | 2689.081 | 2448.115 | 2408.454 | 2408.297 | 2470.836 | 2658.248 | 2543.435 | 2410.105 | 2408.297 | 3472.887
641.918 | 3457.037 | 2405.011 | 2426.164 | 2504.192 | 2515.132 | 2429.041 | 2405.635 | 2405.029 | 2451.371 | 2683.497 | 2440.795 | 2405.14 | 2405.011 | 2477.863 | 2662.218 | 2524.086 | 2406.406 | 2405.011 | 3471.424
641.868 | 3450.093 | 2401.737 | 2425.159 | 2506.155 | 2509.264 | 2423.865 | 2402.278 | 2401.752 | 2452.326 | 2676.591 | 2433.789 | 2401.842 | 2401.737 | 2485.979 | 2663.654 | 2505.837 | 2402.806 | 2401.737 | 3468.724
641.818 | 3482.685 | 2398.35 | 2424.221 | 2507.915 | 2502.957 | 2418.673 | 2398.82 | 2398.364 | 2453.349 | 2668.3 | 2426.967 | 2398.437 | 2398.35 | 2495.033 | 2662.264 | 2488.668 | 2399.166 | 2398.35 | 3464.582
641.768 | 3478.426 | 2394.967 | 2423.47 | 2509.54 | 2496.362 | 2413.58 | 2395.373 | 2394.978 | 2454.533 | 2658.818 | 2420.434 | 2395.037 | 2394.967 | 2505.07 | 2658.093 | 2472.746 | 2395.585 | 2394.967 | 3459.052
641.718 | 3451.296 | 2391.658 | 2422.979 | 2511.055 | 2489.586 | 2408.66 | 2392.009 | 2391.668 | 2455.921 | 2648.316 | 2414.25 | 2391.715 | 2391.658 | 2516.049 | 2651.238 | 2458.156 | 2392.123 | 2391.658 | 3452.172
641.668 | 3424.815 | 2388.422 | 2422.751 | 2512.408 | 2482.665 | 2403.911 | 2388.724 | 2388.43 | 2457.479 | 2636.901 | 2408.4 | 2388.468 | 2388.422 | 2527.805 | 2641.827 | 2444.873 | 2388.77 | 2388.422 | 3443.928
641.618 | 3412.778 | 2385.213 | 2422.739 | 2513.506 | 2475.592 | 2399.288 | 2385.473 | 2385.221 | 2459.122 | 2624.651 | 2402.826 | 2385.251 | 2385.213 | 2540.08 | 2630.03 | 2432.804 | 2385.472 | 2385.213 | 3434.282
641.568 | 3431.574 | 2381.936 | 2422.846 | 2514.207 | 2468.311 | 2394.694 | 2382.159 | 2381.943 | 2460.712 | 2611.601 | 2397.416 | 2381.967 | 2381.936 | 2552.511 | 2616.042 | 2421.785 | 2382.128 | 2381.936 | 3423.147
641.518 | 3401.481 | 2378.744 | 2423.22 | 2514.617 | 2461.011 | 2390.277 | 2378.934 | 2378.749 | 2462.353 | 2598.036 | 2392.307 | 2378.768 | 2378.744 | 2564.94 | 2600.365 | 2411.887 | 2378.884 | 2378.744 | 3410.681
641.468 | 3384.815 | 2375.593 | 2423.814 | 2514.651 | 2453.688 | 2385.994 | 2375.756 | 2375.598 | 2463.954 | 2584.049 | 2387.442 | 2375.613 | 2375.593 | 2576.97 | 2583.338 | 2402.979 | 2375.696 | 2375.593 | 3396.83
641.418 | 3378.981 | 2372.451 | 2424.584 | 2514.238 | 2446.341 | 2381.808 | 2372.59 | 2372.455 | 2465.426 | 2569.741 | 2382.771 | 2372.467 | 2372.451 | 2588.186 | 2565.325 | 2394.933 | 2372.526 | 2372.451 | 3381.524
641.368 | 3363.796 | 2369.348 | 2425.547 | 2513.372 | 2439.034 | 2377.744 | 2369.465 | 2369.351 | 2466.741 | 2555.269 | 2378.309 | 2369.36 | 2369.348 | 2598.22 | 2546.746 | 2387.685 | 2369.402 | 2369.348 | 3364.728
641.318 | 3366.852 | 2366.225 | 2426.632 | 2511.969 | 2431.739 | 2373.742 | 2366.325 | 2366.228 | 2467.786 | 2540.696 | 2373.984 | 2366.235 | 2366.225 | 2606.625 | 2527.912 | 2381.087 | 2366.264 | 2366.225 | 3346.3
641.268 | 3345.463 | 2363.159 | 2427.896 | 2510.082 | 2424.56 | 2369.873 | 2363.244 | 2363.162 | 2468.58 | 2526.21 | 2369.858 | 2363.167 | 2363.159 | 2613.11 | 2509.23 | 2375.13 | 2363.187 | 2363.159 | 3326.217
641.218 | 3328.241 | 2360.139 | 2429.305 | 2507.683 | 2417.508 | 2366.12 | 2360.21 | 2360.141 | 2469.055 | 2511.902 | 2365.904 | 2360.145 | 2360.139 | 2617.346 | 2490.974 | 2369.72 | 2360.158 | 2360.139 | 3304.37
641.168 | 3291.852 | 2357.222 | 2430.894 | 2504.825 | 2410.664 | 2362.539 | 2357.282 | 2357.224 | 2469.218 | 2497.921 | 2362.171 | 2357.227 | 2357.222 | 2619.14 | 2473.441 | 2364.844 | 2357.236 | 2357.222 | 3280.737
641.118 | 3256.019 | 2354.409 | 2432.633 | 2501.505 | 2404.046 | 2359.124 | 2354.459 | 2354.411 | 2469.02 | 2484.344 | 2358.644 | 2354.413 | 2354.409 | 2618.323 | 2456.813 | 2360.434 | 2354.419 | 2354.409 | 3255.272
641.068 | 3262.593 | 2351.567 | 2434.358 | 2497.597 | 2397.536 | 2355.739 | 2351.609 | 2351.568 | 2468.289 | 2471.106 | 2355.181 | 2351.57 | 2351.567 | 2614.693 | 2441.094 | 2356.301 | 2351.573 | 2351.567 | 3227.846
641.018 | 3220.556 | 2348.847 | 2436.188 | 2493.268 | 2391.3 | 2352.53 | 2348.883 | 2348.848 | 2467.14 | 2458.414 | 2351.923 | 2348.85 | 2348.847 | 2608.428 | 2426.521 | 2352.545 | 2348.852 | 2348.847 | 3198.673
640.968 | 3153.796 | 2346.328 | 2438.163 | 2488.615 | 2385.422 | 2349.571 | 2346.358 | 2346.329 | 2465.626 | 2446.387 | 2348.937 | 2346.33 | 2346.328 | 2599.733 | 2413.219 | 2349.198 | 2346.331 | 2346.328 | 3167.955
640.918 | 3126.667 | 2343.886 | 2440.122 | 2483.542 | 2379.789 | 2346.736 | 2343.911 | 2343.887 | 2463.607 | 2434.935 | 2346.094 | 2343.887 | 2343.886 | 2588.702 | 2401.074 | 2346.1 | 2343.888 | 2343.886 | 3135.756
640.868 | 3111.667 | 2341.483 | 2441.985 | 2478.046 | 2374.367 | 2343.982 | 2341.504 | 2341.484 | 2461.038 | 2424.043 | 2343.346 | 2341.485 | 2341.483 | 2575.589 | 2390.031 | 2343.181 | 2341.485 | 2341.483 | 3102.28
640.818 | 3085.926 | 2339.154 | 2443.745 | 2472.196 | 2369.191 | 2341.339 | 2339.171 | 2339.155 | 2457.955 | 2413.756 | 2340.721 | 2339.155 | 2339.154 | 2560.775 | 2380.082 | 2340.448 | 2339.155 | 2339.154 | 3067.842
640.768 | 3016.852 | 2337.033 | 2445.496 | 2466.171 | 2364.398 | 2338.941 | 2337.048 | 2337.034 | 2454.507 | 2404.217 | 2338.348 | 2337.034 | 2337.033 | 2544.778 | 2371.303 | 2338.014 | 2337.034 | 2337.033 | 3032.889
640.718 | 2983.426 | 2335.011 | 2447.086 | 2459.906 | 2359.877 | 2336.672 | 2335.022 | 2335.011 | 2450.604 | 2395.311 | 2336.111 | 2335.011 | 2335.011 | 2527.885 | 2363.514 | 2335.749 | 2335.011 | 2335.011 | 2997.63
640.668 | 2969.259 | 2333.026 | 2448.414 | 2453.386 | 2355.564 | 2334.469 | 2333.036 | 2333.027 | 2446.219 | 2386.971 | 2333.944 | 2333.027 | 2333.026 | 2510.425 | 2356.578 | 2333.579 | 2333.027 | 2333.026 | 2962.322
640.618 | 2902.407 | 2331.245 | 2449.606 | 2446.825 | 2351.62 | 2332.496 | 2331.253 | 2331.245 | 2441.554 | 2379.347 | 2332.008 | 2331.245 | 2331.245 | 2492.932 | 2350.579 | 2331.656 | 2331.245 | 2331.245 | 2927.429
640.568 | 2872.87 | 2329.55 | 2450.512 | 2440.156 | 2347.925 | 2330.632 | 2329.556 | 2329.55 | 2436.539 | 2372.305 | 2330.183 | 2329.55 | 2329.55 | 2475.62 | 2345.32 | 2329.854 | 2329.55 | 2329.55 | 2893.104
640.518 | 2838.241 | 2327.958 | 2451.115 | 2433.442 | 2344.489 | 2328.892 | 2327.964 | 2327.958 | 2431.239 | 2365.841 | 2328.482 | 2327.958 | 2327.958 | 2458.794 | 2340.74 | 2328.182 | 2327.958 | 2327.958 | 2859.597
640.468 | 2785 | 2326.528 | 2451.447 | 2426.789 | 2341.363 | 2327.333 | 2326.532 | 2326.528 | 2425.769 | 2359.988 | 2326.96 | 2326.528 | 2326.528 | 2442.747 | 2336.823 | 2326.691 | 2326.528 | 2326.528 | 2827.161
640.418 | 2750.741 | 2325.201 | 2451.425 | 2420.183 | 2338.481 | 2325.892 | 2325.204 | 2325.201 | 2420.124 | 2354.664 | 2325.556 | 2325.201 | 2325.201 | 2427.605 | 2333.441 | 2325.319 | 2325.201 | 2325.201 | 2795.888
640.368 | 2762.778 | 2323.832 | 2450.89 | 2413.522 | 2335.692 | 2324.424 | 2323.835 | 2323.832 | 2414.219 | 2349.696 | 2324.123 | 2323.832 | 2323.832 | 2413.358 | 2330.386 | 2323.917 | 2323.832 | 2323.832 | 2765.746
640.318 | 2728.333 | 2322.566 | 2449.974 | 2406.989 | 2333.134 | 2323.073 | 2322.568 | 2322.566 | 2408.255 | 2345.202 | 2322.804 | 2322.566 | 2322.566 | 2400.24 | 2327.748 | 2322.627 | 2322.566 | 2322.566 | 2736.955
640.268 | 2729.444 | 2321.293 | 2448.564 | 2400.509 | 2330.687 | 2321.726 | 2321.295 | 2321.293 | 2402.178 | 2341.045 | 2321.488 | 2321.293 | 2321.293 | 2388.184 | 2325.365 | 2321.337 | 2321.293 | 2321.293 | 2709.444
640.218 | 2661.667 | 2320.228 | 2446.874 | 2394.33 | 2328.558 | 2320.597 | 2320.23 | 2320.228 | 2396.254 | 2337.411 | 2320.386 | 2320.228 | 2320.228 | 2377.416 | 2323.408 | 2320.259 | 2320.228 | 2320.228 | 2683.442
640.168 | 2657.315 | 2319.174 | 2444.717 | 2388.282 | 2326.544 | 2319.487 | 2319.175 | 2319.174 | 2390.335 | 2334.078 | 2319.302 | 2319.174 | 2319.174 | 2367.721 | 2321.642 | 2319.195 | 2319.174 | 2319.174 | 2658.743
640.118 | 2652.037 | 2318.132 | 2442.11 | 2382.393 | 2324.638 | 2318.398 | 2318.133 | 2318.132 | 2384.471 | 2331.023 | 2318.236 | 2318.132 | 2318.132 | 2359.06 | 2320.037 | 2318.148 | 2318.132 | 2318.132 | 2635.323
640.068 | 2640.093 | 2317.125 | 2439.093 | 2376.704 | 2322.855 | 2317.35 | 2317.126 | 2317.125 | 2378.72 | 2328.241 | 2317.209 | 2317.125 | 2317.125 | 2351.395 | 2318.585 | 2317.136 | 2317.125 | 2317.125 | 2613.162
640.018 | 2583.889 | 2316.291 | 2435.831 | 2371.371 | 2321.325 | 2316.481 | 2316.291 | 2316.291 | 2373.258 | 2325.848 | 2316.358 | 2316.291 | 2316.291 | 2344.794 | 2317.404 | 2316.298 | 2316.291 | 2316.291 | 2592.352
639.968 | 2584.63 | 2315.451 | 2432.176 | 2366.229 | 2319.865 | 2315.611 | 2315.452 | 2315.451 | 2367.937 | 2323.645 | 2315.505 | 2315.451 | 2315.451 | 2339.003 | 2316.294 | 2315.456 | 2315.451 | 2315.451 | 2572.662
639.918 | 2562.963 | 2314.677 | 2428.232 | 2361.359 | 2318.538 | 2314.811 | 2314.677 | 2314.677 | 2362.853 | 2321.682 | 2314.72 | 2314.677 | 2314.677 | 2334.011 | 2315.312 | 2314.68 | 2314.677 | 2314.677 | 2554.106
639.868 | 2528.519 | 2314.008 | 2424.076 | 2356.808 | 2317.378 | 2314.121 | 2314.008 | 2314.008 | 2358.065 | 2319.979 | 2314.042 | 2314.008 | 2314.008 | 2329.778 | 2314.483 | 2314.01 | 2314.008 | 2314.008 | 2536.669
639.818 | 2509.722 | 2313.396 | 2419.7 | 2352.531 | 2316.33 | 2313.49 | 2313.396 | 2313.396 | 2353.541 | 2318.471 | 2313.423 | 2313.396 | 2313.396 | 2326.177 | 2313.749 | 2313.397 | 2313.396 | 2313.396 | 2520.249
639.768 | 2517.222 | 2312.758 | 2415.062 | 2348.448 | 2315.308 | 2312.837 | 2312.758 | 2312.758 | 2349.209 | 2317.06 | 2312.78 | 2312.758 | 2312.758 | 2323.053 | 2313.02 | 2312.759 | 2312.758 | 2312.758 | 2504.712
639.718 | 2505.741 | 2312.155 | 2410.264 | 2344.618 | 2314.365 | 2312.22 | 2312.155 | 2312.155 | 2345.136 | 2315.79 | 2312.172 | 2312.155 | 2312.155 | 2320.394 | 2312.347 | 2312.155 | 2312.155 | 2312.155 | 2490.071
639.668 | 2498.981 | 2311.57 | 2405.333 | 2341.023 | 2313.482 | 2311.625 | 2311.57 | 2311.57 | 2341.311 | 2314.634 | 2311.584 | 2311.57 | 2311.57 | 2318.125 | 2311.711 | 2311.571 | 2311.57 | 2311.57 | 2476.265
639.618 | 2473.519 | 2311.064 | 2400.368 | 2337.717 | 2312.714 | 2311.109 | 2311.064 | 2311.064 | 2337.792 | 2313.639 | 2311.074 | 2311.064 | 2311.064 | 2316.246 | 2311.166 | 2311.064 | 2311.064 | 2311.064 | 2463.314
639.568 | 2461.204 | 2310.594 | 2395.369 | 2334.653 | 2312.015 | 2310.632 | 2310.594 | 2310.594 | 2334.535 | 2312.752 | 2310.603 | 2310.594 | 2310.594 | 2314.666 | 2310.668 | 2310.594 | 2310.594 | 2310.594 | 2451.139
639.518 | 2467.963 | 2310.102 | 2390.312 | 2331.766 | 2311.323 | 2310.133 | 2310.102 | 2310.102 | 2331.477 | 2311.905 | 2310.109 | 2310.102 | 2310.102 | 2313.282 | 2310.155 | 2310.102 | 2310.102 | 2310.102 | 2439.645
639.468 | 2458.426 | 2309.638 | 2385.285 | 2329.098 | 2310.685 | 2309.664 | 2309.638 | 2309.638 | 2328.66 | 2311.141 | 2309.643 | 2309.638 | 2309.638 | 2312.106 | 2309.676 | 2309.638 | 2309.638 | 2309.638 | 2428.853
639.418 | 2443.333 | 2309.22 | 2380.338 | 2326.658 | 2310.116 | 2309.241 | 2309.22 | 2309.22 | 2326.095 | 2310.469 | 2309.224 | 2309.22 | 2309.22 | 2311.124 | 2309.247 | 2309.22 | 2309.22 | 2309.22 | 2418.75
639.368 | 2410.833 | 2308.903 | 2375.555 | 2324.49 | 2309.667 | 2308.92 | 2308.903 | 2308.903 | 2323.825 | 2309.937 | 2308.906 | 2308.903 | 2308.903 | 2310.363 | 2308.921 | 2308.903 | 2308.903 | 2308.903 | 2409.363
639.318 | 2391.574 | 2308.644 | 2370.92 | 2322.545 | 2309.295 | 2308.658 | 2308.644 | 2308.644 | 2321.8 | 2309.499 | 2308.646 | 2308.644 | 2308.644 | 2309.757 | 2308.657 | 2308.644 | 2308.644 | 2308.644 | 2400.625
639.268 | 2390.741 | 2308.387 | 2366.4 | 2320.755 | 2308.941 | 2308.399 | 2308.387 | 2308.387 | 2319.949 | 2309.091 | 2308.389 | 2308.387 | 2308.387 | 2309.23 | 2308.396 | 2308.387 | 2308.387 | 2308.387 | 2392.454
639.218 | 2396.389 | 2308.112 | 2361.995 | 2319.089 | 2308.582 | 2308.121 | 2308.112 | 2308.112 | 2318.243 | 2308.691 | 2308.113 | 2308.112 | 2308.112 | 2308.747 | 2308.118 | 2308.112 | 2308.112 | 2308.112 | 2384.803
639.168 | 2369.537 | 2307.92 | 2357.822 | 2317.641 | 2308.317 | 2307.928 | 2307.92 | 2307.92 | 2316.77 | 2308.394 | 2307.921 | 2307.92 | 2307.92 | 2308.395 | 2307.924 | 2307.92 | 2307.92 | 2307.92 | 2377.753
639.118 | 2339.722 | 2307.82 | 2353.904 | 2316.409 | 2308.156 | 2307.827 | 2307.82 | 2307.82 | 2315.529 | 2308.208 | 2307.821 | 2307.82 | 2307.82 | 2308.174 | 2307.823 | 2307.82 | 2307.82 | 2307.82 | 2371.287
639.068 | 2346.204 | 2307.7 | 2350.139 | 2315.271 | 2307.983 | 2307.705 | 2307.7 | 2307.7 | 2314.394 | 2308.016 | 2307.701 | 2307.7 | 2307.7 | 2307.962 | 2307.702 | 2307.7 | 2307.7 | 2307.7 | 2365.27
639.018 | 2344.722 | 2307.585 | 2346.559 | 2314.243 | 2307.822 | 2307.589 | 2307.585 | 2307.585 | 2313.38 | 2307.841 | 2307.585 | 2307.585 | 2307.585 | 2307.777 | 2307.586 | 2307.585 | 2307.585 | 2307.585 | 2359.704
638.968 | 2322.87 | 2307.537 | 2343.232 | 2313.379 | 2307.736 | 2307.54 | 2307.537 | 2307.537 | 2312.54 | 2307.744 | 2307.537 | 2307.537 | 2307.537 | 2307.677 | 2307.538 | 2307.537 | 2307.537 | 2307.537 | 2354.63
638.918 | 2344.63 | 2307.421 | 2340.027 | 2312.535 | 2307.587 | 2307.423 | 2307.421 | 2307.421 | 2311.727 | 2307.588 | 2307.421 | 2307.421 | 2307.421 | 2307.523 | 2307.421 | 2307.421 | 2307.421 | 2307.421 | 2349.888
638.868 | 2337.87 | 2307.325 | 2337.031 | 2311.793 | 2307.465 | 2307.327 | 2307.325 | 2307.325 | 2311.022 | 2307.461 | 2307.326 | 2307.325 | 2307.325 | 2307.399 | 2307.326 | 2307.325 | 2307.325 | 2307.325 | 2345.546
638.818 | 2335.741 | 2307.236 | 2334.229 | 2311.13 | 2307.353 | 2307.238 | 2307.236 | 2307.236 | 2310.4 | 2307.345 | 2307.237 | 2307.236 | 2307.236 | 2307.289 | 2307.237 | 2307.236 | 2307.236 | 2307.236 | 2341.566
638.768 | 2331.852 | 2307.159 | 2331.625 | 2310.546 | 2307.256 | 2307.161 | 2307.159 | 2307.159 | 2309.859 | 2307.246 | 2307.16 | 2307.159 | 2307.159 | 2307.197 | 2307.16 | 2307.159 | 2307.159 | 2307.159 | 2337.933
638.718 | 2333.333 | 2307.078 | 2329.196 | 2310.016 | 2307.158 | 2307.079 | 2307.078 | 2307.078 | 2309.375 | 2307.147 | 2307.078 | 2307.078 | 2307.078 | 2307.104 | 2307.078 | 2307.078 | 2307.078 | 2307.078 | 2334.609
638.668 | 2338.704 | 2306.979 | 2326.926 | 2309.522 | 2307.045 | 2306.98 | 2306.979 | 2306.979 | 2308.928 | 2307.034 | 2306.979 | 2306.979 | 2306.979 | 2306.998 | 2306.979 | 2306.979 | 2306.979 | 2306.979 | 2331.56
638.618 | 2325.741 | 2306.92 | 2324.864 | 2309.117 | 2306.975 | 2306.921 | 2306.92 | 2306.92 | 2308.569 | 2306.964 | 2306.92 | 2306.92 | 2306.92 | 2306.933 | 2306.92 | 2306.92 | 2306.92 | 2306.92 | 2328.823
638.568 | 2325.093 | 2306.863 | 2322.966 | 2308.757 | 2306.908 | 2306.864 | 2306.863 | 2306.863 | 2308.254 | 2306.898 | 2306.863 | 2306.863 | 2306.863 | 2306.872 | 2306.863 | 2306.863 | 2306.863 | 2306.863 | 2326.341
638.518 | 2313.426 | 2306.843 | 2321.259 | 2308.471 | 2306.88 | 2306.843 | 2306.843 | 2306.843 | 2308.013 | 2306.87 | 2306.843 | 2306.843 | 2306.843 | 2306.849 | 2306.843 | 2306.843 | 2306.843 | 2306.843 | 2324.13
638.468 | 2317.963 | 2306.808 | 2319.683 | 2308.206 | 2306.838 | 2306.808 | 2306.808 | 2306.808 | 2307.79 | 2306.829 | 2306.808 | 2306.808 | 2306.808 | 2306.812 | 2306.808 | 2306.808 | 2306.808 | 2306.808 | 2322.119
638.418 | 2314.444 | 2306.784 | 2318.255 | 2307.981 | 2306.809 | 2306.784 | 2306.784 | 2306.784 | 2307.605 | 2306.801 | 2306.784 | 2306.784 | 2306.784 | 2306.787 | 2306.784 | 2306.784 | 2306.784 | 2306.784 | 2320.319
638.368 | 2327.5 | 2306.719 | 2316.916 | 2307.742 | 2306.739 | 2306.719 | 2306.719 | 2306.719 | 2307.404 | 2306.732 | 2306.719 | 2306.719 | 2306.719 | 2306.721 | 2306.719 | 2306.719 | 2306.719 | 2306.719 | 2318.66
638.318 | 2301.389 | 2306.703 | 2315.745 | 2307.574 | 2306.719 | 2306.703 | 2306.703 | 2306.703 | 2307.273 | 2306.713 | 2306.703 | 2306.703 | 2306.703 | 2306.704 | 2306.703 | 2306.703 | 2306.703 | 2306.703 | 2317.215
638.268 | 2286.759 | 2306.641 | 2314.641 | 2307.382 | 2306.654 | 2306.641 | 2306.641 | 2306.641 | 2307.113 | 2306.649 | 2306.641 | 2306.641 | 2306.641 | 2306.642 | 2306.641 | 2306.641 | 2306.641 | 2306.641 | 2315.878
638.218 | 2307.5 | 2306.638 | 2313.7 | 2307.267 | 2306.649 | 2306.638 | 2306.638 | 2306.638 | 2307.029 | 2306.644 | 2306.638 | 2306.638 | 2306.638 | 2306.639 | 2306.638 | 2306.638 | 2306.638 | 2306.638 | 2314.739
638.168 | 2316.389 | 2306.607 | 2312.827 | 2307.14 | 2306.616 | 2306.608 | 2306.607 | 2306.607 | 2306.93 | 2306.612 | 2306.607 | 2306.607 | 2306.607 | 2306.608 | 2306.607 | 2306.607 | 2306.607 | 2306.607 | 2313.697
638.118 | 2313.241 | 2306.587 | 2312.052 | 2307.037 | 2306.594 | 2306.587 | 2306.587 | 2306.587 | 2306.852 | 2306.59 | 2306.587 | 2306.587 | 2306.587 | 2306.587 | 2306.587 | 2306.587 | 2306.587 | 2306.587 | 2312.779
638.068 | 2319.63 | 2306.546 | 2311.337 | 2306.926 | 2306.552 | 2306.546 | 2306.546 | 2306.546 | 2306.764 | 2306.549 | 2306.546 | 2306.546 | 2306.546 | 2306.546 | 2306.546 | 2306.546 | 2306.546 | 2306.546 | 2311.944
638.018 | 2315.278 | 2306.519 | 2310.71 | 2306.838 | 2306.523 | 2306.519 | 2306.519 | 2306.519 | 2306.697 | 2306.521 | 2306.519 | 2306.519 | 2306.519 | 2306.519 | 2306.519 | 2306.519 | 2306.519 | 2306.519 | 2311.214
637.968 | 2327.222 | 2306.454 | 2310.112 | 2306.722 | 2306.458 | 2306.454 | 2306.454 | 2306.454 | 2306.599 | 2306.456 | 2306.454 | 2306.454 | 2306.454 | 2306.454 | 2306.454 | 2306.454 | 2306.454 | 2306.454 | 2310.531
637.918 | 2308.056 | 2306.449 | 2309.634 | 2306.674 | 2306.452 | 2306.449 | 2306.449 | 2306.449 | 2306.567 | 2306.45 | 2306.449 | 2306.449 | 2306.449 | 2306.449 | 2306.449 | 2306.449 | 2306.449 | 2306.449 | 2309.981
637.868 | 2310.556 | 2306.436 | 2309.204 | 2306.624 | 2306.438 | 2306.436 | 2306.436 | 2306.436 | 2306.532 | 2306.437 | 2306.436 | 2306.436 | 2306.436 | 2306.436 | 2306.436 | 2306.436 | 2306.436 | 2306.436 | 2309.491
637.818 | 2314.722 | 2306.41 | 2308.809 | 2306.567 | 2306.412 | 2306.41 | 2306.41 | 2306.41 | 2306.487 | 2306.411 | 2306.41 | 2306.41 | 2306.41 | 2306.41 | 2306.41 | 2306.41 | 2306.41 | 2306.41 | 2309.046
637.768 | 2296.759 | 2306.38 | 2308.456 | 2306.51 | 2306.382 | 2306.38 | 2306.38 | 2306.38 | 2306.443 | 2306.381 | 2306.38 | 2306.38 | 2306.38 | 2306.38 | 2306.38 | 2306.38 | 2306.38 | 2306.38 | 2308.651
637.718 | 2313.796 | 2306.357 | 2308.148 | 2306.465 | 2306.358 | 2306.357 | 2306.357 | 2306.357 | 2306.407 | 2306.357 | 2306.357 | 2306.357 | 2306.357 | 2306.357 | 2306.357 | 2306.357 | 2306.357 | 2306.357 | 2308.308
637.668 | 2322.5 | 2306.306 | 2307.849 | 2306.396 | 2306.307 | 2306.306 | 2306.306 | 2306.306 | 2306.347 | 2306.307 | 2306.306 | 2306.306 | 2306.306 | 2306.306 | 2306.306 | 2306.306 | 2306.306 | 2306.306 | 2307.98
637.618 | 2332.5 | 2306.225 | 2307.55 | 2306.299 | 2306.225 | 2306.225 | 2306.225 | 2306.225 | 2306.257 | 2306.225 | 2306.225 | 2306.225 | 2306.225 | 2306.225 | 2306.225 | 2306.225 | 2306.225 | 2306.225 | 2307.658
637.568 | 2304.907 | 2306.221 | 2307.357 | 2306.282 | 2306.221 | 2306.221 | 2306.221 | 2306.221 | 2306.246 | 2306.221 | 2306.221 | 2306.221 | 2306.221 | 2306.221 | 2306.221 | 2306.221 | 2306.221 | 2306.221 | 2307.445
637.518 | 2291.019 | 2306.221 | 2307.193 | 2306.271 | 2306.221 | 2306.221 | 2306.221 | 2306.221 | 2306.241 | 2306.221 | 2306.221 | 2306.221 | 2306.221 | 2306.221 | 2306.221 | 2306.221 | 2306.221 | 2306.221 | 2307.264
637.468 | 2296.574
637.418 | 2307.222
637.368 | 2296.204
637.318 | 2301.574
637.268 | 2305.37
637.218 | 2303.796
637.168 | 2330.37
637.118 | 2323.056
637.068 | 2316.204
637.018 | 2307.5
636.968 | 2314.074
636.918 | 2312.037
636.868 | 2331.574
636.818 | 2321.296
636.768 | 2318.241
636.718 | 2315.093
636.668 | 2305.741
636.618 | 2307.963
636.568 | 2297.778
636.518 | 2313.704
636.468 | 2310
636.418 | 2304.352
636.368 | 2279.722
636.318 | 2307.593
636.268 | 2313.426
636.218 | 2314.63
636.168 | 2300.833
636.118 | 2314.907
636.068 | 2310.37
636.018 | 2307.315
635.968 | 2314.907
635.918 | 2310.833
635.868 | 2323.426
635.818 | 2302.685
635.768 | 2307.315
635.718 | 2303.519
635.668 | 2325
635.618 | 2309.815
635.568 | 2289.167
635.518 | 2294.815
635.468 | 2297.87
635.418 | 2305.648
635.368 | 2312.5
635.318 | 2325.093
635.268 | 2302.778
635.218 | 2305.556
635.168 | 2302.13
635.118 | 2317.685
635.068 | 2319.074
635.018 | 2315.556
634.968 | 2325.741
634.918 | 2313.426
634.868 | 2302.315
634.818 | 2316.759
634.768 | 2311.759
634.718 | 2315.093
634.668 | 2316.481
634.618 | 2324.259
634.568 | 2320.093
634.518 | 2333.796
634.468 | 2312.037
634.418 | 2283.704
634.368 | 2306.111
634.318 | 2313.056
634.268 | 2328.519
634.218 | 2313.426
634.168 | 2298.796
634.118 | 2316.389
634.068 | 2323.333
634.018 | 2305.278
633.968 | 2290.556
633.918 | 2330.556
633.868 | 2320.833
633.818 | 2329.352
633.768 | 2339.074
633.718 | 2322.315
633.668 | 2312.593
633.618 | 2307.315
633.568 | 2303.426
633.518 | 2311.944
633.468 | 2329.167
633.418 | 2313.704
633.368 | 2305.463
633.318 | 2313.241
633.268 | 2297.963
633.218 | 2316.111
633.168 | 2307.87
633.118 | 2321.574
633.068 | 2314.907
633.018 | 2310.833
632.968 | 2310.926
632.918 | 2307.5
632.868 | 2284.722
632.818 | 2322.685
632.768 | 2321.111
632.718 | 2316.204
632.668 | 2312.222
632.618 | 2323.889
632.568 | 2320.278
632.518 | 2326.204
632.468 | 2315.556
632.418 | 2327.13
632.368 | 2313.333
632.318 | 2327.593
632.268 | 2340.463
632.218 | 2306.574
632.168 | 2313.426
632.118 | 2323.981
632.068 | 2323.056
632.018 | 2319.722
631.968 | 2312.593
631.918 | 2327.315
631.868 | 2295.556
631.818 | 2295.556
631.768 | 2313.796
631.718 | 2330.833
631.668 | 2312.13
631.618 | 2287.778
631.568 | 2322.037
631.518 | 2308.981
631.468 | 2316.574
631.418 | 2323.611
631.368 | 2326.481
631.318 | 2301.852
631.268 | 2311.019
631.218 | 2316.296
631.168 | 2321.296
631.118 | 2321.574
631.068 | 2325.741
631.018 | 2324.722
630.968 | 2299.537
630.918 | 2317.685
630.868 | 2320.833
630.818 | 2305.185
630.768 | 2328.611
630.718 | 2320.278
630.668 | 2316.296
630.618 | 2336.111
630.568 | 2312.037
630.518 | 2344.259
630.468 | 2335.556
630.418 | 2297.407
630.368 | 2292.593
630.318 | 2305.093
630.268 | 2306.481
630.218 | 2313.241
630.168 | 2314.537
630.118 | 2301.204
630.068 | 2334.537
630.018 | 2310
629.968 | 2307.407
629.918 | 2303.611
629.868 | 2306.481
629.818 | 2307.963
629.768 | 2341.944
629.718 | 2325.926
629.668 | 2304.259
629.618 | 2326.296
629.568 | 2308.889
629.518 | 2328.241
629.468 | 2315.926
629.418 | 2319.722
629.368 | 2306.019
629.318 | 2329.537
629.268 | 2310.37
629.218 | 2341.296
629.168 | 2325.185
629.118 | 2307.685
629.068 | 2307.037
629.018 | 2331.481
628.968 | 2327.778
628.918 | 2330.648
628.868 | 2318.333
628.818 | 2316.759
628.768 | 2303.704
628.718 | 2306.389
628.668 | 2294.537
628.618 | 2319.167
628.568 | 2307.593

## Tabelle133
0009838/0009838/M198/Sequence/Mn 3s
Binding energy (eV) | Spectrum | Background | Al 2p 73.6
98.56804 | 253.6111
98.51804 | 240
98.46804 | 251.6667
98.41804 | 251.9444
98.36804 | 241.1111
98.31804 | 257.5
98.26804 | 250.5556
98.21804 | 253.3333
98.16804 | 237.2222
98.11804 | 239.4444
98.06804 | 230
98.01804 | 230.8333
97.96804 | 239.7222
97.91804 | 253.6111
97.86804 | 248.8889
97.81804 | 239.4444
97.76804 | 249.7222
97.71804 | 252.2222
97.66804 | 248.3333
97.61804 | 252.5
97.56804 | 233.0556
97.51804 | 258.6111
97.46804 | 246.3889
97.41804 | 241.3889
97.36804 | 245.8333
97.31804 | 246.1111
97.26804 | 240.2778
97.21804 | 236.9444
97.16804 | 242.2222
97.11804 | 232.7778
97.06804 | 246.9444
97.01804 | 244.4444
96.96804 | 240
96.91804 | 245.5556
96.86804 | 258.8889
96.81804 | 240.5556
96.76804 | 238.6111
96.71804 | 240.5556
96.66804 | 243.3333
96.61804 | 256.1111
96.56804 | 243.0556
96.51804 | 235.2778
96.46804 | 236.3889
96.41804 | 236.9444
96.36804 | 241.1111
96.31804 | 238.6111
96.26804 | 228.6111
96.21804 | 233.8889
96.16804 | 234.4444
96.11804 | 227.5
96.06804 | 230
96.01804 | 220.8333
95.96804 | 239.4444
95.91804 | 234.4444
95.86804 | 240.2778
95.81804 | 225.5556
95.76804 | 228.6111
95.71804 | 230.8333
95.66804 | 223.8889
95.61804 | 226.3889
95.56804 | 234.1667
95.51804 | 232.2222
95.46804 | 216.3889
95.41804 | 218.8889
95.36804 | 233.3333
95.31804 | 228.3333
95.26804 | 222.5
95.21804 | 227.5
95.16804 | 226.1111
95.11804 | 226.6667
95.06804 | 239.7222
95.01804 | 226.3889
94.96804 | 226.6667
94.91804 | 231.6667
94.86804 | 228.3333
94.81804 | 213.8889
94.76804 | 221.3889
94.71804 | 236.3889
94.66804 | 236.6667
94.61804 | 237.5
94.56804 | 228.8889
94.51804 | 227.2222
94.46804 | 223.3333
94.41804 | 230.5556
94.36804 | 223.6111
94.31804 | 241.9444
94.26804 | 231.6667
94.21804 | 231.9444
94.16804 | 218.6111
94.11804 | 227.7778
94.06804 | 224.4444
94.01804 | 228.8889
93.96804 | 215.5556
93.91804 | 234.7222
93.86804 | 232.5
93.81804 | 217.7778
93.76804 | 234.7222
93.71804 | 229.1667
93.66804 | 224.7222
93.61804 | 220.5556
93.56804 | 227.2222
93.51804 | 224.1667
93.46804 | 225.8333
93.41804 | 230
93.36804 | 223.3333
93.31804 | 214.4444
93.26804 | 215
93.21804 | 233.8889
93.16804 | 220.8333
93.11804 | 233.8889
93.06804 | 225.2778
93.01804 | 230.2778
92.96804 | 225.8333
92.91804 | 236.6667
92.86804 | 229.7222
92.81804 | 226.1111
92.76804 | 222.5
92.71804 | 206.3889
92.66804 | 233.8889
92.61804 | 232.2222
92.56804 | 218.0556
92.51804 | 221.1111
92.46804 | 231.6667
92.41804 | 235
92.36804 | 230.2778
92.31804 | 225
92.26804 | 227.2222
92.21804 | 234.1667
92.16804 | 222.5
92.11804 | 248.0556
92.06804 | 228.0556
92.01804 | 234.7222
91.96804 | 222.5
91.91804 | 233.3333
91.86804 | 235.8333
91.81804 | 235
91.76804 | 237.5
91.71804 | 255.8333
91.66804 | 225.5556
91.61804 | 250.8333
91.56804 | 238.0556
91.51804 | 236.9444
91.46804 | 235.8333
91.41804 | 243.6111
91.36804 | 241.6667
91.31804 | 244.4444
91.26804 | 241.6667
91.21804 | 231.9444
91.16804 | 245
91.11804 | 253.8889
91.06804 | 262.2222
91.01804 | 257.5
90.96804 | 260.2778
90.91804 | 254.7222
90.86804 | 245.2778
90.81804 | 263.0556
90.76804 | 256.9444
90.71804 | 273.3333
90.66804 | 275.2778
90.61804 | 276.6667
90.56804 | 286.9444
90.51804 | 291.3889
90.46804 | 288.3333
90.41804 | 309.7222
90.36804 | 316.1111
90.31804 | 317.5
90.26804 | 356.1111
90.21804 | 343.0556
90.16804 | 346.6667
90.11804 | 376.1111
90.06804 | 365.5556
90.01804 | 366.9444
89.96804 | 393.0556
89.91804 | 419.4444
89.86804 | 424.7222
89.81804 | 424.1667
89.76804 | 456.6667
89.71804 | 469.4444
89.66804 | 504.7222
89.61804 | 525.2778
89.56804 | 546.1111
89.51804 | 568.8889
89.46804 | 570.8333
89.41804 | 627.5
89.36804 | 650.5556
89.31804 | 711.9444
89.26804 | 713.3333
89.21804 | 728.8889
89.16804 | 776.3889
89.11804 | 787.2222
89.06804 | 813.6111
89.01804 | 903.3333
88.96804 | 938.3333
88.91804 | 970.5556
88.86804 | 994.7222
88.81804 | 1000.833
88.76804 | 1036.389
88.71804 | 1075.556
88.66804 | 1090
88.61804 | 1116.111
88.56804 | 1166.111
88.51804 | 1160.278
88.46804 | 1183.889
88.41804 | 1224.444
88.36804 | 1251.111
88.31804 | 1213.333
88.26804 | 1218.889
88.21804 | 1238.611
88.16804 | 1233.611
88.11804 | 1205.556
88.06804 | 1204.167
88.01804 | 1181.389
87.96804 | 1154.722
87.91804 | 1144.167
87.86804 | 1123.056
87.81804 | 1080.833
87.76804 | 1071.944
87.71804 | 1020.833
87.66804 | 968.8889
87.61804 | 955
87.56804 | 906.9444
87.51804 | 879.7222
87.46804 | 816.6667
87.41804 | 785.8333
87.36804 | 755.5556
87.31804 | 696.3889
87.26804 | 671.9444
87.21804 | 608.8889
87.16804 | 590.2778
87.11804 | 569.4444
87.06804 | 536.1111
87.01804 | 516.3889
86.96804 | 486.6667
86.91804 | 475.8333
86.86804 | 436.1111
86.81804 | 452.2222
86.76804 | 415.5556
86.71804 | 408.3333
86.66804 | 380.8333
86.61804 | 367.2222
86.56804 | 344.1667
86.51804 | 326.3889
86.46804 | 329.7222
86.41804 | 320
86.36804 | 318.6111
86.31804 | 315.2778
86.26804 | 288.8889
86.21804 | 288.8889
86.16804 | 299.4444
86.11804 | 274.1667
86.06804 | 280.8333
86.01804 | 268.0556
85.96804 | 255.2778
85.91804 | 272.7778
85.86804 | 270.5556
85.81804 | 270
85.76804 | 266.1111
85.71804 | 256.3889
85.66804 | 253.8889
85.61804 | 250.5556
85.56804 | 246.6667
85.51804 | 269.7222
85.46804 | 271.6667
85.41804 | 251.6667
85.36804 | 254.1667
85.31804 | 247.5
85.26804 | 251.3889
85.21804 | 239.4444
85.16804 | 240.2778
85.11804 | 252.7778
85.06804 | 265.2778
85.01804 | 263.6111
84.96804 | 247.2222
84.91804 | 257.2222
84.86804 | 248.6111
84.81804 | 245.2778
84.76804 | 257.2222
84.71804 | 245
84.66804 | 249.4444
84.61804 | 246.6667
84.56804 | 261.9444
84.51804 | 244.4444
84.46804 | 264.1667
84.41804 | 265.2778
84.36804 | 264.1667
84.31804 | 259.4444
84.26804 | 251.9444
84.21804 | 249.4444
84.16804 | 257.2222
84.11804 | 251.9444
84.06804 | 250.5556
84.01804 | 237.7778
83.96804 | 250.8333
83.91804 | 253.3333
83.86804 | 268.3333
83.81804 | 258.8889
83.76804 | 245.8333
83.71804 | 245.8333
83.66804 | 245.5556
83.61804 | 260.2778
83.56804 | 259.1667
83.51804 | 253.8889
83.46804 | 239.4444
83.41804 | 230.2778
83.36804 | 246.1111
83.31804 | 227.5
83.26804 | 243.6111
83.21804 | 241.6667
83.16804 | 236.3889
83.11804 | 235.2778
83.06804 | 234.1667
83.01804 | 231.9444
82.96804 | 225.2778
82.91804 | 221.6667
82.86804 | 216.6667
82.81804 | 212.2222
82.76804 | 230.5556
82.71804 | 236.6667
82.66804 | 212.2222
82.61804 | 216.6667
82.56804 | 211.3889
82.51804 | 211.6667
82.46804 | 218.3333
82.41804 | 229.7222
82.36804 | 217.5
82.31804 | 205.2778
82.26804 | 203.6111
82.21804 | 222.7778
82.16804 | 201.6667
82.11804 | 200.5556
82.06804 | 216.1111
82.01804 | 212.7778
81.96804 | 194.7222
81.91804 | 220
81.86804 | 202.2222
81.81804 | 196.6667
81.76804 | 205.5556
81.71804 | 200
81.66804 | 192.7778
81.61804 | 192.7778
81.56804 | 194.1667
81.51804 | 183.8889
81.46804 | 190.8333
81.41804 | 189.7222
81.36804 | 186.6667
81.31804 | 195.2778
81.26804 | 185
81.21804 | 191.6667
81.16804 | 179.1667
81.11804 | 189.4444
81.06804 | 184.4444
81.01804 | 182.7778
80.96804 | 194.1667
80.91804 | 190.5556
80.86804 | 181.6667
80.81804 | 182.2222
80.76804 | 180.8333
80.71804 | 179.7222
80.66804 | 179.4444
80.61804 | 171.1111
80.56804 | 183.8889
80.51804 | 183.6111
80.46804 | 178.6111
80.41804 | 186.9444
80.36804 | 178.6111
80.31804 | 161.6667
80.26804 | 174.4444
80.21804 | 171.3889
80.16804 | 172.5
80.11804 | 174.4444
80.06804 | 171.9444
80.01804 | 189.4444
79.96804 | 182.7778
79.91804 | 181.1111
79.86804 | 184.4444
79.81804 | 183.3333
79.76804 | 167.5
79.71804 | 169.7222
79.66804 | 176.3889
79.61804 | 173.8889
79.56804 | 173.3333
79.51804 | 185
79.46804 | 170.8333
79.41804 | 173.6111
79.36804 | 170.5556
79.31804 | 181.9444
79.26804 | 174.1667
79.21804 | 159.7222
79.16804 | 182.5
79.11804 | 179.4444
79.06804 | 183.0556
79.01804 | 185.8333
78.96804 | 173.8889
78.91804 | 166.3889
78.86804 | 185
78.81804 | 171.9444
78.76804 | 180.5556
78.71804 | 181.6667
78.66804 | 165.5556
78.61804 | 168.3333
78.56804 | 176.9444
78.51804 | 183.3333
78.46804 | 173.6111
78.41804 | 171.1111
78.36804 | 184.1667
78.31804 | 175.2778
78.26804 | 180
78.21804 | 166.1111
78.16804 | 180
78.11804 | 181.6667
78.06804 | 170.2778
78.01804 | 182.7778
77.96804 | 180.5556
77.91804 | 179.4444
77.86804 | 182.7778
77.81804 | 178.8889
77.76804 | 173.6111
77.71804 | 172.7778
77.66804 | 179.1667
77.61804 | 172.5
77.56804 | 173.3333
77.51804 | 182.5
77.46804 | 174.1667
77.41804 | 175
77.36804 | 167.5
77.31804 | 186.1111
77.26804 | 173.0556
77.21804 | 184.1667
77.16804 | 181.1111
77.11804 | 176.3889
77.06804 | 175
77.01804 | 181.1111
76.96804 | 165
76.91804 | 172.5
76.86804 | 191.6667
76.81804 | 171.1111
76.76804 | 171.6667
76.71804 | 179.7222
76.66804 | 171.6667
76.61804 | 163.8889
76.56804 | 181.3889
76.51804 | 183.6111
76.46804 | 176.9444
76.41804 | 183.0556
76.36804 | 178.6111
76.31804 | 178.3333
76.26804 | 183.8889
76.21804 | 180.5556
76.16804 | 176.6667
76.11804 | 181.6667
76.06804 | 184.4444
76.01804 | 183.8889 | 181.5909 | 182.9919
75.96804 | 181.1111 | 181.6839 | 183.4139
75.91804 | 179.1667 | 181.7768 | 183.9054
75.86804 | 188.3333 | 181.8698 | 184.4793
75.81804 | 174.4444 | 181.9627 | 185.1502
75.76804 | 183.3333 | 182.0557 | 185.935
75.71804 | 175.8333 | 182.1486 | 186.8527
75.66804 | 204.4444 | 182.2416 | 187.925
75.61804 | 188.6111 | 182.3345 | 189.1759
75.56804 | 186.6667 | 182.4275 | 190.6326
75.51804 | 182.7778 | 182.5204 | 192.3247
75.46804 | 181.6667 | 182.6134 | 194.2852
75.41804 | 205.8333 | 182.7063 | 196.5496
75.36804 | 201.1111 | 182.7993 | 199.1565
75.31804 | 200.5556 | 182.8922 | 202.1472
75.26804 | 212.2222 | 182.9852 | 205.5651
75.21804 | 218.0556 | 183.0781 | 209.456
75.16804 | 220.2778 | 183.1711 | 213.8667
75.11804 | 220.2778 | 183.264 | 218.8451
75.06804 | 221.6667 | 183.357 | 224.4386
75.01804 | 223.3333 | 183.4499 | 230.6933
74.96804 | 242.7778 | 183.5429 | 237.653
74.91804 | 236.9444 | 183.6358 | 245.3571
74.86804 | 260 | 183.7288 | 253.8392
74.81804 | 269.7222 | 183.8217 | 263.1253
74.76804 | 291.1111 | 183.9147 | 273.2316
74.71804 | 293.0556 | 184.0076 | 284.1621
74.66804 | 288.8889 | 184.1006 | 295.9066
74.61804 | 325.8333 | 184.1935 | 308.4385
74.56804 | 328.3333 | 184.2865 | 321.7122
74.51804 | 338.6111 | 184.3794 | 335.6619
74.46804 | 356.9444 | 184.4724 | 350.1992
74.41804 | 364.7222 | 184.5653 | 365.2126
74.36804 | 380.2778 | 184.6583 | 380.5667
74.31804 | 394.7222 | 184.7512 | 396.1029
74.26804 | 420 | 184.8442 | 411.6405
74.21804 | 440.2778 | 184.9371 | 426.979
74.16804 | 437.7778 | 185.0301 | 441.9018
74.11804 | 437.2222 | 185.123 | 456.1806
74.06804 | 456.1111 | 185.216 | 469.5812
74.01804 | 483.0556 | 185.3089 | 481.8701
73.96804 | 482.7778 | 185.4019 | 492.8217
73.91804 | 491.1111 | 185.4948 | 502.2258
73.86804 | 508.8889 | 185.5878 | 509.8954
73.81804 | 503.6111 | 185.6807 | 515.6737
73.76804 | 511.6667 | 185.7737 | 519.4401
73.71804 | 516.6667 | 185.8666 | 521.1157
73.66804 | 512.5 | 185.9596 | 520.6662
73.61804 | 518.3333 | 186.0525 | 518.1033
73.56804 | 501.3889 | 186.1455 | 513.4845
73.51804 | 506.9444 | 186.2384 | 506.9104
73.46804 | 492.2222 | 186.3314 | 498.5207
73.41804 | 476.1111 | 186.4243 | 488.4885
73.36804 | 478.8889 | 186.5173 | 477.0136
73.31804 | 456.3889 | 186.6103 | 464.3149
73.26804 | 464.4444 | 186.7032 | 450.623
73.21804 | 425 | 186.7962 | 436.1728
73.16804 | 426.9444 | 186.8891 | 421.196
73.11804 | 397.2222 | 186.9821 | 405.9158
73.06804 | 388.3333 | 187.075 | 390.5409
73.01804 | 367.5 | 187.168 | 375.2622
72.96804 | 354.7222 | 187.2609 | 360.2494
72.91804 | 339.1667 | 187.3539 | 345.6492
72.86804 | 327.7778 | 187.4468 | 331.585
72.81804 | 328.0556 | 187.5398 | 318.1562
72.76804 | 295 | 187.6327 | 305.4397
72.71804 | 285 | 187.7257 | 293.4907
72.66804 | 279.1667 | 187.8186 | 282.3449
72.61804 | 266.9444 | 187.9116 | 272.0202
72.56804 | 267.2222 | 188.0045 | 262.5193
72.51804 | 251.6667 | 188.0975 | 253.8316
72.46804 | 240.5556 | 188.1904 | 245.9359
72.41804 | 233.0556 | 188.2834 | 238.8018
72.36804 | 239.4444 | 188.3763 | 232.3927
72.31804 | 243.3333 | 188.4693 | 226.6667
72.26804 | 241.9444 | 188.5622 | 221.5786
72.21804 | 225.5556 | 188.6552 | 217.0815
72.16804 | 207.5 | 188.7481 | 213.1277
72.11804 | 208.0556 | 188.8411 | 209.6696
72.06804 | 210.2778 | 188.934 | 206.661
72.01804 | 208.6111 | 189.027 | 204.0572
71.96804 | 201.6667 | 189.1199 | 201.8158
71.91804 | 201.1111 | 189.2129 | 199.8969
71.86804 | 201.6667 | 189.3058 | 198.2634
71.81804 | 206.6667 | 189.3988 | 196.8811
71.76804 | 193.3333 | 189.4917 | 195.7188
71.71804 | 200 | 189.5847 | 194.748
71.66804 | 190.5556 | 189.6776 | 193.9433
71.61804 | 199.4444 | 189.7706 | 193.2818
71.56804 | 203.8889 | 189.8635 | 192.7432
71.51804 | 198.3333 | 189.9565 | 192.3097
71.46804 | 179.7222 | 190.0494 | 191.9654
71.41804 | 188.0556 | 190.1424 | 191.6967
71.36804 | 181.3889 | 190.2353 | 191.4917
71.31804 | 187.2222 | 190.3283 | 191.3401
71.26804 | 186.6667
71.21804 | 201.3889
71.16804 | 189.1667
71.11804 | 189.1667
71.06804 | 188.6111
71.01804 | 186.1111
70.96804 | 200.2778
70.91804 | 193.3333
70.86804 | 184.1667
70.81804 | 178.6111
70.76804 | 188.6111
70.71804 | 193.6111
70.66804 | 179.1667
70.61804 | 197.7778
70.56804 | 196.9444
70.51804 | 198.6111
70.46804 | 189.4444
70.41804 | 186.3889
70.36804 | 185.8333
70.31804 | 178.6111
70.26804 | 195.5556
70.21804 | 190
70.16804 | 203.0556
70.11804 | 181.3889
70.06804 | 196.3889
70.01804 | 200
69.96804 | 183.8889
69.91804 | 186.3889
69.86804 | 180.2778
69.81804 | 172.5
69.76804 | 189.1667
69.71804 | 180.8333
69.66804 | 191.3889
69.61804 | 182.7778
69.56804 | 191.3889
69.51804 | 192.5
69.46804 | 179.7222
69.41804 | 183.6111
69.36804 | 179.7222
69.31804 | 171.6667
69.26804 | 181.6667
69.21804 | 180
69.16804 | 192.2222
69.11804 | 184.1667
69.06804 | 180.2778
69.01804 | 187.5
68.96804 | 182.7778
68.91804 | 181.9444
68.86804 | 183.8889
68.81804 | 177.2222
68.76804 | 180.2778
68.71804 | 175.5556
68.66804 | 183.6111
68.61804 | 176.1111
68.56804 | 189.1667
68.51804 | 176.3889
68.46804 | 185.2778
68.41804 | 177.2222
68.36804 | 181.9444
68.31804 | 174.1667
68.26804 | 168.8889
68.21804 | 173.8889
68.16804 | 167.5
68.11804 | 173.6111
68.06804 | 178.3333
68.01804 | 177.5
67.96804 | 177.7778
67.91804 | 171.6667
67.86804 | 181.9444
67.81804 | 187.2222
67.76804 | 181.9444
67.71804 | 173.6111
67.66804 | 182.2222
67.61804 | 175.5556
67.56804 | 178.6111
67.51804 | 175
67.46804 | 176.1111
67.41804 | 197.5
67.36804 | 175.5556
67.31804 | 182.5
67.26804 | 171.1111
67.21804 | 174.1667
67.16804 | 182.5
67.11804 | 175.2778
67.06804 | 190.8333
67.01804 | 180.8333
66.96804 | 180.5556
66.91804 | 174.1667
66.86804 | 178.3333
66.81804 | 174.7222
66.76804 | 174.4444
66.71804 | 191.9444
66.66804 | 177.5
66.61804 | 177.2222
66.56804 | 159.4444
66.51804 | 183.6111
66.46804 | 184.4444
66.41804 | 176.9444
66.36804 | 172.5
66.31804 | 173.6111
66.26804 | 166.1111
66.21804 | 175.5556
66.16804 | 172.7778
66.11804 | 168.8889
66.06804 | 166.3889
66.01804 | 174.1667
65.96804 | 171.1111
65.91804 | 166.9444
65.86804 | 165.8333
65.81804 | 170.8333
65.76804 | 165.2778
65.71804 | 161.9444
65.66804 | 173.3333
65.61804 | 177.2222
65.56804 | 158.0556
65.51804 | 162.2222
65.46804 | 165
65.41804 | 166.9444
65.36804 | 171.3889
65.31804 | 177.2222
65.26804 | 173.8889
65.21804 | 173.8889
65.16804 | 168.3333
65.11804 | 173.3333
65.06804 | 164.1667
65.01804 | 171.9444
64.96804 | 167.7778
64.91804 | 162.7778
64.86804 | 159.1667
64.81804 | 176.9444
64.76804 | 162.2222
64.71804 | 158.8889
64.66804 | 157.2222
64.61804 | 159.4444
64.56804 | 156.3889
64.51804 | 168.3333
64.46804 | 166.3889
64.41804 | 158.0556
64.36804 | 172.2222
64.31804 | 171.3889
64.26804 | 176.9444
64.21804 | 166.9444
64.16804 | 166.1111
64.11804 | 171.9444
64.06804 | 175.2778
64.01804 | 172.2222
63.96804 | 170.2778
63.91804 | 171.6667
63.86804 | 176.1111
63.81804 | 176.6667
63.76804 | 181.1111
63.71804 | 173.3333
63.66804 | 176.3889
63.61804 | 169.1667
63.56804 | 173.6111

## Tabelle132
0009838/0009838/M198/Sequence/C 1s
Binding energy (eV) | Spectrum | Background | C-C, C-H | C-OH, C-O-C | C=O | O-C=O | carbonate | Envelope
298.568 | 501.6667
298.518 | 524.4444
298.468 | 489.1667
298.418 | 473.0556
298.368 | 482.5
298.318 | 485
298.268 | 484.4444
298.218 | 490.2778
298.168 | 476.6667
298.118 | 468.8889
298.068 | 488.6111
298.018 | 493.8889
297.968 | 486.1111
297.918 | 505
297.868 | 475.2778
297.818 | 486.3889
297.768 | 461.9444
297.718 | 466.6667
297.668 | 486.1111
297.618 | 482.2222
297.568 | 469.1667
297.518 | 460
297.468 | 449.4444
297.418 | 454.1667
297.368 | 465.8333
297.318 | 456.1111
297.268 | 441.1111
297.218 | 440.5556
297.168 | 454.1667
297.118 | 463.0556
297.068 | 451.6667
297.018 | 446.3889
296.968 | 439.1667
296.918 | 449.4444
296.868 | 440.8333
296.818 | 437.5
296.768 | 433.8889
296.718 | 422.7778
296.668 | 445.5556
296.618 | 461.6667
296.568 | 462.2222
296.518 | 441.9444
296.468 | 445.2778
296.418 | 446.9444
296.368 | 430
296.318 | 455.8333
296.268 | 446.6667
296.218 | 438.6111
296.168 | 440.8333
296.118 | 439.4444
296.068 | 450.8333
296.018 | 459.4444
295.968 | 426.6667
295.918 | 428.3333
295.868 | 431.6667
295.818 | 446.9444
295.768 | 437.5
295.718 | 431.6667
295.668 | 446.3889
295.618 | 423.6111
295.568 | 435
295.518 | 433.6111
295.468 | 425.5556
295.418 | 426.3889
295.368 | 425
295.318 | 425
295.268 | 428.3333
295.218 | 440.5556
295.168 | 429.4444
295.118 | 431.6667
295.068 | 431.1111
295.018 | 416.3889
294.968 | 430.5556
294.918 | 434.7222
294.868 | 411.9444
294.818 | 410.5556
294.768 | 405.5556
294.718 | 423.8889
294.668 | 425
294.618 | 418.6111
294.568 | 406.6667
294.518 | 408.6111
294.468 | 399.4444
294.418 | 398.0556
294.368 | 416.6667
294.318 | 405.5556
294.268 | 406.9444
294.218 | 415.2778
294.168 | 408.0556
294.118 | 399.7222
294.068 | 401.9444
294.018 | 409.1667
293.968 | 390
293.918 | 410.5556
293.868 | 415.5556
293.818 | 396.9444
293.768 | 407.2222
293.718 | 416.3889
293.668 | 411.9444
293.618 | 408.6111
293.568 | 413.8889
293.518 | 400.5556
293.468 | 411.3889
293.418 | 395.2778
293.368 | 408.0556
293.318 | 399.7222
293.268 | 407.2222
293.218 | 414.7222
293.168 | 402.5
293.118 | 406.9444
293.068 | 400.2778
293.018 | 388.0556
292.968 | 395
292.918 | 384.4444
292.868 | 395.8333
292.818 | 409.4444
292.768 | 393.8889
292.718 | 387.5
292.668 | 393.6111
292.618 | 394.7222
292.568 | 384.7222
292.518 | 388.0556
292.468 | 391.3889
292.418 | 390.5556
292.368 | 379.4444
292.318 | 396.9444
292.268 | 375
292.218 | 376.9444
292.168 | 395.8333
292.118 | 395
292.068 | 388.8889
292.018 | 377.5
291.968 | 370.8333
291.918 | 372.2222
291.868 | 387.2222
291.818 | 377.7778
291.768 | 397.5
291.718 | 397.2222
291.668 | 380.8333
291.618 | 393.6111
291.568 | 389.4444
291.518 | 382.7778
291.468 | 381.9444
291.418 | 389.7222
291.368 | 382.7778
291.318 | 400.5556 | 393.7879 | 393.7879 | 393.7879 | 393.7879 | 393.8027 | 396.6138 | 396.6286
291.268 | 388.3333 | 393.9493 | 393.9493 | 393.9493 | 393.9493 | 393.9697 | 397.5751 | 397.5954
291.218 | 399.1667 | 394.1108 | 394.1108 | 394.1108 | 394.1108 | 394.1387 | 398.7339 | 398.7617
291.168 | 398.6111 | 394.2723 | 394.2723 | 394.2723 | 394.2723 | 394.3102 | 400.1304 | 400.1683
291.118 | 401.3889 | 394.4337 | 394.4337 | 394.4337 | 394.4337 | 394.485 | 401.8104 | 401.8617
291.068 | 416.9444 | 394.5952 | 394.5952 | 394.5952 | 394.5952 | 394.6643 | 403.8256 | 403.8947
291.018 | 434.7222 | 394.7567 | 394.7567 | 394.7567 | 394.7567 | 394.8492 | 406.2334 | 406.3259
290.968 | 416.6667 | 394.9182 | 394.9182 | 394.9182 | 394.9182 | 395.0415 | 409.0968 | 409.2201
290.918 | 401.1111 | 395.0796 | 395.0796 | 395.0796 | 395.0796 | 395.2431 | 412.4833 | 412.6468
290.868 | 424.4444 | 395.2411 | 395.2411 | 395.2411 | 395.2411 | 395.4567 | 416.464 | 416.6797
290.818 | 437.7778 | 395.4026 | 395.4026 | 395.4026 | 395.4026 | 395.6856 | 421.1121 | 421.3951
290.768 | 438.3333 | 395.564 | 395.564 | 395.564 | 395.564 | 395.9336 | 426.5001 | 426.8697
290.718 | 446.1111 | 395.7255 | 395.7255 | 395.7255 | 395.7255 | 396.2055 | 432.6975 | 433.1775
290.668 | 461.6667 | 395.887 | 395.887 | 395.887 | 395.887 | 396.5073 | 439.7666 | 440.3869
290.618 | 473.6111 | 396.0484 | 396.0484 | 396.0484 | 396.0484 | 396.846 | 447.7586 | 448.5562
290.568 | 486.1111 | 396.2099 | 396.2099 | 396.2099 | 396.2099 | 397.2301 | 456.7084 | 457.7286
290.518 | 486.9444 | 396.3714 | 396.3714 | 396.3714 | 396.3714 | 397.6696 | 466.6293 | 467.9275
290.468 | 498.6111 | 396.5328 | 396.5328 | 396.5328 | 396.5328 | 398.1764 | 477.5067 | 479.1503
290.418 | 517.7778 | 396.6943 | 396.6943 | 396.6943 | 396.6943 | 398.7643 | 489.293 | 491.363
290.368 | 540 | 396.8558 | 396.8558 | 396.8558 | 396.8558 | 399.4494 | 501.9012 | 504.4949
290.318 | 553.3333 | 397.0172 | 397.0172 | 397.0172 | 397.0172 | 400.2501 | 515.2013 | 518.4343
290.268 | 547.5 | 397.1787 | 397.1787 | 397.1787 | 397.1787 | 401.1875 | 529.0166 | 533.0254
290.218 | 573.6111 | 397.3402 | 397.3402 | 397.3402 | 397.3402 | 402.285 | 543.1232 | 548.068
290.168 | 565.2778 | 397.5016 | 397.5016 | 397.5016 | 397.5016 | 403.5691 | 557.2519 | 563.3193
290.118 | 584.4444 | 397.6631 | 397.6631 | 397.6631 | 397.6631 | 405.0686 | 571.0939 | 578.4994
290.068 | 631.9444 | 397.8246 | 397.8246 | 397.8246 | 397.8246 | 406.8151 | 584.31 | 593.3005
290.018 | 631.6667 | 397.986 | 397.986 | 397.986 | 397.986 | 408.842 | 596.5434 | 607.3994
289.968 | 618.6111 | 398.1475 | 398.1475 | 398.1475 | 398.1475 | 411.185 | 607.4362 | 620.4737
289.918 | 626.3889 | 398.309 | 398.309 | 398.309 | 398.309 | 413.8804 | 616.6481 | 632.2195
289.868 | 657.7778 | 398.4704 | 398.4704 | 398.4704 | 398.4704 | 416.9649 | 623.876 | 642.3705
289.818 | 659.1667 | 398.6319 | 398.6319 | 398.6319 | 398.6319 | 420.4745 | 628.8733 | 650.7159
289.768 | 668.0556 | 398.7934 | 398.7934 | 398.7934 | 398.7934 | 424.4427 | 631.4661 | 657.1155
289.718 | 668.6111 | 398.9548 | 398.9548 | 398.9549 | 398.9548 | 428.8992 | 631.5656 | 661.51
289.668 | 683.0556 | 399.1163 | 399.1163 | 399.1163 | 399.1163 | 433.868 | 629.174 | 663.9256
289.618 | 678.6111 | 399.2778 | 399.2778 | 399.2778 | 399.2778 | 439.3648 | 624.3846 | 664.4716
289.568 | 667.7778 | 399.4392 | 399.4392 | 399.4393 | 399.4392 | 445.3954 | 617.3752 | 663.3313
289.518 | 667.7778 | 399.6007 | 399.6007 | 399.6008 | 399.6007 | 451.9525 | 608.3956 | 660.7475
289.468 | 653.0556 | 399.7622 | 399.7622 | 399.7623 | 399.7622 | 459.0139 | 597.7513 | 657.003
289.418 | 656.3889 | 399.9236 | 399.9236 | 399.9238 | 399.9236 | 466.5396 | 585.7837 | 652.3997
289.368 | 663.3333 | 400.0851 | 400.0851 | 400.0853 | 400.0851 | 474.4701 | 572.8513 | 647.2364
289.318 | 630.2778 | 400.2466 | 400.2466 | 400.2468 | 400.2466 | 482.725 | 559.3103 | 641.7889
289.268 | 644.1667 | 400.4081 | 400.4081 | 400.4084 | 400.4081 | 491.2022 | 545.4986 | 636.2931
289.218 | 641.9444 | 400.5695 | 400.5695 | 400.57 | 400.5695 | 499.778 | 531.7235 | 630.9325
289.168 | 629.1667 | 400.731 | 400.731 | 400.7316 | 400.731 | 508.3092 | 518.2517 | 625.8305
289.118 | 613.3333 | 400.8925 | 400.8925 | 400.8934 | 400.8925 | 516.6351 | 505.305 | 621.0486
289.068 | 637.7778 | 401.0539 | 401.0539 | 401.0552 | 401.0539 | 524.583 | 493.0576 | 616.588
289.018 | 655.2778 | 401.2154 | 401.2154 | 401.2172 | 401.2154 | 531.9728 | 481.6375 | 612.3968
288.968 | 641.9444 | 401.3769 | 401.3769 | 401.3794 | 401.3769 | 538.625 | 471.1295 | 608.3802
288.918 | 620.2778 | 401.5383 | 401.5383 | 401.5419 | 401.5383 | 544.3681 | 461.5795 | 604.4128
288.868 | 610.8333 | 401.6998 | 401.6998 | 401.7047 | 401.6998 | 549.0467 | 453.0005 | 600.3523
288.818 | 614.1667 | 401.8613 | 401.8613 | 401.8681 | 401.8613 | 552.5302 | 445.378 | 596.0538
288.768 | 596.9444 | 402.0227 | 402.0227 | 402.032 | 402.0227 | 554.7196 | 438.6763 | 591.3825
288.718 | 598.8889 | 402.1842 | 402.1842 | 402.1968 | 402.1842 | 555.5533 | 432.8434 | 586.2251
288.668 | 571.1111 | 402.3457 | 402.3457 | 402.3628 | 402.3457 | 555.0105 | 427.8166 | 580.4985
288.618 | 585.5556 | 402.5071 | 402.5071 | 402.5302 | 402.5071 | 553.1128 | 423.5261 | 574.1549
288.568 | 574.7222 | 402.6686 | 402.6686 | 402.6995 | 402.6686 | 549.923 | 419.8994 | 567.1847
288.518 | 566.9444 | 402.8301 | 402.8301 | 402.8712 | 402.8301 | 545.5408 | 416.8634 | 559.6153
288.468 | 570 | 402.9915 | 402.9916 | 403.0461 | 402.9915 | 540.0976 | 414.347 | 551.5077
288.418 | 551.3889 | 403.153 | 403.1531 | 403.225 | 403.153 | 533.749 | 412.283 | 542.951
288.368 | 544.7222 | 403.3145 | 403.3146 | 403.4089 | 403.3145 | 526.667 | 410.6086 | 534.0557
288.318 | 528.6111 | 403.4759 | 403.4761 | 403.5993 | 403.4759 | 519.0312 | 409.2667 | 524.9455
288.268 | 529.4444 | 403.6374 | 403.6376 | 403.7976 | 403.6374 | 511.0214 | 408.2059 | 515.7504
288.218 | 518.8889 | 403.7989 | 403.7992 | 404.0059 | 403.7989 | 502.8104 | 407.3807 | 506.5996
288.168 | 510.8333 | 403.9603 | 403.9609 | 404.2265 | 403.9603 | 494.5582 | 406.7512 | 497.6158
288.118 | 503.6111 | 404.1218 | 404.1226 | 404.4623 | 404.1218 | 486.4079 | 406.2829 | 488.9102
288.068 | 495.8333 | 404.2833 | 404.2844 | 404.7165 | 404.2833 | 478.4824 | 405.9464 | 480.5799
288.018 | 486.3889 | 404.4447 | 404.4464 | 404.9932 | 404.4447 | 470.8834 | 405.7167 | 472.7056
287.968 | 473.6111 | 404.6062 | 404.6087 | 405.297 | 404.6062 | 463.691 | 405.5731 | 465.3512
287.918 | 457.2222 | 404.7677 | 404.7713 | 405.6332 | 404.7677 | 456.9639 | 405.4982 | 458.5636
287.868 | 456.1111 | 404.9291 | 404.9344 | 406.0081 | 404.9291 | 450.7418 | 405.4776 | 452.3745
287.818 | 470.5556 | 405.0906 | 405.0982 | 406.4285 | 405.0906 | 445.0467 | 405.4999 | 446.8014
287.768 | 458.8889 | 405.2521 | 405.2629 | 406.9023 | 405.2521 | 439.8852 | 405.5556 | 441.8499
287.718 | 450.8333 | 405.4135 | 405.429 | 407.4384 | 405.4135 | 435.2517 | 405.6373 | 437.5157
287.668 | 433.0556 | 405.575 | 405.5969 | 408.0464 | 405.575 | 431.1298 | 405.7389 | 433.787
287.618 | 442.7778 | 405.7365 | 405.7673 | 408.7369 | 405.7365 | 427.4956 | 405.8558 | 430.6462
287.568 | 437.7778 | 405.898 | 405.9412 | 409.5209 | 405.898 | 424.3193 | 405.9843 | 428.0719
287.518 | 423.6111 | 406.0594 | 406.1198 | 410.4104 | 406.0594 | 421.5672 | 406.1215 | 426.0407
287.468 | 433.8889 | 406.2209 | 406.3047 | 411.4175 | 406.2209 | 419.2034 | 406.2653 | 424.5283
287.418 | 433.8889 | 406.3824 | 406.4982 | 412.5545 | 406.3824 | 417.1912 | 406.4139 | 423.5107
287.368 | 439.4444 | 406.5438 | 406.703 | 413.8333 | 406.5438 | 415.4941 | 406.5661 | 422.9651
287.318 | 449.7222 | 406.7053 | 406.923 | 415.2652 | 406.7053 | 414.0768 | 406.7209 | 422.8701
287.268 | 425 | 406.8668 | 407.163 | 416.86 | 406.8668 | 412.9056 | 406.8777 | 423.206
287.218 | 413.0556 | 407.0282 | 407.4291 | 418.6258 | 407.0282 | 411.9492 | 407.0358 | 423.9552
287.168 | 422.5 | 407.1897 | 407.7295 | 420.5678 | 407.1897 | 411.1786 | 407.1949 | 425.1018
287.118 | 447.7778 | 407.3512 | 408.0743 | 422.688 | 407.3512 | 410.5676 | 407.3547 | 426.6312
287.068 | 421.1111 | 407.5126 | 408.4764 | 424.9839 | 407.5126 | 410.0928 | 407.515 | 428.5302
287.018 | 428.0556 | 407.6741 | 408.952 | 427.448 | 407.6741 | 409.7331 | 407.6757 | 430.7865
286.968 | 429.1667 | 407.8356 | 409.5212 | 430.0672 | 407.8356 | 409.4701 | 407.8367 | 433.3885
286.918 | 444.4444 | 407.997 | 410.2093 | 432.8214 | 407.997 | 409.288 | 407.9978 | 436.3253
286.868 | 458.6111 | 408.1585 | 411.0469 | 435.6839 | 408.1585 | 409.1729 | 408.159 | 439.5871
286.818 | 453.6111 | 408.32 | 412.072 | 438.6205 | 408.32 | 409.1129 | 408.3203 | 443.1657
286.768 | 445.5556 | 408.4814 | 413.3302 | 441.5901 | 408.4814 | 409.0981 | 408.4816 | 447.0557
286.718 | 444.4444 | 408.6429 | 414.877 | 444.5447 | 408.6429 | 409.12 | 408.643 | 451.2561
286.668 | 453.8889 | 408.8044 | 416.7785 | 447.4309 | 408.8044 | 409.1716 | 408.8045 | 455.7724
286.618 | 462.5 | 408.9658 | 419.1133 | 450.1909 | 408.9658 | 409.2471 | 408.9659 | 460.6197
286.568 | 463.0556 | 409.1273 | 421.974 | 452.7647 | 409.1273 | 409.3416 | 409.1273 | 465.8257
286.518 | 478.3333 | 409.2888 | 425.4689 | 455.0923 | 409.2888 | 409.4512 | 409.2888 | 471.4349
286.468 | 481.6667 | 409.4502 | 429.7235 | 457.1165 | 409.4502 | 409.5727 | 409.4503 | 477.5122
286.418 | 505.8333 | 409.6117 | 434.8818 | 458.7855 | 409.6117 | 409.7036 | 409.6117 | 484.1475
286.368 | 506.1111 | 409.7732 | 441.1079 | 460.0556 | 409.7732 | 409.8418 | 409.7732 | 491.4589
286.318 | 501.9444 | 409.9346 | 448.5862 | 460.8939 | 409.9346 | 409.9856 | 409.9346 | 499.5963
286.268 | 513.6111 | 410.0961 | 457.5224 | 461.2796 | 410.0961 | 410.1337 | 410.0961 | 508.7436
286.218 | 510.2778 | 410.2576 | 468.1428 | 461.2061 | 410.2576 | 410.2852 | 410.2576 | 519.119
286.168 | 554.4444 | 410.419 | 480.6932 | 460.6804 | 410.419 | 410.4393 | 410.419 | 530.9748
286.118 | 562.5 | 410.5805 | 495.4365 | 459.7234 | 410.5805 | 410.5952 | 410.5805 | 544.5941
286.068 | 575.2778 | 410.742 | 512.6494 | 458.3685 | 410.742 | 410.7526 | 410.742 | 560.2866
286.018 | 586.3889 | 410.9034 | 532.6173 | 456.6596 | 410.9034 | 410.9111 | 410.9034 | 578.381
285.968 | 615 | 411.0649 | 555.6271 | 454.6485 | 411.0649 | 411.0704 | 411.0649 | 599.2161
285.918 | 630.8333 | 411.2264 | 581.9591 | 452.3926 | 411.2264 | 411.2303 | 411.2264 | 623.1292
285.868 | 654.7222 | 411.3878 | 611.876 | 449.9519 | 411.3878 | 411.3906 | 411.3878 | 650.4427
285.818 | 671.9444 | 411.5493 | 645.6097 | 447.3864 | 411.5493 | 411.5513 | 411.5493 | 681.4487
285.768 | 698.8889 | 411.7108 | 683.3471 | 444.7537 | 411.7108 | 411.7122 | 411.7108 | 716.3914
285.718 | 765.2778 | 411.8723 | 725.2125 | 442.1073 | 411.8723 | 411.8732 | 411.8723 | 755.4485
285.668 | 818.6111 | 412.0337 | 771.2498 | 439.4949 | 412.0337 | 412.0344 | 412.0337 | 798.7116
285.618 | 856.3889 | 412.1952 | 821.4032 | 436.9575 | 412.1952 | 412.1956 | 412.1952 | 846.166
285.568 | 886.3889 | 412.3567 | 875.4978 | 434.5291 | 412.3567 | 412.357 | 412.3567 | 897.6706
285.518 | 947.7778 | 412.5181 | 933.2216 | 432.2364 | 412.5181 | 412.5183 | 412.5181 | 952.9401
285.468 | 1005.833 | 412.6796 | 994.11 | 430.0989 | 412.6796 | 412.6797 | 412.6796 | 1011.53
285.418 | 1035 | 412.8411 | 1057.534 | 428.13 | 412.8411 | 412.8412 | 412.8411 | 1072.823
285.368 | 1104.722 | 413.0025 | 1122.695 | 426.337 | 413.0025 | 413.0026 | 413.0025 | 1136.03
285.318 | 1149.444 | 413.164 | 1188.628 | 424.722 | 413.164 | 413.164 | 413.164 | 1200.186
285.268 | 1230.278 | 413.3255 | 1254.211 | 423.2833 | 413.3255 | 413.3255 | 413.3255 | 1264.169
285.218 | 1308.889 | 413.4869 | 1318.19 | 422.0153 | 413.4869 | 413.4869 | 413.4869 | 1326.718
285.168 | 1348.889 | 413.6484 | 1379.214 | 420.91 | 413.6484 | 413.6484 | 413.6484 | 1386.475
285.118 | 1380 | 413.8099 | 1435.876 | 419.9576 | 413.8099 | 413.8099 | 413.8099 | 1442.024
285.068 | 1419.444 | 413.9713 | 1486.772 | 419.1467 | 413.9713 | 413.9713 | 413.9713 | 1491.948
285.018 | 1490 | 414.1328 | 1530.562 | 418.4654 | 414.1328 | 414.1328 | 414.1328 | 1534.895
284.968 | 1479.722 | 414.2943 | 1566.032 | 417.9015 | 414.2943 | 414.2943 | 414.2943 | 1569.639
284.918 | 1515 | 414.4557 | 1592.16 | 417.4427 | 414.4557 | 414.4557 | 414.4557 | 1595.147
284.868 | 1521.667 | 414.6172 | 1608.173 | 417.0773 | 414.6172 | 414.6172 | 414.6172 | 1610.633
284.818 | 1558.056 | 414.7787 | 1613.589 | 416.794 | 414.7787 | 414.7787 | 414.7787 | 1615.604
284.768 | 1539.444 | 414.9401 | 1608.245 | 416.5824 | 414.9401 | 414.9401 | 414.9401 | 1609.887
284.718 | 1541.111 | 415.1016 | 1592.312 | 416.4328 | 415.1016 | 415.1016 | 415.1016 | 1593.643
284.668 | 1541.944 | 415.2631 | 1566.278 | 416.3365 | 415.2631 | 415.2631 | 415.2631 | 1567.351
284.618 | 1488.333 | 415.4245 | 1530.923 | 416.2856 | 415.4245 | 415.4245 | 415.4245 | 1531.784
284.568 | 1460.833 | 415.586 | 1487.276 | 416.2731 | 415.586 | 415.586 | 415.586 | 1487.963
284.518 | 1429.444 | 415.7475 | 1436.552 | 416.293 | 415.7475 | 415.7475 | 415.7475 | 1437.097
284.468 | 1342.5 | 415.9089 | 1380.094 | 416.3398 | 415.9089 | 415.9089 | 415.9089 | 1380.525
284.418 | 1273.333 | 416.0704 | 1319.309 | 416.4089 | 416.0704 | 416.0704 | 416.0704 | 1319.647
284.368 | 1241.389 | 416.2319 | 1255.599 | 416.4965 | 416.2319 | 416.2319 | 416.2319 | 1255.864
284.318 | 1172.5 | 416.3933 | 1190.317 | 416.5991 | 416.3933 | 416.3933 | 416.3933 | 1190.523
284.268 | 1126.111 | 416.5548 | 1124.714 | 416.714 | 416.5548 | 416.5548 | 416.5548 | 1124.873
284.218 | 1047.222 | 416.7163 | 1059.906 | 416.8388 | 416.7163 | 416.7163 | 416.7163 | 1060.028
284.168 | 973.8889 | 416.8777 | 996.8554 | 416.9716 | 416.8777 | 416.8777 | 416.8777 | 996.9493
284.118 | 913.3333 | 417.0392 | 936.3575 | 417.1107 | 417.0392 | 417.0392 | 417.0392 | 936.429
284.068 | 863.6111 | 417.2007 | 879.0368 | 417.2549 | 417.2007 | 417.2007 | 417.2007 | 879.091
284.018 | 818.3333 | 417.3622 | 825.3544 | 417.403 | 417.3622 | 417.3622 | 417.3622 | 825.3953
283.968 | 761.6667 | 417.5236 | 775.6188 | 417.5543 | 417.5236 | 417.5236 | 417.5236 | 775.6494
283.918 | 716.1111 | 417.6851 | 730.0018 | 417.708 | 417.6851 | 417.6851 | 417.6851 | 730.0247
283.868 | 682.5 | 417.8466 | 688.5568 | 417.8636 | 417.8466 | 417.8466 | 417.8466 | 688.5738
283.818 | 629.7222 | 418.008 | 651.2377 | 418.0206 | 418.008 | 418.008 | 418.008 | 651.2503
283.768 | 588.0556 | 418.1695 | 617.9185 | 418.1787 | 418.1695 | 418.1695 | 418.1695 | 617.9278
283.718 | 563.3333 | 418.331 | 588.4113 | 418.3377 | 418.331 | 418.331 | 418.331 | 588.418
283.668 | 528.0556 | 418.4924 | 562.483 | 418.4973 | 418.4924 | 418.4924 | 418.4924 | 562.4879
283.618 | 523.8889 | 418.6539 | 539.8706 | 418.6574 | 418.6539 | 418.6539 | 418.6539 | 539.8741
283.568 | 497.5 | 418.8154 | 520.2935 | 418.8179 | 418.8154 | 418.8154 | 418.8154 | 520.296
283.518 | 490.2778 | 418.9768 | 503.4645 | 418.9787 | 418.9768 | 418.9768 | 418.9768 | 503.4663
283.468 | 471.1111 | 419.1383 | 489.0985 | 419.1396 | 419.1383 | 419.1383 | 419.1383 | 489.0999
283.418 | 451.9444 | 419.2998 | 476.9192 | 419.3007 | 419.2998 | 419.2998 | 419.2998 | 476.9201
283.368 | 460 | 419.4612 | 466.6639 | 419.4619 | 419.4612 | 419.4612 | 419.4612 | 466.6645
283.318 | 458.0556 | 419.6227 | 458.0872 | 419.6232 | 419.6227 | 419.6227 | 419.6227 | 458.0877
283.268 | 435.5556 | 419.7842 | 450.9634 | 419.7845 | 419.7842 | 419.7842 | 419.7842 | 450.9637
283.218 | 426.9444 | 419.9456 | 445.0873 | 419.9459 | 419.9456 | 419.9456 | 419.9456 | 445.0875
283.168 | 433.8889 | 420.1071 | 440.2748 | 420.1073 | 420.1071 | 420.1071 | 420.1071 | 440.275
283.118 | 434.1667 | 420.2686 | 436.3625 | 420.2687 | 420.2686 | 420.2686 | 420.2686 | 436.3626
283.068 | 416.3889 | 420.43 | 433.2067 | 420.4301 | 420.43 | 420.43 | 420.43 | 433.2068
283.018 | 428.6111 | 420.5915 | 430.6825 | 420.5916 | 420.5915 | 420.5915 | 420.5915 | 430.6825
282.968 | 411.9444 | 420.753 | 428.6817 | 420.753 | 420.753 | 420.753 | 420.753 | 428.6818
282.918 | 420 | 420.9144 | 427.1123 | 420.9145 | 420.9144 | 420.9144 | 420.9144 | 427.1124
282.868 | 429.1667 | 421.0759 | 425.896 | 421.0759 | 421.0759 | 421.0759 | 421.0759 | 425.896
282.818 | 413.6111 | 421.2374 | 424.9667 | 421.2374 | 421.2374 | 421.2374 | 421.2374 | 424.9667
282.768 | 430
282.718 | 420.8333
282.668 | 422.2222
282.618 | 418.0556
282.568 | 422.7778
282.518 | 433.6111
282.468 | 426.3889
282.418 | 416.6667
282.368 | 428.3333
282.318 | 425.8333
282.268 | 437.5
282.218 | 451.3889
282.168 | 433.6111
282.118 | 429.4444
282.068 | 426.9444
282.018 | 432.7778
281.968 | 439.4444
281.918 | 407.5
281.868 | 428.6111
281.818 | 425.2778
281.768 | 420.2778
281.718 | 421.3889
281.668 | 406.9444
281.618 | 430.8333
281.568 | 411.3889
281.518 | 421.1111
281.468 | 410.8333
281.418 | 414.1667
281.368 | 401.9444
281.318 | 403.8889
281.268 | 405
281.218 | 413.6111
281.168 | 413.8889
281.118 | 396.3889
281.068 | 406.6667
281.018 | 402.2222
280.968 | 395.5556
280.918 | 401.9444
280.868 | 405.5556
280.818 | 391.1111
280.768 | 405.8333
280.718 | 399.4444
280.668 | 388.8889
280.618 | 405.2778
280.568 | 406.9444
280.518 | 405.5556
280.468 | 398.3333
280.418 | 383.6111
280.368 | 397.2222
280.318 | 391.6667
280.268 | 397.2222
280.218 | 388.3333
280.168 | 397.2222
280.118 | 395.8333
280.068 | 385.5556
280.018 | 389.4444
279.968 | 393.3333
279.918 | 398.0556
279.868 | 374.1667
279.818 | 371.6667
279.768 | 393.3333
279.718 | 395
279.668 | 375.8333
279.618 | 401.9444
279.568 | 391.1111
279.518 | 390.2778
279.468 | 394.1667
279.418 | 372.5
279.368 | 385.8333
279.318 | 368.6111
279.268 | 374.1667
279.218 | 384.4444
279.168 | 363.8889
279.118 | 373.3333
279.068 | 373.3333
279.018 | 371.6667
278.968 | 380.5556
278.918 | 394.7222
278.868 | 384.4444
278.818 | 374.4444
278.768 | 373.6111
278.718 | 370.2778
278.668 | 366.6667
278.618 | 364.1667
278.568 | 366.3889
278.518 | 373.6111
278.468 | 373.3333
278.418 | 367.5
278.368 | 368.3333
278.318 | 366.1111
278.268 | 351.1111
278.218 | 366.6667
278.168 | 375.8333
278.118 | 371.3889
278.068 | 373.0556
278.018 | 372.5
277.968 | 361.9444
277.918 | 354.7222
277.868 | 357.7778
277.818 | 364.4444
277.768 | 370.5556
277.718 | 351.1111
277.668 | 359.1667
277.618 | 352.5
277.568 | 351.3889
277.518 | 353.8889
277.468 | 368.3333
277.418 | 345
277.368 | 358.0556
277.318 | 361.9444
277.268 | 362.5
277.218 | 363.0556
277.168 | 353.0556
277.118 | 347.7778
277.068 | 364.1667
277.018 | 349.1667
276.968 | 346.1111
276.918 | 365.5556
276.868 | 349.4444
276.818 | 351.6667
276.768 | 352.7778
276.718 | 359.7222
276.668 | 350.2778
276.618 | 341.1111
276.568 | 347.7778
276.518 | 350.8333
276.468 | 353.6111
276.418 | 367.5
276.368 | 341.6667
276.318 | 340
276.268 | 334.4444
276.218 | 343.0556
276.168 | 343.3333
276.118 | 343.3333
276.068 | 346.3889
276.018 | 366.1111
275.968 | 350.2778
275.918 | 335.5556
275.868 | 345
275.818 | 363.6111
275.768 | 347.7778
275.718 | 334.7222
275.668 | 340.5556
275.618 | 346.1111
275.568 | 343.6111

## Tabelle131
0009838/0009838/M198/Sequence/O 1s
Binding energy (eV) | Spectrum | Background | Metal oxides, MnOOH | Devective oxides, MgCO3 | Organic, water | Envelope
543.568 | 2210
543.518 | 2170
543.468 | 2194.444
543.418 | 2222.222
543.368 | 2216.667
543.318 | 2132.222
543.268 | 2141.111
543.218 | 2182.222
543.168 | 2153.333
543.118 | 2171.111
543.068 | 2144.444
543.018 | 2195.556
542.968 | 2156.667
542.918 | 2118.889
542.868 | 2113.333
542.818 | 2080
542.768 | 2104.444
542.718 | 2156.667
542.668 | 2092.222
542.618 | 2145.556
542.568 | 2194.444
542.518 | 2167.778
542.468 | 2115.556
542.418 | 2202.222
542.368 | 2142.222
542.318 | 2134.444
542.268 | 2073.333
542.218 | 2144.444
542.168 | 2058.889
542.118 | 2151.111
542.068 | 2148.889
542.018 | 2132.222
541.968 | 2078.889
541.918 | 2081.111
541.868 | 2182.222
541.818 | 2111.111
541.768 | 2108.889
541.718 | 2095.556
541.668 | 2175.556
541.618 | 2151.111
541.568 | 2121.111
541.518 | 2228.889
541.468 | 2141.111
541.418 | 2142.222
541.368 | 2102.222
541.318 | 2092.222
541.268 | 2093.333
541.218 | 1984.444
541.168 | 2104.444
541.118 | 2078.889
541.068 | 2043.333
541.018 | 2002.222
540.968 | 2104.444
540.918 | 2108.889
540.868 | 2040
540.818 | 2097.778
540.768 | 2073.333
540.718 | 2013.333
540.668 | 2027.778
540.618 | 2047.778
540.568 | 2014.444
540.518 | 2042.222
540.468 | 2104.444
540.418 | 2032.222
540.368 | 2028.889
540.318 | 2021.111
540.268 | 2075.556
540.218 | 2004.444
540.168 | 2006.667
540.118 | 2031.111
540.068 | 2013.333
540.018 | 2017.778
539.968 | 2024.444
539.918 | 1982.222
539.868 | 2000
539.818 | 2005.556
539.768 | 1982.222
539.718 | 1985.556
539.668 | 2030
539.618 | 2074.444
539.568 | 2007.778
539.518 | 2004.444
539.468 | 1986.667
539.418 | 1930
539.368 | 1972.222
539.318 | 1975.556
539.268 | 1937.778
539.218 | 2042.222
539.168 | 2016.667
539.118 | 1926.667
539.068 | 1896.667
539.018 | 1940
538.968 | 1913.333
538.918 | 1944.444
538.868 | 1957.778
538.818 | 1931.111
538.768 | 1926.667
538.718 | 1918.889
538.668 | 1926.667
538.618 | 1951.111
538.568 | 1897.778
538.518 | 1970
538.468 | 1957.778
538.418 | 1913.333
538.368 | 1837.778
538.318 | 1874.444
538.268 | 1913.333
538.218 | 1980
538.168 | 1915.556
538.118 | 1856.667
538.068 | 1940
538.018 | 1946.667
537.968 | 1966.667
537.918 | 1823.333
537.868 | 1816.667
537.818 | 1857.778
537.768 | 1866.667
537.718 | 1814.444
537.668 | 1865.556
537.618 | 1891.111
537.568 | 1798.889
537.518 | 1862.222
537.468 | 1894.444
537.418 | 1916.667
537.368 | 1914.444
537.318 | 1888.889
537.268 | 1898.889
537.218 | 1865.556
537.168 | 1926.667
537.118 | 1908.889
537.068 | 1867.778
537.018 | 1843.333
536.968 | 1817.778
536.918 | 1887.778
536.868 | 1863.333
536.818 | 1901.111
536.768 | 1923.333
536.718 | 1966.667
536.668 | 1904.444
536.618 | 1897.778
536.568 | 1888.889
536.518 | 1951.111
536.468 | 1898.889
536.418 | 1883.333
536.368 | 1865.556
536.318 | 1913.333
536.268 | 1903.333
536.218 | 1858.889
536.168 | 1906.667
536.118 | 1922.222
536.068 | 1844.444
536.018 | 1872.222
535.968 | 1926.667
535.918 | 1943.333
535.868 | 1915.556
535.818 | 1936.667
535.768 | 1955.556
535.718 | 1951.111
535.668 | 1873.333
535.618 | 1890
535.568 | 1905.556
535.518 | 1908.889
535.468 | 1855.556
535.418 | 1821.111
535.368 | 1830
535.318 | 1818.889
535.268 | 1886.667
535.218 | 1865.556
535.168 | 1866.667
535.118 | 1905.556
535.068 | 1896.667
535.018 | 1848.889 | 1865.238 | 1865.238 | 1866.336 | 1871.189 | 1872.287
534.968 | 1865.556 | 1865.238 | 1865.238 | 1866.594 | 1872.335 | 1873.691
534.918 | 1827.778 | 1865.225 | 1865.225 | 1866.896 | 1873.645 | 1875.316
534.868 | 1845.556 | 1865.218 | 1865.218 | 1867.273 | 1875.156 | 1877.211
534.818 | 1878.889 | 1865.214 | 1865.214 | 1867.733 | 1876.882 | 1879.402
534.768 | 1903.333 | 1865.2 | 1865.2 | 1868.283 | 1878.829 | 1881.911
534.718 | 1840 | 1865.192 | 1865.192 | 1868.953 | 1881.023 | 1884.784
534.668 | 1873.333 | 1865.189 | 1865.189 | 1869.768 | 1883.478 | 1888.057
534.618 | 1796.667 | 1865.165 | 1865.165 | 1870.726 | 1886.176 | 1891.737
534.568 | 1862.222 | 1865.164 | 1865.164 | 1871.9 | 1889.164 | 1895.9
534.518 | 1877.778 | 1865.16 | 1865.16 | 1873.299 | 1892.414 | 1900.553
534.468 | 1913.333 | 1865.143 | 1865.143 | 1874.954 | 1895.908 | 1905.719
534.418 | 1933.333 | 1865.119 | 1865.119 | 1876.916 | 1899.636 | 1911.432
534.368 | 1982.222 | 1865.079 | 1865.079 | 1879.228 | 1903.561 | 1917.71
534.318 | 1977.778 | 1865.04 | 1865.04 | 1881.969 | 1907.668 | 1924.597
534.268 | 1975.556 | 1865.001 | 1865.002 | 1885.207 | 1911.91 | 1932.116
534.218 | 1912.222 | 1864.985 | 1864.985 | 1889.042 | 1916.254 | 1940.311
534.168 | 1980 | 1864.945 | 1864.945 | 1893.517 | 1920.589 | 1949.161
534.118 | 1928.889 | 1864.923 | 1864.923 | 1898.773 | 1924.884 | 1958.734
534.068 | 1943.333 | 1864.895 | 1864.896 | 1904.899 | 1929.034 | 1969.038
534.018 | 2004.444 | 1864.847 | 1864.848 | 1912.006 | 1932.94 | 1980.1
533.968 | 1985.556 | 1864.805 | 1864.806 | 1920.262 | 1936.541 | 1991.999
533.918 | 2000 | 1864.758 | 1864.759 | 1929.811 | 1939.74 | 2004.794
533.868 | 1997.778 | 1864.712 | 1864.713 | 1940.832 | 1942.461 | 2018.582
533.818 | 2031.111 | 1864.654 | 1864.656 | 1953.501 | 1944.621 | 2033.47
533.768 | 2012.222 | 1864.603 | 1864.606 | 1968.046 | 1946.176 | 2049.623
533.718 | 2054.444 | 1864.537 | 1864.541 | 1984.673 | 1947.062 | 2067.202
533.668 | 2058.889 | 1864.47 | 1864.475 | 2003.641 | 1947.265 | 2086.442
533.618 | 2080 | 1864.395 | 1864.403 | 2025.212 | 1946.77 | 2107.595
533.568 | 2143.333 | 1864.298 | 1864.309 | 2049.656 | 1945.576 | 2130.945
533.518 | 2184.444 | 1864.187 | 1864.202 | 2077.288 | 1943.721 | 2156.836
533.468 | 2242.222 | 1864.056 | 1864.077 | 2108.425 | 1941.248 | 2185.637
533.418 | 2224.444 | 1863.932 | 1863.959 | 2143.437 | 1938.245 | 2217.778
533.368 | 2226.667 | 1863.806 | 1863.843 | 2182.674 | 1934.78 | 2253.686
533.318 | 2365.556 | 1863.632 | 1863.683 | 2226.46 | 1930.888 | 2293.767
533.268 | 2344.444 | 1863.466 | 1863.534 | 2275.232 | 1926.711 | 2338.546
533.218 | 2402.222 | 1863.279 | 1863.371 | 2329.351 | 1922.309 | 2388.473
533.168 | 2347.778 | 1863.112 | 1863.235 | 2389.246 | 1917.805 | 2444.063
533.118 | 2457.778 | 1862.906 | 1863.07 | 2455.248 | 1913.222 | 2505.728
533.068 | 2635.556 | 1862.639 | 1862.857 | 2527.71 | 1908.606 | 2573.897
533.018 | 2716.667 | 1862.343 | 1862.633 | 2607.028 | 1904.056 | 2649.03
532.968 | 2803.333 | 1862.018 | 1862.4 | 2693.535 | 1899.62 | 2731.519
532.918 | 2777.778 | 1861.701 | 1862.203 | 2787.571 | 1895.382 | 2821.753
532.868 | 2917.778 | 1861.336 | 1861.993 | 2889.336 | 1891.316 | 2919.973
532.818 | 2985.556 | 1860.947 | 1861.805 | 2999.056 | 1887.471 | 3026.437
532.768 | 3062.222 | 1860.532 | 1861.646 | 3116.864 | 1883.858 | 3141.304
532.718 | 3255.556 | 1860.05 | 1861.493 | 3242.773 | 1880.445 | 3264.612
532.668 | 3420 | 1859.511 | 1861.372 | 3376.759 | 1877.243 | 3396.352
532.618 | 3544.444 | 1858.928 | 1861.321 | 3518.693 | 1874.259 | 3536.416
532.568 | 3666.667 | 1858.304 | 1861.368 | 3668.318 | 1871.485 | 3684.564
532.518 | 3831.111 | 1857.622 | 1861.532 | 3825.233 | 1868.895 | 3840.416
532.468 | 4033.333 | 1856.87 | 1861.84 | 3988.899 | 1866.46 | 4003.459
532.418 | 4123.333 | 1856.087 | 1862.381 | 4158.68 | 1864.203 | 4173.09
532.368 | 4317.778 | 1855.237 | 1863.179 | 4333.71 | 1862.069 | 4348.485
532.318 | 4515.556 | 1854.318 | 1864.302 | 4512.998 | 1860.041 | 4528.706
532.268 | 4736.667 | 1853.322 | 1865.828 | 4695.387 | 1858.092 | 4712.663
532.218 | 4892.222 | 1852.272 | 1867.878 | 4879.592 | 1856.228 | 4899.154
532.168 | 5117.778 | 1851.144 | 1870.547 | 5064.134 | 1854.408 | 5086.801
532.118 | 5373.333 | 1849.927 | 1873.962 | 5247.407 | 1852.608 | 5274.122
532.068 | 5510 | 1848.663 | 1878.325 | 5427.74 | 1850.853 | 5459.592
532.018 | 5600 | 1847.367 | 1883.839 | 5603.339 | 1849.148 | 5641.591
531.968 | 5808.889 | 1845.999 | 1890.677 | 5772.283 | 1847.44 | 5818.402
531.918 | 5966.667 | 1844.576 | 1899.105 | 5932.673 | 1845.736 | 5988.362
531.868 | 6137.778 | 1843.093 | 1909.397 | 6082.589 | 1844.023 | 6149.823
531.818 | 6224.444 | 1841.58 | 1921.901 | 6220.185 | 1842.321 | 6301.248
531.768 | 6488.889 | 1839.974 | 1936.913 | 6343.604 | 1840.563 | 6441.132
531.718 | 6574.444 | 1838.339 | 1954.895 | 6451.24 | 1838.805 | 6568.261
531.668 | 6776.667 | 1836.634 | 1976.25 | 6541.549 | 1837 | 6681.531
531.618 | 6727.778 | 1834.944 | 2001.552 | 6613.321 | 1835.231 | 6780.215
531.568 | 6875.556 | 1833.204 | 2031.267 | 6665.433 | 1833.427 | 6863.719
531.518 | 6913.333 | 1831.449 | 2066.008 | 6697.136 | 1831.622 | 6931.867
531.468 | 7035.556 | 1829.652 | 2106.364 | 6707.909 | 1829.785 | 6984.754
531.418 | 7000 | 1827.866 | 2153.046 | 6697.619 | 1827.969 | 7022.901
531.368 | 7104.444 | 1826.044 | 2206.691 | 6666.345 | 1826.122 | 7047.07
531.318 | 7181.111 | 1824.194 | 2268.019 | 6614.531 | 1824.254 | 7058.414
531.268 | 7033.333 | 1822.395 | 2337.828 | 6542.984 | 1822.44 | 7058.462
531.218 | 6988.889 | 1820.611 | 2416.805 | 6452.675 | 1820.645 | 7048.902
531.168 | 6916.667 | 1818.851 | 2505.659 | 6344.866 | 1818.877 | 7031.7
531.118 | 6953.333 | 1817.078 | 2605.02 | 6220.987 | 1817.097 | 7008.947
531.068 | 6843.333 | 1815.342 | 2715.54 | 6082.726 | 1815.356 | 6982.938
531.018 | 6978.889 | 1813.559 | 2837.651 | 5931.774 | 1813.569 | 6955.877
530.968 | 6935.556 | 1811.79 | 2971.816 | 5770.055 | 1811.798 | 6930.088
530.918 | 6947.778 | 1810.016 | 3118.267 | 5599.461 | 1810.022 | 6907.717
530.868 | 6957.778 | 1808.239 | 3277.073 | 5421.912 | 1808.243 | 6890.751
530.818 | 6894.444 | 1806.482 | 3448.113 | 5239.323 | 1806.485 | 6880.957
530.768 | 6746.667 | 1804.776 | 3631.015 | 5053.549 | 1804.778 | 6879.79
530.718 | 6913.333 | 1803.012 | 3824.986 | 4866.215 | 1803.014 | 6888.19
530.668 | 6908.889 | 1801.249 | 4029.082 | 4678.999 | 1801.25 | 6906.833
530.618 | 7113.333 | 1799.414 | 4241.892 | 4493.312 | 1799.415 | 6935.79
530.568 | 6953.333 | 1797.635 | 4461.842 | 4310.616 | 1797.635 | 6974.825
530.518 | 7008.889 | 1795.835 | 4686.799 | 4132.018 | 1795.835 | 7022.983
530.468 | 7121.111 | 1793.996 | 4914.324 | 3958.519 | 1793.996 | 7078.848
530.418 | 7092.222 | 1792.166 | 5141.714 | 3791.027 | 1792.167 | 7140.574
530.368 | 7254.444 | 1790.28 | 5365.849 | 3630.181 | 1790.28 | 7205.749
530.318 | 7242.222 | 1788.398 | 5583.493 | 3476.595 | 1788.398 | 7271.691
530.268 | 7413.333 | 1786.455 | 5791.118 | 3330.618 | 1786.455 | 7335.281
530.218 | 7538.889 | 1784.469 | 5985.187 | 3192.549 | 1784.469 | 7393.267
530.168 | 7446.667 | 1782.514 | 6162.248 | 3062.625 | 1782.514 | 7442.359
530.118 | 7442.222 | 1780.559 | 6318.874 | 2940.871 | 1780.559 | 7479.186
530.068 | 7474.444 | 1778.593 | 6451.906 | 2827.237 | 1778.593 | 7500.55
530.018 | 7476.667 | 1776.626 | 6558.578 | 2721.612 | 1776.626 | 7503.564
529.968 | 7531.111 | 1774.639 | 6636.569 | 2623.788 | 1774.639 | 7485.719
529.918 | 7337.778 | 1772.718 | 6684.232 | 2533.605 | 1772.718 | 7445.119
529.868 | 7360 | 1770.789 | 6700.403 | 2450.693 | 1770.789 | 7380.308
529.818 | 7200 | 1768.914 | 6684.744 | 2374.786 | 1768.914 | 7290.616
529.768 | 7174.444 | 1767.047 | 6637.514 | 2305.481 | 1767.047 | 7175.947
529.718 | 6967.778 | 1765.252 | 6559.773 | 2242.465 | 1765.252 | 7036.987
529.668 | 6846.667 | 1763.497 | 6453.143 | 2185.324 | 1763.497 | 6874.969
529.618 | 6545.556 | 1761.846 | 6319.914 | 2133.728 | 1761.846 | 6691.796
529.568 | 6465.556 | 1760.222 | 6162.73 | 2087.212 | 1760.222 | 6489.72
529.518 | 6275.556 | 1758.663 | 5984.731 | 2045.432 | 1758.663 | 6271.5
529.468 | 6068.889 | 1757.175 | 5789.292 | 2008.019 | 1757.175 | 6040.137
529.418 | 5796.667 | 1755.78 | 5579.954 | 1974.635 | 1755.78 | 5798.81
529.368 | 5601.111 | 1754.452 | 5360.244 | 1944.91 | 1754.452 | 5550.702
529.318 | 5383.333 | 1753.199 | 5133.653 | 1918.522 | 1753.199 | 5298.975
529.268 | 5068.889 | 1752.054 | 4903.537 | 1895.195 | 1752.054 | 5046.679
529.218 | 4875.556 | 1750.976 | 4672.946 | 1874.599 | 1750.976 | 4796.569
529.168 | 4606.667 | 1749.99 | 4444.701 | 1856.487 | 1749.99 | 4551.198
529.118 | 4391.111 | 1749.078 | 4221.248 | 1840.592 | 1749.078 | 4312.762
529.068 | 4163.333 | 1748.244 | 4004.702 | 1826.687 | 1748.244 | 4083.145
529.018 | 3941.111 | 1747.487 | 3796.808 | 1814.558 | 1747.487 | 3863.878
528.968 | 3647.778 | 1746.831 | 3598.978 | 1804.036 | 1746.831 | 3656.183
528.918 | 3468.889 | 1746.237 | 3412.22 | 1794.905 | 1746.237 | 3460.888
528.868 | 3241.111 | 1745.72 | 3237.276 | 1787.024 | 1745.72 | 3278.58
528.818 | 3143.333 | 1745.238 | 3074.54 | 1780.204 | 1745.238 | 3109.506
528.768 | 2931.111 | 1744.828 | 2924.229 | 1774.357 | 1744.828 | 2953.758
528.718 | 2770 | 1744.474 | 2786.286 | 1769.349 | 1744.474 | 2811.161
528.668 | 2634.444 | 1744.167 | 2660.472 | 1765.07 | 1744.167 | 2681.375
528.618 | 2526.667 | 1743.897 | 2546.396 | 1761.418 | 1743.897 | 2563.917
528.568 | 2412.222 | 1743.666 | 2443.557 | 1758.317 | 1743.666 | 2458.208
528.518 | 2348.889 | 1743.457 | 2351.345 | 1755.678 | 1743.457 | 2363.566
528.468 | 2200 | 1743.3 | 2269.131 | 1753.468 | 1743.3 | 2279.3
528.418 | 2194.444 | 1743.144 | 2196.168 | 1751.584 | 1743.144 | 2204.608
528.368 | 2047.778 | 1743.039 | 2131.785 | 1750.027 | 1743.039 | 2138.773
528.318 | 2046.667 | 1742.934 | 2075.209 | 1748.705 | 1742.934 | 2080.981
528.268 | 2035.556 | 1742.833 | 2025.732 | 1747.588 | 1742.833 | 2030.487
528.218 | 1985.556 | 1742.749 | 1982.678 | 1746.657 | 1742.749 | 1986.586
528.168 | 1875.556 | 1742.703 | 1945.406 | 1745.907 | 1742.703 | 1948.61
528.118 | 1894.444 | 1742.651 | 1913.25 | 1745.271 | 1742.651 | 1915.87
528.068 | 1903.333 | 1742.595 | 1885.63 | 1744.733 | 1742.595 | 1887.768
528.018 | 1895.556 | 1742.543 | 1862.013 | 1744.282 | 1742.543 | 1863.753
527.968 | 1901.111 | 1742.488 | 1841.901 | 1743.9 | 1742.488 | 1843.314
527.918 | 1830 | 1742.458 | 1824.871 | 1743.601 | 1742.458 | 1826.015
527.868 | 1738.889 | 1742.456 | 1810.522 | 1743.38 | 1742.456 | 1811.446
527.818 | 1791.111 | 1742.44 | 1798.446 | 1743.184 | 1742.44 | 1799.19
527.768 | 1794.444 | 1742.422 | 1788.334 | 1743.02 | 1742.422 | 1788.932
527.718 | 1746.667 | 1742.42 | 1779.918 | 1742.9 | 1742.42 | 1780.397
527.668 | 1768.889 | 1742.411 | 1772.923 | 1742.795 | 1742.411 | 1773.306
527.618 | 1695.556 | 1742.395 | 1767.131 | 1742.701 | 1742.395 | 1767.437
527.568 | 1702.222 | 1742.381 | 1762.36 | 1742.624 | 1742.381 | 1762.603
527.518 | 1776.667 | 1742.381 | 1758.458 | 1742.574 | 1742.381 | 1758.652
527.468 | 1704.444
527.418 | 1754.444
527.368 | 1794.444
527.318 | 1790
527.268 | 1756.667
527.218 | 1731.111
527.168 | 1761.111
527.118 | 1714.444
527.068 | 1718.889
527.018 | 1702.222
526.968 | 1691.111
526.918 | 1770
526.868 | 1690
526.818 | 1698.889
526.768 | 1725.556
526.718 | 1727.778
526.668 | 1708.889
526.618 | 1723.333
526.568 | 1761.111
526.518 | 1661.111
526.468 | 1703.333
526.418 | 1674.444
526.368 | 1757.778
526.318 | 1692.222
526.268 | 1716.667
526.218 | 1713.333
526.168 | 1696.667
526.118 | 1684.444
526.068 | 1688.889
526.018 | 1710
525.968 | 1680
525.918 | 1686.667
525.868 | 1687.778
525.818 | 1787.778
525.768 | 1735.556
525.718 | 1728.889
525.668 | 1766.667
525.618 | 1783.333
525.568 | 1811.111
525.518 | 1688.889
525.468 | 1758.889
525.418 | 1706.667
525.368 | 1701.111
525.318 | 1732.222
525.268 | 1686.667
525.218 | 1665.556
525.168 | 1754.444
525.118 | 1763.333
525.068 | 1747.778
525.018 | 1652.222
524.968 | 1728.889
524.918 | 1653.333
524.868 | 1682.222
524.818 | 1711.111
524.768 | 1681.111
524.718 | 1676.667
524.668 | 1683.333
524.618 | 1802.222
524.568 | 1736.667
524.518 | 1718.889
524.468 | 1664.444
524.418 | 1638.889
524.368 | 1612.222
524.318 | 1727.778
524.268 | 1745.556
524.218 | 1668.889
524.168 | 1701.111
524.118 | 1734.444
524.068 | 1726.667
524.018 | 1703.333
523.968 | 1624.444
523.918 | 1694.444
523.868 | 1714.444
523.818 | 1665.556
523.768 | 1722.222
523.718 | 1681.111
523.668 | 1760
523.618 | 1747.778
523.568 | 1626.667
523.518 | 1695.556
523.468 | 1681.111
523.418 | 1725.556
523.368 | 1705.556
523.318 | 1704.444
523.268 | 1744.444
523.218 | 1722.222
523.168 | 1746.667
523.118 | 1710
523.068 | 1660
523.018 | 1762.222
522.968 | 1684.444
522.918 | 1614.444
522.868 | 1625.556
522.818 | 1767.778
522.768 | 1758.889
522.718 | 1672.222
522.668 | 1668.889
522.618 | 1644.444
522.568 | 1681.111
522.518 | 1721.111
522.468 | 1690
522.418 | 1681.111
522.368 | 1730
522.318 | 1692.222
522.268 | 1657.778
522.218 | 1693.333
522.168 | 1716.667
522.118 | 1677.778
522.068 | 1677.778
522.018 | 1672.222
521.968 | 1722.222
521.918 | 1705.556
521.868 | 1788.889
521.818 | 1710
521.768 | 1675.556
521.718 | 1651.111
521.668 | 1692.222
521.618 | 1647.778
521.568 | 1744.444
521.518 | 1676.667
521.468 | 1628.889
521.418 | 1693.333
521.368 | 1622.222
521.318 | 1707.778
521.268 | 1761.111
521.218 | 1795.556
521.168 | 1714.444
521.118 | 1695.556
521.068 | 1683.333
521.018 | 1683.333
520.968 | 1782.222
520.918 | 1786.667
520.868 | 1674.444
520.818 | 1696.667
520.768 | 1717.778
520.718 | 1707.778
520.668 | 1671.111
520.618 | 1620
520.568 | 1680
520.518 | 1707.778
520.468 | 1656.667
520.418 | 1644.444
520.368 | 1745.556
520.318 | 1726.667
520.268 | 1708.889
520.218 | 1773.333
520.168 | 1711.111
520.118 | 1717.778
520.068 | 1657.778
520.018 | 1674.444
519.968 | 1614.444
519.918 | 1665.556
519.868 | 1716.667
519.818 | 1726.667
519.768 | 1737.778
519.718 | 1711.111
519.668 | 1668.889
519.618 | 1693.333
519.568 | 1736.667
519.518 | 1781.111
519.468 | 1627.778
519.418 | 1688.889
519.368 | 1631.111
519.318 | 1718.889
519.268 | 1712.222
519.218 | 1767.778
519.168 | 1705.556
519.118 | 1701.111
519.068 | 1728.889
519.018 | 1738.889
518.968 | 1691.111
518.918 | 1666.667
518.868 | 1628.889
518.818 | 1703.333
518.768 | 1708.889
518.718 | 1725.556
518.668 | 1710
518.618 | 1696.667
518.568 | 1753.333

## Tabelle140
0009838/0009838/M222/1: Sequence/Mg 1s
Binding energy (eV) | Spectrum | Background | MgO | MgCO3 | Envelope
1313.901 | 1534.417
1313.851 | 1517.333
1313.801 | 1516.083
1313.751 | 1525.833
1313.701 | 1507.917
1313.651 | 1508.417
1313.601 | 1507.083
1313.551 | 1517.833
1313.501 | 1519.667
1313.451 | 1526.917
1313.401 | 1539.417
1313.351 | 1525.167
1313.301 | 1511.167
1313.251 | 1497.167
1313.201 | 1510.75
1313.151 | 1517.333
1313.101 | 1524.417
1313.051 | 1511.583
1313.001 | 1514.25
1312.951 | 1518.583
1312.901 | 1508.25
1312.851 | 1504.583
1312.801 | 1516.75
1312.751 | 1493.417
1312.701 | 1520.583
1312.651 | 1517.75
1312.601 | 1495.083
1312.551 | 1507.5
1312.501 | 1504
1312.451 | 1497.5
1312.401 | 1498.75
1312.351 | 1507.083
1312.301 | 1502
1312.251 | 1509.417
1312.201 | 1515.083
1312.151 | 1494.417
1312.101 | 1500.667
1312.051 | 1512
1312.001 | 1500.25
1311.951 | 1483.75
1311.901 | 1503.583
1311.851 | 1500.833
1311.801 | 1491.583
1311.751 | 1492.75
1311.701 | 1508.333
1311.651 | 1511.417
1311.601 | 1498.75
1311.551 | 1512.583
1311.501 | 1486.417
1311.451 | 1482.25
1311.401 | 1487.583
1311.351 | 1511.5
1311.301 | 1497.083
1311.251 | 1491.833
1311.201 | 1483.917
1311.151 | 1458.583
1311.101 | 1496.417
1311.051 | 1496
1311.001 | 1502.75
1310.951 | 1509.417
1310.901 | 1507
1310.851 | 1497.5
1310.801 | 1499.25
1310.751 | 1502.167
1310.701 | 1483.583
1310.651 | 1514.5
1310.601 | 1497
1310.551 | 1495.75
1310.501 | 1490.167
1310.451 | 1493.75
1310.401 | 1503.25
1310.351 | 1480.167
1310.301 | 1491.667
1310.251 | 1481.333
1310.201 | 1499.25
1310.151 | 1495.417
1310.101 | 1499.75
1310.051 | 1484
1310.001 | 1493.75
1309.951 | 1491.833
1309.901 | 1491.75
1309.851 | 1492.583
1309.801 | 1496.25
1309.751 | 1480.833
1309.701 | 1497.083
1309.651 | 1480.583
1309.601 | 1485.167
1309.551 | 1506.083
1309.501 | 1503.417
1309.451 | 1492
1309.401 | 1487.833
1309.351 | 1495.667
1309.301 | 1500.5
1309.251 | 1492.417
1309.201 | 1506.75
1309.151 | 1490.917
1309.101 | 1514.667
1309.051 | 1521.583
1309.001 | 1504.75
1308.951 | 1510.5
1308.901 | 1499.75
1308.851 | 1504.167
1308.801 | 1484.167
1308.751 | 1478.333
1308.701 | 1475.417
1308.651 | 1491
1308.601 | 1487.75
1308.551 | 1488.75
1308.501 | 1495.833
1308.451 | 1488.167
1308.401 | 1476
1308.351 | 1511.583
1308.301 | 1508.833
1308.251 | 1493.583
1308.201 | 1496.333
1308.151 | 1473.583
1308.101 | 1486.25
1308.051 | 1475.167
1308.001 | 1500.333
1307.951 | 1513.167
1307.901 | 1496.5
1307.851 | 1482.5
1307.801 | 1486.333
1307.751 | 1516.25
1307.701 | 1490.667
1307.651 | 1501.083
1307.601 | 1502.5
1307.551 | 1502.75
1307.501 | 1503.083
1307.451 | 1488.75
1307.401 | 1496.583
1307.351 | 1500.25
1307.301 | 1497
1307.251 | 1507.333
1307.201 | 1501.833
1307.151 | 1507.167
1307.101 | 1520.25
1307.051 | 1521.5
1307.001 | 1528.667 | 1515.068 | 1519.487 | 1515.385 | 1519.804
1306.951 | 1526.833 | 1515.084 | 1520.404 | 1515.484 | 1520.803
1306.901 | 1513 | 1515.1 | 1521.486 | 1515.601 | 1521.986
1306.851 | 1516 | 1515.117 | 1522.759 | 1515.74 | 1523.382
1306.801 | 1508.25 | 1515.133 | 1524.252 | 1515.905 | 1525.025
1306.751 | 1514.917 | 1515.149 | 1526 | 1516.101 | 1526.952
1306.701 | 1517.167 | 1515.165 | 1528.038 | 1516.332 | 1529.205
1306.651 | 1522.333 | 1515.181 | 1530.409 | 1516.602 | 1531.83
1306.601 | 1527.333 | 1515.197 | 1533.158 | 1516.919 | 1534.879
1306.551 | 1544.5 | 1515.214 | 1536.335 | 1517.287 | 1538.408
1306.501 | 1559.583 | 1515.23 | 1539.994 | 1517.713 | 1542.477
1306.451 | 1557.583 | 1515.246 | 1544.196 | 1518.202 | 1547.152
1306.401 | 1539.75 | 1515.262 | 1549.004 | 1518.76 | 1552.503
1306.351 | 1559.333 | 1515.278 | 1554.488 | 1519.394 | 1558.604
1306.301 | 1552.5 | 1515.294 | 1560.722 | 1520.108 | 1565.535
1306.251 | 1572.75 | 1515.31 | 1567.782 | 1520.905 | 1573.377
1306.201 | 1588 | 1515.327 | 1575.751 | 1521.79 | 1582.215
1306.151 | 1599.583 | 1515.343 | 1584.714 | 1522.763 | 1592.134
1306.101 | 1603.583 | 1515.359 | 1594.757 | 1523.825 | 1603.222
1306.051 | 1632.833 | 1515.375 | 1605.969 | 1524.972 | 1615.566
1306.001 | 1626.5 | 1515.391 | 1618.439 | 1526.2 | 1629.248
1305.951 | 1637.167 | 1515.407 | 1632.256 | 1527.501 | 1644.35
1305.901 | 1665.167 | 1515.424 | 1647.505 | 1528.866 | 1660.947
1305.851 | 1663.917 | 1515.44 | 1664.266 | 1530.281 | 1679.107
1305.801 | 1706.167 | 1515.456 | 1682.616 | 1531.729 | 1698.89
1305.751 | 1738.083 | 1515.472 | 1702.621 | 1533.193 | 1720.342
1305.701 | 1747 | 1515.488 | 1724.337 | 1534.65 | 1743.499
1305.651 | 1763 | 1515.504 | 1747.808 | 1536.077 | 1768.381
1305.601 | 1810.167 | 1515.52 | 1773.061 | 1537.45 | 1794.991
1305.551 | 1831.417 | 1515.537 | 1800.106 | 1538.743 | 1823.313
1305.501 | 1844.167 | 1515.553 | 1828.932 | 1539.93 | 1853.31
1305.451 | 1885.333 | 1515.569 | 1859.505 | 1540.987 | 1884.923
1305.401 | 1910.5 | 1515.585 | 1891.767 | 1541.89 | 1918.072
1305.351 | 1953.417 | 1515.601 | 1925.63 | 1542.62 | 1952.648
1305.301 | 1987.583 | 1515.617 | 1960.978 | 1543.159 | 1988.52
1305.251 | 2019.833 | 1515.634 | 1997.666 | 1543.496 | 2025.529
1305.201 | 2061.083 | 1515.65 | 2035.516 | 1543.622 | 2063.488
1305.151 | 2104.25 | 1515.666 | 2074.318 | 1543.535 | 2102.187
1305.101 | 2152.667 | 1515.682 | 2113.834 | 1543.237 | 2141.388
1305.051 | 2184.75 | 1515.698 | 2153.791 | 1542.736 | 2180.829
1305.001 | 2215 | 1515.714 | 2193.893 | 1542.044 | 2220.223
1304.951 | 2256.417 | 1515.73 | 2233.817 | 1541.178 | 2259.264
1304.901 | 2271.667 | 1515.747 | 2273.217 | 1540.158 | 2297.628
1304.851 | 2333.333 | 1515.763 | 2311.733 | 1539.007 | 2334.977
1304.801 | 2390.333 | 1515.779 | 2348.99 | 1537.749 | 2370.96
1304.751 | 2414.583 | 1515.795 | 2384.609 | 1536.41 | 2405.224
1304.701 | 2424.833 | 1515.811 | 2418.212 | 1535.017 | 2437.417
1304.651 | 2457.333 | 1515.827 | 2449.426 | 1533.592 | 2467.19
1304.601 | 2467.917 | 1515.843 | 2477.894 | 1532.161 | 2494.211
1304.551 | 2511.667 | 1515.86 | 2503.281 | 1530.744 | 2518.165
1304.501 | 2564.583 | 1515.876 | 2525.279 | 1529.36 | 2538.764
1304.451 | 2571.333 | 1515.892 | 2543.618 | 1528.026 | 2555.752
1304.401 | 2559 | 1515.908 | 2558.065 | 1526.755 | 2568.912
1304.351 | 2598.333 | 1515.924 | 2568.437 | 1525.557 | 2578.07
1304.301 | 2610.083 | 1515.94 | 2574.601 | 1524.439 | 2583.1
1304.251 | 2589.083 | 1515.957 | 2576.475 | 1523.408 | 2583.926
1304.201 | 2585.75 | 1515.973 | 2574.036 | 1522.464 | 2580.528
1304.151 | 2563.667 | 1515.989 | 2567.317 | 1521.609 | 2572.937
1304.101 | 2553.5 | 1516.005 | 2556.404 | 1520.841 | 2561.24
1304.051 | 2523.583 | 1516.021 | 2541.438 | 1520.157 | 2545.574
1304.001 | 2508.917 | 1516.037 | 2522.611 | 1519.553 | 2526.127
1303.951 | 2497.417 | 1516.053 | 2500.158 | 1519.025 | 2503.13
1303.901 | 2474.667 | 1516.07 | 2474.358 | 1518.566 | 2476.855
1303.851 | 2452.917 | 1516.086 | 2445.522 | 1518.171 | 2447.607
1303.801 | 2411.25 | 1516.102 | 2413.988 | 1517.833 | 2415.719
1303.751 | 2343.5 | 1516.118 | 2380.116 | 1517.548 | 2381.545
1303.701 | 2353.917 | 1516.134 | 2344.28 | 1517.308 | 2345.453
1303.651 | 2297.75 | 1516.15 | 2306.858 | 1517.108 | 2307.816
1303.601 | 2281.167 | 1516.167 | 2268.23 | 1516.944 | 2269.008
1303.551 | 2231.583 | 1516.183 | 2228.769 | 1516.81 | 2229.396
1303.501 | 2210.833 | 1516.199 | 2188.832 | 1516.703 | 2189.336
1303.451 | 2131.917 | 1516.215 | 2148.764 | 1516.617 | 2149.166
1303.401 | 2120.333 | 1516.231 | 2108.883 | 1516.55 | 2109.202
1303.351 | 2068 | 1516.247 | 2069.483 | 1516.499 | 2069.735
1303.301 | 2023.667 | 1516.263 | 2030.831 | 1516.461 | 2031.029
1303.251 | 1992.417 | 1516.28 | 1993.163 | 1516.434 | 1993.317
1303.201 | 1973.5 | 1516.296 | 1956.683 | 1516.416 | 1956.803
1303.151 | 1926 | 1516.312 | 1921.564 | 1516.405 | 1921.657
1303.101 | 1885.417 | 1516.328 | 1887.949 | 1516.399 | 1888.02
1303.051 | 1848.417 | 1516.344 | 1855.949 | 1516.399 | 1856.003
1303.001 | 1831.083 | 1516.36 | 1825.647 | 1516.402 | 1825.688
1302.951 | 1801.667 | 1516.377 | 1797.098 | 1516.408 | 1797.129
1302.901 | 1775.833 | 1516.393 | 1770.333 | 1516.416 | 1770.357
1302.851 | 1756.5 | 1516.409 | 1745.36 | 1516.426 | 1745.378
1302.801 | 1718.5 | 1516.425 | 1722.167 | 1516.438 | 1722.18
1302.751 | 1707.167 | 1516.441 | 1700.723 | 1516.451 | 1700.732
1302.701 | 1663.75 | 1516.457 | 1680.983 | 1516.464 | 1680.99
1302.651 | 1664.5 | 1516.473 | 1662.889 | 1516.479 | 1662.894
1302.601 | 1643.917 | 1516.49 | 1646.374 | 1516.493 | 1646.378
1302.551 | 1624.667 | 1516.506 | 1631.361 | 1516.508 | 1631.364
1302.501 | 1622.5 | 1516.522 | 1617.768 | 1516.524 | 1617.77
1302.451 | 1622.417 | 1516.538 | 1605.509 | 1516.539 | 1605.511
1302.401 | 1584.333 | 1516.554 | 1594.496 | 1516.555 | 1594.497
1302.351 | 1574.333 | 1516.57 | 1584.64 | 1516.571 | 1584.641
1302.301 | 1570.833 | 1516.586 | 1575.853 | 1516.587 | 1575.853
1302.251 | 1572.167 | 1516.603 | 1568.047 | 1516.603 | 1568.047
1302.201 | 1556 | 1516.619 | 1561.138 | 1516.619 | 1561.138
1302.151 | 1568.083 | 1516.635 | 1555.045 | 1516.635 | 1555.045
1302.101 | 1559.083 | 1516.651 | 1549.691 | 1516.651 | 1549.691
1302.051 | 1540.333 | 1516.667 | 1545.003 | 1516.667 | 1545.003
1302.001 | 1528 | 1516.683 | 1540.912 | 1516.683 | 1540.912
1301.951 | 1542.417 | 1516.7 | 1537.356 | 1516.7 | 1537.356
1301.901 | 1538 | 1516.716 | 1534.274 | 1516.716 | 1534.274
1301.851 | 1514.25 | 1516.732 | 1531.612 | 1516.732 | 1531.612
1301.801 | 1514.417 | 1516.748 | 1529.322 | 1516.748 | 1529.322
1301.751 | 1511.083 | 1516.764 | 1527.359 | 1516.764 | 1527.359
1301.701 | 1503 | 1516.78 | 1525.681 | 1516.78 | 1525.681
1301.651 | 1536.667
1301.601 | 1523.333
1301.551 | 1508.75
1301.501 | 1498
1301.451 | 1494.667
1301.401 | 1494.583
1301.351 | 1493.833
1301.301 | 1516.167
1301.251 | 1513.417
1301.201 | 1509.25
1301.151 | 1494.083
1301.101 | 1506.5
1301.051 | 1519.417
1301.001 | 1504.083
1300.951 | 1502.917
1300.901 | 1505.417
1300.851 | 1511.333
1300.801 | 1507.917
1300.751 | 1505.917
1300.701 | 1502.417
1300.651 | 1488.667
1300.601 | 1500.917
1300.551 | 1512.583
1300.501 | 1494.417
1300.451 | 1497.917
1300.401 | 1511.333
1300.351 | 1498
1300.301 | 1488.667
1300.251 | 1515.833
1300.201 | 1505.333
1300.151 | 1493.083
1300.101 | 1499.417
1300.051 | 1494.833
1300.001 | 1477.667
1299.951 | 1514.167
1299.901 | 1508.583
1299.851 | 1504.25
1299.801 | 1508.667
1299.751 | 1490.917
1299.701 | 1503.75
1299.651 | 1521
1299.601 | 1504.917
1299.551 | 1506.75
1299.501 | 1496.583
1299.451 | 1507.417
1299.401 | 1495
1299.351 | 1493.5
1299.301 | 1489.333
1299.251 | 1484.083
1299.201 | 1493.833
1299.151 | 1502
1299.101 | 1497.583
1299.051 | 1501.583
1299.001 | 1505.333
1298.951 | 1501.667
1298.901 | 1485.083
1298.851 | 1486
1298.801 | 1503.667
1298.751 | 1507.25
1298.701 | 1482.333
1298.651 | 1490.417
1298.601 | 1509.917
1298.551 | 1507.75
1298.501 | 1501.083
1298.451 | 1493
1298.401 | 1505.417
1298.351 | 1506.5
1298.301 | 1499.667
1298.251 | 1500.417
1298.201 | 1490.083
1298.151 | 1517.667
1298.101 | 1502.833
1298.051 | 1499.083
1298.001 | 1505.417
1297.951 | 1503.917
1297.901 | 1503.833
1297.851 | 1512.417
1297.801 | 1487.75
1297.751 | 1501.167
1297.701 | 1513
1297.651 | 1509.083
1297.601 | 1504.833
1297.551 | 1499.667
1297.501 | 1530.833
1297.451 | 1490.75
1297.401 | 1487.083
1297.351 | 1492.083
1297.301 | 1498.167
1297.251 | 1487.917
1297.201 | 1488.833
1297.151 | 1507.333
1297.101 | 1509.583
1297.051 | 1507.833
1297.001 | 1504.833
1296.951 | 1505.75
1296.901 | 1510.667
1296.851 | 1492.667
1296.801 | 1507.833
1296.751 | 1496.917
1296.701 | 1501.667
1296.651 | 1503.667
1296.601 | 1496.083
1296.551 | 1500.667
1296.501 | 1495.25
1296.451 | 1495.667
1296.401 | 1501.167
1296.351 | 1499.667
1296.301 | 1501.583
1296.251 | 1510.667
1296.201 | 1508.75
1296.151 | 1506.083
1296.101 | 1505.583
1296.051 | 1488.083
1296.001 | 1516.75
1295.951 | 1502.75
1295.901 | 1479.583
1295.851 | 1508.917
1295.801 | 1520.083
1295.751 | 1510.75
1295.701 | 1491.667
1295.651 | 1485.25
1295.601 | 1490
1295.551 | 1500.583
1295.501 | 1506.167
1295.451 | 1521
1295.401 | 1514
1295.351 | 1532.75
1295.301 | 1494.333
1295.251 | 1509.583
1295.201 | 1507.333
1295.151 | 1490.5
1295.101 | 1494.833
1295.051 | 1500.083
1295.001 | 1505.167
1294.951 | 1509.667
1294.901 | 1504
1294.851 | 1513.75
1294.801 | 1502.417
1294.751 | 1521.25
1294.701 | 1507.583
1294.651 | 1517.333
1294.601 | 1506.083
1294.551 | 1516.25
1294.501 | 1500.5
1294.451 | 1506.833
1294.401 | 1500.833
1294.351 | 1514.167
1294.301 | 1497.833
1294.251 | 1512.583
1294.201 | 1512
1294.151 | 1496.5
1294.101 | 1501.5
1294.051 | 1517.667
1294.001 | 1523.5
1293.951 | 1503.75
1293.901 | 1507.167

## Tabelle139
0009838/0009838/M222/Sequence/Mn 2p
Binding energy (eV) | Spectrum | Background | Mn(II) 1 | Mn(II) 2 | Mn(II) 3 | Mn(II) 4 | Mn(II) 5 | Mn(II) 6 | Mn(III) 1 | Mn(III) 2 | Mn(III) 3 | Mn(III) 4 | Mn(III) 5 | MnOOH 1 | MnOOH 2 | MnOOH 3 | MnOOH 4 | MnOOH 5 | Envelope
663.5151 | 1420.433
663.4651 | 1413.467
663.4151 | 1413.233
663.3651 | 1407.7
663.3151 | 1418.467
663.2651 | 1423.2
663.2151 | 1419.4
663.1651 | 1406.167
663.1151 | 1415.8
663.0651 | 1412.4
663.0151 | 1412.933
662.9651 | 1415.8
662.9151 | 1409.2
662.8651 | 1405.5
662.8151 | 1417.2
662.7651 | 1413.1
662.7151 | 1407.767
662.6651 | 1409
662.6151 | 1413.2
662.5651 | 1413.433
662.5151 | 1414.067
662.4651 | 1412.667
662.4151 | 1409.267
662.3651 | 1415.167
662.3151 | 1423.033
662.2651 | 1403.167
662.2151 | 1405.533
662.1651 | 1402.367
662.1151 | 1407.267
662.0651 | 1415.033
662.0151 | 1407.467
661.9651 | 1414.033
661.9151 | 1408.1
661.8651 | 1403.333
661.8151 | 1405.4
661.7651 | 1407.267
661.7151 | 1402.767
661.6651 | 1405.7
661.6151 | 1402.833
661.5651 | 1401.033
661.5151 | 1404.1
661.4651 | 1403.033
661.4151 | 1403.133
661.3651 | 1407.633
661.3151 | 1409.7
661.2651 | 1405.5
661.2151 | 1404.267
661.1651 | 1406.4
661.1151 | 1401.767
661.0651 | 1396.367
661.0151 | 1400.167
660.9651 | 1401.467
660.9151 | 1408
660.8651 | 1389.5
660.8151 | 1407.3
660.7651 | 1398.3
660.7151 | 1405.167
660.6651 | 1402.133
660.6151 | 1409.633
660.5651 | 1407.9
660.5151 | 1404.033
660.4651 | 1407.833
660.4151 | 1392.333
660.3651 | 1408.4
660.3151 | 1416.9
660.2651 | 1421.067
660.2151 | 1409.3
660.1651 | 1411.833
660.1151 | 1402.367
660.0651 | 1412.067
660.0151 | 1404.867
659.9651 | 1395
659.9151 | 1403.467
659.8651 | 1408.5
659.8151 | 1408.467
659.7651 | 1406.3
659.7151 | 1409.767
659.6651 | 1404.833
659.6151 | 1403.733
659.5651 | 1402.267
659.5151 | 1423.433
659.4651 | 1415.433
659.4151 | 1416.733
659.3651 | 1407.2
659.3151 | 1423.4
659.2651 | 1406.033
659.2151 | 1415.867
659.1651 | 1413.4
659.1151 | 1430.267
659.0651 | 1429.133
659.0151 | 1413.7
658.9651 | 1413.833
658.9151 | 1405.6
658.8651 | 1418.3
658.8151 | 1420.433
658.7651 | 1411.533
658.7151 | 1414.967
658.6651 | 1411.267
658.6151 | 1408.067
658.5651 | 1400.133
658.5151 | 1410.9
658.4651 | 1410.6
658.4151 | 1409.633
658.3651 | 1399.333
658.3151 | 1410.867
658.2651 | 1419.733
658.2151 | 1406.7
658.1651 | 1411.167
658.1151 | 1405.3
658.0651 | 1411.233
658.0151 | 1413.5
657.9651 | 1413.3
657.9151 | 1409.467
657.8651 | 1420.9
657.8151 | 1401.8
657.7651 | 1406.2
657.7151 | 1414.233
657.6651 | 1416
657.6151 | 1412.4
657.5651 | 1421.7
657.5151 | 1404.767
657.4651 | 1403.6
657.4151 | 1407.833
657.3651 | 1404.2
657.3151 | 1416.033
657.2651 | 1407.233
657.2151 | 1402.933
657.1651 | 1417.667
657.1151 | 1417.867
657.0651 | 1407.267
657.0151 | 1404.433
656.9651 | 1400.633
656.9151 | 1404.333
656.8651 | 1406.167
656.8151 | 1410.2
656.7651 | 1402.4
656.7151 | 1410.967
656.6651 | 1402.867
656.6151 | 1401.7
656.5651 | 1402.567
656.5151 | 1412.5
656.4651 | 1409.733
656.4151 | 1407.467
656.3651 | 1405.6
656.3151 | 1411.667
656.2651 | 1410.233
656.2151 | 1414.567
656.1651 | 1413.4
656.1151 | 1411.833
656.0651 | 1424.267
656.0151 | 1418.967
655.9651 | 1421.1
655.9151 | 1409.3
655.8651 | 1422.1
655.8151 | 1428.667
655.7651 | 1425.267
655.7151 | 1418.6
655.6651 | 1426.667
655.6151 | 1425.8
655.5651 | 1430.5
655.5151 | 1423.7
655.4651 | 1418.2
655.4151 | 1426.767
655.3651 | 1429.3
655.3151 | 1439.367
655.2651 | 1447.333
655.2151 | 1441.167
655.1651 | 1437.533
655.1151 | 1437.7
655.0651 | 1435.033
655.0151 | 1449.467
654.9651 | 1453.133
654.9151 | 1446.2
654.8651 | 1458.867
654.8151 | 1459.533
654.7651 | 1453.667
654.7151 | 1463.233
654.6651 | 1465.833
654.6151 | 1468.167
654.5651 | 1469
654.5151 | 1474.9
654.4651 | 1479.367
654.4151 | 1485.133
654.3651 | 1484.8
654.3151 | 1490.767
654.2651 | 1487.933
654.2151 | 1503.3
654.1651 | 1512.433
654.1151 | 1510.267
654.0651 | 1507.4
654.0151 | 1513.3
653.9651 | 1519.033
653.9151 | 1514.6
653.8651 | 1516.467
653.8151 | 1529.667
653.7651 | 1528.933
653.7151 | 1526
653.6651 | 1525.3
653.6151 | 1529.4
653.5651 | 1524.767
653.5151 | 1525.767
653.4651 | 1542.9
653.4151 | 1535.833
653.3651 | 1544.6
653.3151 | 1538.2
653.2651 | 1534.967
653.2151 | 1528.867
653.1651 | 1542.967
653.1151 | 1539.633
653.0651 | 1530.3
653.0151 | 1527.7
652.9651 | 1535.9
652.9151 | 1524.133
652.8651 | 1532.7
652.8151 | 1520.133
652.7651 | 1525.667
652.7151 | 1524.333
652.6651 | 1518.4
652.6151 | 1514.7
652.5651 | 1522.267
652.5151 | 1521.9
652.4651 | 1510.933
652.4151 | 1484.233
652.3651 | 1500.633
652.3151 | 1499.133
652.2651 | 1507.333
652.2151 | 1491.533
652.1651 | 1485.133
652.1151 | 1488.8
652.0651 | 1489.633
652.0151 | 1476.867
651.9651 | 1475.833
651.9151 | 1464.467
651.8651 | 1470.4
651.8151 | 1472.2
651.7651 | 1459.4
651.7151 | 1443.433
651.6651 | 1442.933
651.6151 | 1448.633
651.5651 | 1442.467
651.5151 | 1428.067
651.4651 | 1433.7
651.4151 | 1427.967
651.3651 | 1438.5
651.3151 | 1428.133
651.2651 | 1417.167
651.2151 | 1418.467
651.1651 | 1413.033
651.1151 | 1403.633
651.0651 | 1409.367
651.0151 | 1410.067
650.9651 | 1402.067
650.9151 | 1401.3
650.8651 | 1384.7
650.8151 | 1381.167
650.7651 | 1387.767
650.7151 | 1383.633
650.6651 | 1381.5
650.6151 | 1385.133
650.5651 | 1373.267
650.5151 | 1384
650.4651 | 1388.2
650.4151 | 1385.667
650.3651 | 1378.2
650.3151 | 1369.167
650.2651 | 1372.567
650.2151 | 1376.667
650.1651 | 1362.733
650.1151 | 1362.167
650.0651 | 1361.267
650.0151 | 1354.9
649.9651 | 1361.6
649.9151 | 1363.633
649.8651 | 1370.6
649.8151 | 1366.233
649.7651 | 1364.367
649.7151 | 1366.1
649.6651 | 1366.633
649.6151 | 1361.833
649.5651 | 1360.933
649.5151 | 1362.133 | 1362.14 | 1362.14 | 1362.14 | 1362.14 | 1362.14 | 1362.14 | 1365.972 | 1362.14 | 1362.14 | 1362.14 | 1362.14 | 1362.14 | 1362.14 | 1362.14 | 1362.14 | 1362.14 | 1362.14 | 1365.972
649.4651 | 1358.5 | 1362.132 | 1362.132 | 1362.132 | 1362.132 | 1362.132 | 1362.132 | 1366.256 | 1362.132 | 1362.132 | 1362.132 | 1362.132 | 1362.132 | 1362.132 | 1362.132 | 1362.132 | 1362.132 | 1362.132 | 1366.256
649.4151 | 1367.3 | 1362.119 | 1362.119 | 1362.119 | 1362.119 | 1362.119 | 1362.119 | 1366.556 | 1362.119 | 1362.119 | 1362.119 | 1362.119 | 1362.119 | 1362.119 | 1362.119 | 1362.119 | 1362.119 | 1362.119 | 1366.556
649.3651 | 1374.833 | 1362.09 | 1362.09 | 1362.09 | 1362.09 | 1362.09 | 1362.09 | 1366.857 | 1362.09 | 1362.09 | 1362.09 | 1362.09 | 1362.09 | 1362.09 | 1362.09 | 1362.09 | 1362.09 | 1362.09 | 1366.857
649.3151 | 1354.9 | 1362.073 | 1362.073 | 1362.073 | 1362.073 | 1362.073 | 1362.073 | 1367.191 | 1362.073 | 1362.073 | 1362.073 | 1362.073 | 1362.073 | 1362.073 | 1362.073 | 1362.073 | 1362.073 | 1362.073 | 1367.191
649.2651 | 1363.6 | 1362.069 | 1362.069 | 1362.069 | 1362.069 | 1362.069 | 1362.069 | 1367.559 | 1362.069 | 1362.069 | 1362.069 | 1362.069 | 1362.069 | 1362.069 | 1362.069 | 1362.069 | 1362.069 | 1362.069 | 1367.559
649.2151 | 1360.867 | 1362.066 | 1362.066 | 1362.066 | 1362.066 | 1362.066 | 1362.066 | 1367.95 | 1362.066 | 1362.066 | 1362.066 | 1362.066 | 1362.066 | 1362.066 | 1362.066 | 1362.066 | 1362.066 | 1362.066 | 1367.95
649.1651 | 1373.167 | 1362.04 | 1362.04 | 1362.04 | 1362.04 | 1362.04 | 1362.04 | 1368.34 | 1362.04 | 1362.04 | 1362.04 | 1362.04 | 1362.04 | 1362.04 | 1362.04 | 1362.04 | 1362.04 | 1362.04 | 1368.34
649.1151 | 1355.033 | 1362.024 | 1362.024 | 1362.024 | 1362.024 | 1362.024 | 1362.024 | 1368.763 | 1362.024 | 1362.024 | 1362.024 | 1362.024 | 1362.024 | 1362.024 | 1362.024 | 1362.024 | 1362.024 | 1362.024 | 1368.763
649.0651 | 1371.967 | 1362.001 | 1362.001 | 1362.001 | 1362.001 | 1362.001 | 1362.001 | 1369.203 | 1362.001 | 1362.001 | 1362.001 | 1362.001 | 1362.001 | 1362.001 | 1362.001 | 1362.001 | 1362.001 | 1362.001 | 1369.203
649.0151 | 1363.367 | 1361.998 | 1361.998 | 1361.998 | 1361.998 | 1361.998 | 1361.998 | 1369.688 | 1361.998 | 1361.998 | 1361.998 | 1361.998 | 1361.998 | 1361.998 | 1361.998 | 1361.998 | 1361.998 | 1361.998 | 1369.688
648.9651 | 1365.733 | 1361.989 | 1361.989 | 1361.989 | 1361.989 | 1361.989 | 1361.989 | 1370.194 | 1361.989 | 1361.989 | 1361.989 | 1361.989 | 1361.989 | 1361.989 | 1361.989 | 1361.989 | 1361.989 | 1361.989 | 1370.194
648.9151 | 1371.367 | 1361.967 | 1361.967 | 1361.967 | 1361.967 | 1361.967 | 1361.967 | 1370.712 | 1361.967 | 1361.967 | 1361.967 | 1361.967 | 1361.967 | 1361.967 | 1361.967 | 1361.967 | 1361.967 | 1361.967 | 1370.712
648.8651 | 1359.2 | 1361.96 | 1361.96 | 1361.96 | 1361.96 | 1361.96 | 1361.96 | 1371.273 | 1361.96 | 1361.96 | 1361.96 | 1361.96 | 1361.96 | 1361.96 | 1361.96 | 1361.96 | 1361.96 | 1361.96 | 1371.273
648.8151 | 1369.967 | 1361.942 | 1361.942 | 1361.942 | 1361.942 | 1361.942 | 1361.942 | 1371.849 | 1361.942 | 1361.942 | 1361.942 | 1361.942 | 1361.942 | 1361.942 | 1361.942 | 1361.942 | 1361.942 | 1361.942 | 1371.849
648.7651 | 1376.6 | 1361.907 | 1361.907 | 1361.907 | 1361.907 | 1361.907 | 1361.907 | 1372.437 | 1361.907 | 1361.907 | 1361.907 | 1361.907 | 1361.907 | 1361.907 | 1361.907 | 1361.907 | 1361.907 | 1361.907 | 1372.437
648.7151 | 1380 | 1361.865 | 1361.865 | 1361.865 | 1361.865 | 1361.865 | 1361.865 | 1373.046 | 1361.865 | 1361.865 | 1361.865 | 1361.865 | 1361.865 | 1361.865 | 1361.865 | 1361.865 | 1361.865 | 1361.865 | 1373.046
648.6651 | 1369.633 | 1361.847 | 1361.847 | 1361.847 | 1361.847 | 1361.847 | 1361.847 | 1373.708 | 1361.847 | 1361.847 | 1361.847 | 1361.847 | 1361.847 | 1361.847 | 1361.847 | 1361.847 | 1361.847 | 1361.847 | 1373.708
648.6151 | 1367.9 | 1361.832 | 1361.832 | 1361.832 | 1361.832 | 1361.832 | 1361.832 | 1374.404 | 1361.832 | 1361.832 | 1361.832 | 1361.832 | 1361.832 | 1361.832 | 1361.832 | 1361.832 | 1361.832 | 1361.832 | 1374.404
648.5651 | 1379.367 | 1361.791 | 1361.791 | 1361.791 | 1361.791 | 1361.791 | 1361.791 | 1375.101 | 1361.791 | 1361.791 | 1361.791 | 1361.791 | 1361.791 | 1361.791 | 1361.791 | 1361.791 | 1361.791 | 1361.791 | 1375.101
648.5151 | 1371.8 | 1361.768 | 1361.768 | 1361.768 | 1361.768 | 1361.768 | 1361.768 | 1375.847 | 1361.768 | 1361.768 | 1361.768 | 1361.768 | 1361.768 | 1361.768 | 1361.768 | 1361.768 | 1361.768 | 1361.768 | 1375.847
648.4651 | 1375.267 | 1361.736 | 1361.736 | 1361.736 | 1361.736 | 1361.736 | 1361.736 | 1376.613 | 1361.736 | 1361.736 | 1361.736 | 1361.736 | 1361.736 | 1361.736 | 1361.736 | 1361.736 | 1361.736 | 1361.736 | 1376.613
648.4151 | 1384.7 | 1361.682 | 1361.682 | 1361.682 | 1361.682 | 1361.682 | 1361.682 | 1377.387 | 1361.682 | 1361.682 | 1361.682 | 1361.682 | 1361.682 | 1361.682 | 1361.682 | 1361.682 | 1361.682 | 1361.682 | 1377.387
648.3651 | 1386.2 | 1361.624 | 1361.624 | 1361.624 | 1361.624 | 1361.624 | 1361.624 | 1378.187 | 1361.624 | 1361.624 | 1361.624 | 1361.624 | 1361.624 | 1361.624 | 1361.624 | 1361.624 | 1361.624 | 1361.625 | 1378.187
648.3151 | 1377.767 | 1361.587 | 1361.587 | 1361.587 | 1361.587 | 1361.587 | 1361.587 | 1379.035 | 1361.587 | 1361.587 | 1361.587 | 1361.587 | 1361.587 | 1361.587 | 1361.587 | 1361.587 | 1361.587 | 1361.587 | 1379.035
648.2651 | 1368.467 | 1361.57 | 1361.57 | 1361.57 | 1361.57 | 1361.57 | 1361.57 | 1379.933 | 1361.57 | 1361.57 | 1361.57 | 1361.57 | 1361.57 | 1361.57 | 1361.57 | 1361.57 | 1361.57 | 1361.57 | 1379.933
648.2151 | 1383.433 | 1361.519 | 1361.519 | 1361.519 | 1361.519 | 1361.519 | 1361.519 | 1380.824 | 1361.519 | 1361.519 | 1361.519 | 1361.519 | 1361.519 | 1361.519 | 1361.519 | 1361.519 | 1361.519 | 1361.519 | 1380.824
648.1651 | 1379.5 | 1361.477 | 1361.477 | 1361.477 | 1361.477 | 1361.477 | 1361.477 | 1381.752 | 1361.477 | 1361.477 | 1361.477 | 1361.477 | 1361.477 | 1361.477 | 1361.477 | 1361.477 | 1361.477 | 1361.477 | 1381.752
648.1151 | 1374.867 | 1361.445 | 1361.445 | 1361.445 | 1361.445 | 1361.445 | 1361.445 | 1382.716 | 1361.445 | 1361.445 | 1361.445 | 1361.445 | 1361.445 | 1361.445 | 1361.445 | 1361.445 | 1361.445 | 1361.445 | 1382.716
648.0651 | 1391.833 | 1361.374 | 1361.374 | 1361.374 | 1361.374 | 1361.374 | 1361.374 | 1383.665 | 1361.374 | 1361.374 | 1361.374 | 1361.374 | 1361.374 | 1361.374 | 1361.374 | 1361.374 | 1361.374 | 1361.374 | 1383.665
648.0151 | 1384.633 | 1361.319 | 1361.319 | 1361.319 | 1361.319 | 1361.319 | 1361.319 | 1384.655 | 1361.319 | 1361.319 | 1361.319 | 1361.319 | 1361.319 | 1361.319 | 1361.319 | 1361.319 | 1361.319 | 1361.319 | 1384.655
647.9651 | 1391.767 | 1361.248 | 1361.248 | 1361.248 | 1361.248 | 1361.248 | 1361.248 | 1385.65 | 1361.248 | 1361.248 | 1361.248 | 1361.248 | 1361.248 | 1361.248 | 1361.248 | 1361.248 | 1361.248 | 1361.248 | 1385.65
647.9151 | 1390.133 | 1361.18 | 1361.18 | 1361.18 | 1361.18 | 1361.18 | 1361.18 | 1386.669 | 1361.18 | 1361.18 | 1361.18 | 1361.18 | 1361.18 | 1361.18 | 1361.18 | 1361.18 | 1361.18 | 1361.18 | 1386.669
647.8651 | 1387.433 | 1361.118 | 1361.118 | 1361.118 | 1361.118 | 1361.118 | 1361.118 | 1387.713 | 1361.118 | 1361.118 | 1361.118 | 1361.118 | 1361.118 | 1361.118 | 1361.118 | 1361.118 | 1361.118 | 1361.118 | 1387.713
647.8151 | 1393.067 | 1361.043 | 1361.043 | 1361.043 | 1361.043 | 1361.043 | 1361.043 | 1388.76 | 1361.043 | 1361.043 | 1361.043 | 1361.043 | 1361.043 | 1361.043 | 1361.043 | 1361.043 | 1361.043 | 1361.043 | 1388.76
647.7651 | 1394.767 | 1360.964 | 1360.964 | 1360.964 | 1360.964 | 1360.964 | 1360.964 | 1389.817 | 1360.964 | 1360.964 | 1360.964 | 1360.964 | 1360.964 | 1360.964 | 1360.964 | 1360.964 | 1360.964 | 1360.964 | 1389.818
647.7151 | 1398.8 | 1360.875 | 1360.875 | 1360.875 | 1360.875 | 1360.875 | 1360.875 | 1390.877 | 1360.875 | 1360.875 | 1360.875 | 1360.875 | 1360.875 | 1360.875 | 1360.875 | 1360.875 | 1360.875 | 1360.875 | 1390.877
647.6651 | 1397.4 | 1360.789 | 1360.789 | 1360.789 | 1360.789 | 1360.789 | 1360.789 | 1391.949 | 1360.789 | 1360.789 | 1360.789 | 1360.789 | 1360.789 | 1360.789 | 1360.789 | 1360.789 | 1360.789 | 1360.789 | 1391.949
647.6151 | 1399.5 | 1360.698 | 1360.698 | 1360.698 | 1360.698 | 1360.698 | 1360.698 | 1393.022 | 1360.698 | 1360.698 | 1360.698 | 1360.698 | 1360.698 | 1360.698 | 1360.698 | 1360.698 | 1360.698 | 1360.698 | 1393.022
647.5651 | 1390.4 | 1360.628 | 1360.628 | 1360.628 | 1360.628 | 1360.628 | 1360.628 | 1394.12 | 1360.628 | 1360.628 | 1360.628 | 1360.628 | 1360.628 | 1360.628 | 1360.628 | 1360.628 | 1360.628 | 1360.628 | 1394.12
647.5151 | 1396.367 | 1360.544 | 1360.544 | 1360.544 | 1360.544 | 1360.544 | 1360.544 | 1395.203 | 1360.544 | 1360.544 | 1360.544 | 1360.544 | 1360.544 | 1360.544 | 1360.544 | 1360.544 | 1360.544 | 1360.544 | 1395.204
647.4651 | 1394.667 | 1360.464 | 1360.464 | 1360.464 | 1360.464 | 1360.464 | 1360.464 | 1396.288 | 1360.464 | 1360.464 | 1360.464 | 1360.464 | 1360.464 | 1360.464 | 1360.464 | 1360.464 | 1360.464 | 1360.464 | 1396.289
647.4151 | 1407.433 | 1360.353 | 1360.353 | 1360.353 | 1360.353 | 1360.353 | 1360.353 | 1397.336 | 1360.353 | 1360.353 | 1360.353 | 1360.353 | 1360.353 | 1360.353 | 1360.353 | 1360.353 | 1360.353 | 1360.354 | 1397.337
647.3651 | 1404.367 | 1360.25 | 1360.25 | 1360.25 | 1360.25 | 1360.25 | 1360.25 | 1398.38 | 1360.25 | 1360.25 | 1360.25 | 1360.25 | 1360.25 | 1360.25 | 1360.25 | 1360.25 | 1360.25 | 1360.251 | 1398.382
647.3151 | 1400.467 | 1360.155 | 1360.155 | 1360.155 | 1360.155 | 1360.155 | 1360.155 | 1399.419 | 1360.155 | 1360.155 | 1360.155 | 1360.155 | 1360.155 | 1360.155 | 1360.155 | 1360.155 | 1360.155 | 1360.157 | 1399.422
647.2651 | 1399.833 | 1360.062 | 1360.062 | 1360.062 | 1360.062 | 1360.062 | 1360.062 | 1400.442 | 1360.062 | 1360.062 | 1360.062 | 1360.062 | 1360.062 | 1360.062 | 1360.062 | 1360.062 | 1360.062 | 1360.065 | 1400.445
647.2151 | 1404.4 | 1359.957 | 1359.957 | 1359.957 | 1359.957 | 1359.957 | 1359.958 | 1401.432 | 1359.957 | 1359.957 | 1359.957 | 1359.957 | 1359.958 | 1359.957 | 1359.957 | 1359.957 | 1359.957 | 1359.961 | 1401.437
647.1651 | 1397.2 | 1359.87 | 1359.87 | 1359.87 | 1359.87 | 1359.87 | 1359.87 | 1402.413 | 1359.87 | 1359.87 | 1359.87 | 1359.87 | 1359.871 | 1359.87 | 1359.87 | 1359.87 | 1359.87 | 1359.875 | 1402.42
647.1151 | 1397.1 | 1359.782 | 1359.782 | 1359.782 | 1359.782 | 1359.782 | 1359.782 | 1403.364 | 1359.782 | 1359.782 | 1359.782 | 1359.782 | 1359.784 | 1359.782 | 1359.782 | 1359.782 | 1359.782 | 1359.789 | 1403.374
647.0651 | 1408.7 | 1359.667 | 1359.667 | 1359.667 | 1359.667 | 1359.667 | 1359.667 | 1404.254 | 1359.667 | 1359.667 | 1359.667 | 1359.667 | 1359.67 | 1359.667 | 1359.667 | 1359.667 | 1359.667 | 1359.677 | 1404.268
647.0151 | 1402.333 | 1359.566 | 1359.566 | 1359.566 | 1359.566 | 1359.566 | 1359.567 | 1405.121 | 1359.566 | 1359.566 | 1359.566 | 1359.566 | 1359.572 | 1359.566 | 1359.566 | 1359.566 | 1359.566 | 1359.58 | 1405.14
646.9651 | 1400.867 | 1359.469 | 1359.469 | 1359.469 | 1359.469 | 1359.469 | 1359.47 | 1405.949 | 1359.469 | 1359.469 | 1359.469 | 1359.469 | 1359.478 | 1359.469 | 1359.469 | 1359.469 | 1359.469 | 1359.487 | 1405.976
646.9151 | 1415.167 | 1359.338 | 1359.338 | 1359.338 | 1359.338 | 1359.338 | 1359.339 | 1406.699 | 1359.338 | 1359.338 | 1359.338 | 1359.338 | 1359.351 | 1359.338 | 1359.338 | 1359.338 | 1359.338 | 1359.361 | 1406.736
646.8651 | 1405.2 | 1359.23 | 1359.23 | 1359.23 | 1359.23 | 1359.23 | 1359.232 | 1407.421 | 1359.23 | 1359.23 | 1359.23 | 1359.23 | 1359.249 | 1359.23 | 1359.23 | 1359.23 | 1359.23 | 1359.26 | 1407.472
646.8151 | 1408.2 | 1359.115 | 1359.115 | 1359.115 | 1359.115 | 1359.115 | 1359.117 | 1408.084 | 1359.115 | 1359.115 | 1359.115 | 1359.115 | 1359.143 | 1359.115 | 1359.115 | 1359.115 | 1359.115 | 1359.154 | 1408.153
646.7651 | 1399.567 | 1359.019 | 1359.019 | 1359.019 | 1359.019 | 1359.019 | 1359.022 | 1408.71 | 1359.019 | 1359.019 | 1359.019 | 1359.019 | 1359.06 | 1359.019 | 1359.019 | 1359.019 | 1359.019 | 1359.071 | 1408.804
646.7151 | 1411.433 | 1358.896 | 1358.896 | 1358.896 | 1358.896 | 1358.896 | 1358.9 | 1409.248 | 1358.896 | 1358.896 | 1358.896 | 1358.896 | 1358.953 | 1358.896 | 1358.896 | 1358.896 | 1358.896 | 1358.962 | 1409.375
646.6651 | 1414.833 | 1358.764 | 1358.764 | 1358.764 | 1358.764 | 1358.764 | 1358.77 | 1409.715 | 1358.764 | 1358.764 | 1358.764 | 1358.764 | 1358.843 | 1358.764 | 1358.764 | 1358.764 | 1358.764 | 1358.849 | 1409.884
646.6151 | 1421.2 | 1358.617 | 1358.617 | 1358.617 | 1358.617 | 1358.617 | 1358.624 | 1410.102 | 1358.617 | 1358.617 | 1358.617 | 1358.617 | 1358.724 | 1358.617 | 1358.617 | 1358.617 | 1358.617 | 1358.726 | 1410.325
646.5651 | 1412.633 | 1358.49 | 1358.49 | 1358.49 | 1358.49 | 1358.49 | 1358.499 | 1410.44 | 1358.49 | 1358.49 | 1358.49 | 1358.49 | 1358.634 | 1358.49 | 1358.49 | 1358.49 | 1358.49 | 1358.629 | 1410.731
646.5151 | 1411.333 | 1358.366 | 1358.366 | 1358.366 | 1358.366 | 1358.366 | 1358.378 | 1410.71 | 1358.366 | 1358.366 | 1358.366 | 1358.366 | 1358.554 | 1358.366 | 1358.366 | 1358.366 | 1358.366 | 1358.542 | 1411.087
646.4651 | 1414.467 | 1358.234 | 1358.234 | 1358.234 | 1358.234 | 1358.234 | 1358.25 | 1410.901 | 1358.234 | 1358.234 | 1358.234 | 1358.234 | 1358.477 | 1358.234 | 1358.234 | 1358.234 | 1358.234 | 1358.455 | 1411.382
646.4151 | 1410.7 | 1358.11 | 1358.11 | 1358.11 | 1358.11 | 1358.11 | 1358.131 | 1411.026 | 1358.11 | 1358.11 | 1358.11 | 1358.11 | 1358.419 | 1358.11 | 1358.11 | 1358.11 | 1358.11 | 1358.389 | 1411.634
646.3651 | 1420.3 | 1357.963 | 1357.963 | 1357.963 | 1357.963 | 1357.963 | 1357.99 | 1411.053 | 1357.963 | 1357.963 | 1357.963 | 1357.963 | 1358.346 | 1357.963 | 1357.963 | 1357.963 | 1357.964 | 1358.311 | 1411.812
646.3151 | 1410.567 | 1357.839 | 1357.839 | 1357.839 | 1357.839 | 1357.839 | 1357.874 | 1411.027 | 1357.839 | 1357.839 | 1357.839 | 1357.839 | 1358.305 | 1357.839 | 1357.839 | 1357.839 | 1357.84 | 1358.272 | 1411.961
646.2651 | 1410.667 | 1357.715 | 1357.715 | 1357.715 | 1357.715 | 1357.715 | 1357.76 | 1410.924 | 1357.715 | 1357.715 | 1357.715 | 1357.715 | 1358.268 | 1357.715 | 1357.715 | 1357.715 | 1357.715 | 1358.25 | 1412.058
646.2151 | 1403.267 | 1357.607 | 1357.607 | 1357.607 | 1357.607 | 1357.607 | 1357.665 | 1410.762 | 1357.607 | 1357.607 | 1357.607 | 1357.607 | 1358.25 | 1357.607 | 1357.607 | 1357.607 | 1357.608 | 1358.265 | 1412.12
646.1651 | 1406.3 | 1357.492 | 1357.492 | 1357.492 | 1357.492 | 1357.493 | 1357.565 | 1410.516 | 1357.492 | 1357.492 | 1357.492 | 1357.492 | 1358.22 | 1357.492 | 1357.492 | 1357.492 | 1357.493 | 1358.298 | 1412.123
646.1151 | 1403.467 | 1357.384 | 1357.384 | 1357.384 | 1357.384 | 1357.384 | 1357.476 | 1410.201 | 1357.384 | 1357.384 | 1357.384 | 1357.384 | 1358.187 | 1357.384 | 1357.384 | 1357.384 | 1357.385 | 1358.365 | 1412.08
646.0651 | 1410.867 | 1357.258 | 1357.258 | 1357.258 | 1357.258 | 1357.258 | 1357.375 | 1409.794 | 1357.258 | 1357.258 | 1357.258 | 1357.258 | 1358.122 | 1357.258 | 1357.258 | 1357.258 | 1357.26 | 1358.446 | 1411.966
646.0151 | 1407.5 | 1357.139 | 1357.139 | 1357.139 | 1357.139 | 1357.139 | 1357.286 | 1409.321 | 1357.139 | 1357.139 | 1357.139 | 1357.139 | 1358.043 | 1357.139 | 1357.139 | 1357.139 | 1357.142 | 1358.572 | 1411.808
645.9651 | 1411.067 | 1357.012 | 1357.012 | 1357.012 | 1357.012 | 1357.012 | 1357.196 | 1408.768 | 1357.012 | 1357.012 | 1357.012 | 1357.012 | 1357.931 | 1357.012 | 1357.012 | 1357.012 | 1357.015 | 1358.73 | 1411.594
645.9151 | 1424.4 | 1356.853 | 1356.853 | 1356.853 | 1356.853 | 1356.854 | 1357.083 | 1408.114 | 1356.853 | 1356.853 | 1356.853 | 1356.853 | 1357.763 | 1356.853 | 1356.853 | 1356.853 | 1356.858 | 1358.902 | 1411.308
645.8651 | 1406.967 | 1356.734 | 1356.734 | 1356.734 | 1356.734 | 1356.736 | 1357.02 | 1407.433 | 1356.734 | 1356.734 | 1356.734 | 1356.735 | 1357.61 | 1356.734 | 1356.734 | 1356.735 | 1356.741 | 1359.165 | 1411.033
645.8151 | 1412.633 | 1356.603 | 1356.603 | 1356.603 | 1356.603 | 1356.604 | 1356.955 | 1406.675 | 1356.603 | 1356.603 | 1356.603 | 1356.603 | 1357.421 | 1356.603 | 1356.603 | 1356.603 | 1356.612 | 1359.471 | 1410.726
645.7651 | 1417.267 | 1356.459 | 1356.459 | 1356.459 | 1356.459 | 1356.462 | 1356.893 | 1405.844 | 1356.459 | 1356.459 | 1356.459 | 1356.46 | 1357.205 | 1356.459 | 1356.459 | 1356.459 | 1356.472 | 1359.825 | 1410.405
645.7151 | 1412.367 | 1356.327 | 1356.327 | 1356.327 | 1356.327 | 1356.331 | 1356.859 | 1404.965 | 1356.327 | 1356.327 | 1356.327 | 1356.328 | 1356.99 | 1356.327 | 1356.327 | 1356.327 | 1356.345 | 1360.254 | 1410.107
645.6651 | 1418.233 | 1356.181 | 1356.181 | 1356.181 | 1356.181 | 1356.186 | 1356.83 | 1404.018 | 1356.181 | 1356.181 | 1356.181 | 1356.182 | 1356.755 | 1356.181 | 1356.181 | 1356.181 | 1356.204 | 1360.737 | 1409.825
645.6151 | 1402.867 | 1356.071 | 1356.071 | 1356.071 | 1356.071 | 1356.077 | 1356.858 | 1403.055 | 1356.071 | 1356.071 | 1356.071 | 1356.073 | 1356.556 | 1356.071 | 1356.071 | 1356.071 | 1356.102 | 1361.326 | 1409.622
645.5651 | 1413.4 | 1355.935 | 1355.935 | 1355.935 | 1355.935 | 1355.943 | 1356.887 | 1402.019 | 1355.935 | 1355.935 | 1355.935 | 1355.939 | 1356.337 | 1355.935 | 1355.935 | 1355.935 | 1355.976 | 1361.962 | 1409.451
645.5151 | 1415.033 | 1355.796 | 1355.796 | 1355.796 | 1355.796 | 1355.806 | 1356.942 | 1400.935 | 1355.796 | 1355.796 | 1355.796 | 1355.801 | 1356.121 | 1355.796 | 1355.796 | 1355.796 | 1355.85 | 1362.665 | 1409.345
645.4651 | 1420.4 | 1355.643 | 1355.643 | 1355.643 | 1355.643 | 1355.657 | 1357.017 | 1399.798 | 1355.643 | 1355.643 | 1355.643 | 1355.651 | 1355.901 | 1355.643 | 1355.643 | 1355.643 | 1355.714 | 1363.424 | 1409.304
645.4151 | 1415.733 | 1355.501 | 1355.501 | 1355.501 | 1355.501 | 1355.52 | 1357.14 | 1398.636 | 1355.501 | 1355.501 | 1355.501 | 1355.514 | 1355.702 | 1355.501 | 1355.501 | 1355.501 | 1355.594 | 1364.259 | 1409.358
645.3651 | 1413.967 | 1355.363 | 1355.363 | 1355.363 | 1355.363 | 1355.388 | 1357.309 | 1397.445 | 1355.363 | 1355.363 | 1355.363 | 1355.383 | 1355.516 | 1355.363 | 1355.363 | 1355.363 | 1355.484 | 1365.156 | 1409.504
645.3151 | 1412.767 | 1355.227 | 1355.227 | 1355.227 | 1355.227 | 1355.26 | 1357.527 | 1396.229 | 1355.227 | 1355.227 | 1355.227 | 1355.257 | 1355.342 | 1355.227 | 1355.227 | 1355.228 | 1355.384 | 1366.105 | 1409.743
645.2651 | 1409.567 | 1355.099 | 1355.099 | 1355.099 | 1355.099 | 1355.141 | 1357.805 | 1394.997 | 1355.099 | 1355.099 | 1355.099 | 1355.144 | 1355.183 | 1355.099 | 1355.099 | 1355.099 | 1355.301 | 1367.099 | 1410.079
645.2151 | 1400.433 | 1354.991 | 1354.991 | 1354.991 | 1354.992 | 1355.047 | 1358.16 | 1393.765 | 1354.991 | 1354.991 | 1354.991 | 1355.057 | 1355.052 | 1354.991 | 1354.991 | 1354.992 | 1355.251 | 1368.136 | 1410.523
645.1651 | 1410.967 | 1354.859 | 1354.859 | 1354.859 | 1354.859 | 1354.931 | 1358.553 | 1392.492 | 1354.859 | 1354.859 | 1354.859 | 1354.954 | 1354.902 | 1354.859 | 1354.859 | 1354.86 | 1355.19 | 1369.153 | 1411.025
645.1151 | 1409.667 | 1354.729 | 1354.729 | 1354.729 | 1354.73 | 1354.822 | 1359.014 | 1391.209 | 1354.729 | 1354.729 | 1354.729 | 1354.864 | 1354.759 | 1354.729 | 1354.729 | 1354.731 | 1355.15 | 1370.158 | 1411.607
645.0651 | 1416.133 | 1354.584 | 1354.584 | 1354.584 | 1354.585 | 1354.703 | 1359.53 | 1389.903 | 1354.584 | 1354.584 | 1354.584 | 1354.773 | 1354.604 | 1354.584 | 1354.584 | 1354.587 | 1355.116 | 1371.111 | 1412.243
645.0151 | 1415.867 | 1354.439 | 1354.439 | 1354.439 | 1354.44 | 1354.591 | 1360.12 | 1388.591 | 1354.439 | 1354.439 | 1354.439 | 1354.698 | 1354.453 | 1354.439 | 1354.439 | 1354.443 | 1355.109 | 1372.003 | 1412.94
644.9651 | 1406.6 | 1354.315 | 1354.315 | 1354.315 | 1354.317 | 1354.509 | 1360.808 | 1387.299 | 1354.315 | 1354.315 | 1354.315 | 1354.665 | 1354.324 | 1354.315 | 1354.315 | 1354.321 | 1355.154 | 1372.833 | 1413.712
644.9151 | 1415.8 | 1354.169 | 1354.169 | 1354.169 | 1354.172 | 1354.416 | 1361.551 | 1385.987 | 1354.169 | 1354.169 | 1354.169 | 1354.633 | 1354.176 | 1354.169 | 1354.169 | 1354.177 | 1355.214 | 1373.534 | 1414.506
644.8651 | 1412.9 | 1354.03 | 1354.03 | 1354.03 | 1354.034 | 1354.342 | 1362.378 | 1384.687 | 1354.03 | 1354.03 | 1354.03 | 1354.634 | 1354.034 | 1354.03 | 1354.03 | 1354.041 | 1355.324 | 1374.111 | 1415.344
644.8151 | 1408.1 | 1353.902 | 1353.902 | 1353.902 | 1353.908 | 1354.294 | 1363.292 | 1383.404 | 1353.902 | 1353.902 | 1353.902 | 1354.672 | 1353.905 | 1353.902 | 1353.902 | 1353.917 | 1355.498 | 1374.55 | 1416.224
644.7651 | 1414.233 | 1353.759 | 1353.759 | 1353.759 | 1353.767 | 1354.25 | 1364.264 | 1382.118 | 1353.759 | 1353.759 | 1353.759 | 1354.723 | 1353.761 | 1353.759 | 1353.759 | 1353.779 | 1355.716 | 1374.81 | 1417.115
644.7151 | 1421.233 | 1353.599 | 1353.599 | 1353.599 | 1353.61 | 1354.211 | 1365.285 | 1380.827 | 1353.599 | 1353.599 | 1353.599 | 1354.78 | 1353.6 | 1353.599 | 1353.599 | 1353.627 | 1355.987 | 1374.876 | 1418.009
644.6651 | 1411.133 | 1353.463 | 1353.463 | 1353.463 | 1353.477 | 1354.222 | 1366.387 | 1379.576 | 1353.463 | 1353.463 | 1353.463 | 1354.879 | 1353.464 | 1353.463 | 1353.463 | 1353.5 | 1356.362 | 1374.781 | 1418.944
644.6151 | 1420.567 | 1353.304 | 1353.304 | 1353.304 | 1353.323 | 1354.243 | 1367.514 | 1378.319 | 1353.304 | 1353.304 | 1353.304 | 1354.963 | 1353.304 | 1353.304 | 1353.304 | 1353.353 | 1356.805 | 1374.48 | 1419.872
644.5651 | 1422.267 | 1353.141 | 1353.141 | 1353.141 | 1353.166 | 1354.296 | 1368.669 | 1377.077 | 1353.141 | 1353.141 | 1353.141 | 1355.038 | 1353.141 | 1353.141 | 1353.141 | 1353.206 | 1357.347 | 1373.994 | 1420.809
644.5151 | 1430.6 | 1352.958 | 1352.958 | 1352.958 | 1352.991 | 1354.373 | 1369.821 | 1375.837 | 1352.958 | 1352.958 | 1352.958 | 1355.074 | 1352.958 | 1352.958 | 1352.958 | 1353.043 | 1357.985 | 1373.317 | 1421.739
644.4651 | 1426.967 | 1352.782 | 1352.782 | 1352.782 | 1352.826 | 1354.509 | 1370.98 | 1374.627 | 1352.782 | 1352.782 | 1352.783 | 1355.082 | 1352.782 | 1352.782 | 1352.783 | 1352.895 | 1358.759 | 1372.491 | 1422.694
644.4151 | 1421.2 | 1352.62 | 1352.62 | 1352.62 | 1352.678 | 1354.717 | 1372.129 | 1373.455 | 1352.62 | 1352.62 | 1352.621 | 1355.052 | 1352.62 | 1352.62 | 1352.621 | 1352.768 | 1359.687 | 1371.539 | 1423.684
644.3651 | 1424.667 | 1352.45 | 1352.45 | 1352.45 | 1352.525 | 1354.985 | 1373.224 | 1372.3 | 1352.45 | 1352.45 | 1352.45 | 1354.951 | 1352.45 | 1352.45 | 1352.451 | 1352.642 | 1360.759 | 1370.461 | 1424.701
644.3151 | 1430.567 | 1352.265 | 1352.265 | 1352.265 | 1352.363 | 1355.316 | 1374.235 | 1371.157 | 1352.265 | 1352.265 | 1352.266 | 1354.766 | 1352.265 | 1352.265 | 1352.267 | 1352.514 | 1361.982 | 1369.274 | 1425.757
644.2651 | 1424.5 | 1352.094 | 1352.094 | 1352.094 | 1352.221 | 1355.751 | 1375.167 | 1370.056 | 1352.094 | 1352.094 | 1352.095 | 1354.526 | 1352.094 | 1352.094 | 1352.096 | 1352.415 | 1363.393 | 1368.029 | 1426.906
644.2151 | 1426.633 | 1351.917 | 1351.917 | 1351.918 | 1352.081 | 1356.28 | 1375.976 | 1368.977 | 1351.917 | 1351.917 | 1351.92 | 1354.217 | 1351.917 | 1351.917 | 1351.921 | 1352.33 | 1364.981 | 1366.732 | 1428.16
644.1651 | 1422.467 | 1351.75 | 1351.75 | 1351.751 | 1351.961 | 1356.931 | 1376.655 | 1367.936 | 1351.75 | 1351.75 | 1351.754 | 1353.867 | 1351.75 | 1351.75 | 1351.755 | 1352.277 | 1366.764 | 1365.419 | 1429.57
644.1151 | 1427.5 | 1351.57 | 1351.57 | 1351.571 | 1351.84 | 1357.695 | 1377.162 | 1366.912 | 1351.57 | 1351.57 | 1351.578 | 1353.469 | 1351.57 | 1351.571 | 1351.577 | 1352.24 | 1368.724 | 1364.091 | 1431.154
644.0651 | 1433.367 | 1351.377 | 1351.377 | 1351.378 | 1351.72 | 1358.583 | 1377.478 | 1365.904 | 1351.377 | 1351.377 | 1351.388 | 1353.036 | 1351.377 | 1351.377 | 1351.386 | 1352.223 | 1370.854 | 1362.762 | 1432.946
644.0151 | 1453.133 | 1351.136 | 1351.136 | 1351.138 | 1351.572 | 1359.576 | 1377.559 | 1364.878 | 1351.136 | 1351.136 | 1351.155 | 1352.553 | 1351.136 | 1351.136 | 1351.149 | 1352.2 | 1373.114 | 1361.418 | 1434.948
643.9651 | 1440 | 1350.926 | 1350.926 | 1350.929 | 1351.477 | 1360.763 | 1377.472 | 1363.912 | 1350.926 | 1350.926 | 1350.955 | 1352.108 | 1350.926 | 1350.926 | 1350.944 | 1352.258 | 1375.564 | 1360.149 | 1437.268
643.9151 | 1431.267 | 1350.736 | 1350.736 | 1350.739 | 1351.428 | 1362.146 | 1377.204 | 1362.995 | 1350.736 | 1350.736 | 1350.781 | 1351.7 | 1350.736 | 1350.736 | 1350.759 | 1352.394 | 1378.175 | 1358.954 | 1439.919
643.8651 | 1450.5 | 1350.5 | 1350.5 | 1350.505 | 1351.367 | 1363.671 | 1376.692 | 1362.063 | 1350.5 | 1350.5 | 1350.57 | 1351.271 | 1350.5 | 1350.5 | 1350.531 | 1352.554 | 1380.851 | 1357.776 | 1442.852
643.8151 | 1449.133 | 1350.267 | 1350.267 | 1350.273 | 1351.348 | 1365.395 | 1375.991 | 1361.162 | 1350.267 | 1350.267 | 1350.372 | 1350.871 | 1350.267 | 1350.267 | 1350.309 | 1352.799 | 1383.605 | 1356.668 | 1446.126
643.7651 | 1459.9 | 1350.008 | 1350.008 | 1350.016 | 1351.349 | 1367.296 | 1375.085 | 1360.264 | 1350.008 | 1350.008 | 1350.163 | 1350.472 | 1350.008 | 1350.008 | 1350.063 | 1353.114 | 1386.365 | 1355.606 | 1449.718
643.7151 | 1467.167 | 1349.731 | 1349.731 | 1349.743 | 1351.389 | 1369.386 | 1373.997 | 1359.376 | 1349.731 | 1349.731 | 1349.958 | 1350.081 | 1349.731 | 1349.732 | 1349.805 | 1353.521 | 1389.089 | 1354.597 | 1453.635
643.6651 | 1457.433 | 1349.476 | 1349.476 | 1349.492 | 1351.517 | 1371.705 | 1372.787 | 1358.539 | 1349.476 | 1349.476 | 1349.802 | 1349.736 | 1349.476 | 1349.478 | 1349.573 | 1354.078 | 1391.761 | 1353.681 | 1457.91
643.6151 | 1474.067 | 1349.182 | 1349.182 | 1349.203 | 1351.682 | 1374.186 | 1371.415 | 1357.689 | 1349.182 | 1349.182 | 1349.642 | 1349.371 | 1349.182 | 1349.184 | 1349.309 | 1354.74 | 1394.259 | 1352.795 | 1462.473
643.5651 | 1465.033 | 1348.908 | 1348.908 | 1348.937 | 1351.958 | 1376.88 | 1369.964 | 1356.887 | 1348.908 | 1348.908 | 1349.547 | 1349.044 | 1348.908 | 1348.911 | 1349.074 | 1355.586 | 1396.581 | 1351.995 | 1467.371
643.5151 | 1464.733 | 1348.635 | 1348.635 | 1348.672 | 1352.339 | 1379.75 | 1368.438 | 1356.11 | 1348.635 | 1348.635 | 1349.505 | 1348.73 | 1348.635 | 1348.638 | 1348.849 | 1356.615 | 1398.645 | 1351.258 | 1472.568
643.4651 | 1476.633 | 1348.332 | 1348.333 | 1348.382 | 1352.811 | 1382.746 | 1366.834 | 1355.33 | 1348.332 | 1348.332 | 1349.498 | 1348.399 | 1348.332 | 1348.337 | 1348.609 | 1357.819 | 1400.361 | 1350.549 | 1478.019
643.4151 | 1486.667 | 1348.006 | 1348.006 | 1348.071 | 1353.397 | 1385.842 | 1365.177 | 1354.551 | 1348.006 | 1348.006 | 1349.54 | 1348.051 | 1348.006 | 1348.013 | 1348.361 | 1359.223 | 1401.681 | 1349.869 | 1483.711
643.3651 | 1496.467 | 1347.656 | 1347.656 | 1347.741 | 1354.116 | 1389.003 | 1363.49 | 1353.771 | 1347.656 | 1347.656 | 1349.637 | 1347.686 | 1347.656 | 1347.665 | 1348.109 | 1360.846 | 1402.559 | 1349.213 | 1489.624
643.3151 | 1506.433 | 1347.281 | 1347.282 | 1347.393 | 1354.989 | 1392.185 | 1361.791 | 1352.991 | 1347.281 | 1347.281 | 1349.79 | 1347.301 | 1347.281 | 1347.294 | 1347.857 | 1362.706 | 1402.959 | 1348.577 | 1495.739
643.2651 | 1498.833 | 1346.924 | 1346.924 | 1347.068 | 1356.077 | 1395.379 | 1360.139 | 1352.249 | 1346.924 | 1346.924 | 1350.038 | 1346.937 | 1346.924 | 1346.941 | 1347.651 | 1364.859 | 1402.9 | 1347.995 | 1502.074
643.2151 | 1508.4 | 1346.543 | 1346.544 | 1346.73 | 1357.363 | 1398.489 | 1358.508 | 1351.506 | 1346.543 | 1346.544 | 1350.327 | 1346.551 | 1346.543 | 1346.566 | 1347.458 | 1367.279 | 1402.332 | 1347.425 | 1508.562
643.1651 | 1514.867 | 1346.146 | 1346.147 | 1346.387 | 1358.877 | 1401.462 | 1356.916 | 1350.767 | 1346.146 | 1346.147 | 1350.643 | 1346.151 | 1346.146 | 1346.178 | 1347.291 | 1369.979 | 1401.268 | 1346.868 | 1515.182
643.1151 | 1525.967 | 1345.722 | 1345.724 | 1346.031 | 1360.632 | 1404.223 | 1355.362 | 1350.021 | 1345.722 | 1345.724 | 1350.943 | 1345.725 | 1345.722 | 1345.764 | 1347.148 | 1372.95 | 1399.718 | 1346.311 | 1521.887
643.0651 | 1527.767 | 1345.293 | 1345.296 | 1345.687 | 1362.671 | 1406.73 | 1353.874 | 1349.289 | 1345.293 | 1345.296 | 1351.208 | 1345.295 | 1345.293 | 1345.349 | 1347.06 | 1376.21 | 1397.734 | 1345.77 | 1528.658
643.0151 | 1535.967 | 1344.844 | 1344.847 | 1345.344 | 1365.002 | 1408.906 | 1352.44 | 1348.554 | 1344.844 | 1344.849 | 1351.375 | 1344.845 | 1344.844 | 1344.918 | 1347.022 | 1379.728 | 1395.347 | 1345.229 | 1535.436
642.9651 | 1538.367 | 1344.388 | 1344.393 | 1345.021 | 1367.657 | 1410.703 | 1351.078 | 1347.831 | 1344.388 | 1344.397 | 1351.411 | 1344.389 | 1344.388 | 1344.485 | 1347.059 | 1383.496 | 1392.622 | 1344.697 | 1542.193
642.9151 | 1538 | 1343.932 | 1343.938 | 1344.73 | 1370.658 | 1412.074 | 1349.793 | 1347.123 | 1343.932 | 1343.947 | 1351.279 | 1343.932 | 1343.932 | 1344.059 | 1347.192 | 1387.486 | 1389.624 | 1344.178 | 1548.899
642.8651 | 1558.7 | 1343.426 | 1343.435 | 1344.427 | 1373.968 | 1412.927 | 1348.534 | 1346.382 | 1343.426 | 1343.45 | 1350.901 | 1343.426 | 1343.426 | 1343.592 | 1347.383 | 1391.603 | 1386.365 | 1343.622 | 1555.477
642.8151 | 1560.5 | 1342.915 | 1342.926 | 1344.164 | 1377.639 | 1413.27 | 1347.345 | 1345.651 | 1342.915 | 1342.954 | 1350.31 | 1342.915 | 1342.915 | 1343.129 | 1347.694 | 1395.833 | 1382.953 | 1343.07 | 1561.96
642.7651 | 1559.767 | 1342.404 | 1342.42 | 1343.958 | 1381.674 | 1413.088 | 1346.228 | 1344.934 | 1342.404 | 1342.465 | 1349.517 | 1342.404 | 1342.404 | 1342.681 | 1348.147 | 1400.114 | 1379.454 | 1342.526 | 1568.355
642.7151 | 1582.1 | 1341.84 | 1341.86 | 1343.763 | 1386.014 | 1412.317 | 1345.124 | 1344.177 | 1341.84 | 1341.935 | 1348.496 | 1341.84 | 1341.84 | 1342.195 | 1348.703 | 1404.313 | 1375.87 | 1341.935 | 1574.624
642.6651 | 1572.333 | 1341.297 | 1341.325 | 1343.668 | 1390.714 | 1411.04 | 1344.105 | 1343.455 | 1341.297 | 1341.441 | 1347.362 | 1341.297 | 1341.297 | 1341.75 | 1349.456 | 1408.416 | 1372.329 | 1341.372 | 1580.863
642.6151 | 1595.4 | 1340.699 | 1340.735 | 1343.609 | 1395.67 | 1409.197 | 1343.088 | 1342.689 | 1340.699 | 1340.915 | 1346.084 | 1340.699 | 1340.699 | 1341.275 | 1350.346 | 1412.25 | 1368.798 | 1340.757 | 1587.02
642.5651 | 1593.433 | 1340.105 | 1340.152 | 1343.66 | 1400.902 | 1406.878 | 1342.127 | 1341.938 | 1340.105 | 1340.422 | 1344.768 | 1340.105 | 1340.105 | 1340.832 | 1351.448 | 1415.776 | 1365.374 | 1340.149 | 1593.171
642.5151 | 1588.233 | 1339.521 | 1339.583 | 1343.846 | 1406.365 | 1404.134 | 1341.226 | 1341.209 | 1339.521 | 1339.981 | 1343.465 | 1339.521 | 1339.521 | 1340.436 | 1352.786 | 1418.901 | 1362.095 | 1339.555 | 1599.334
642.4651 | 1594.3 | 1338.921 | 1339.003 | 1344.16 | 1411.969 | 1400.99 | 1340.352 | 1340.474 | 1338.921 | 1339.577 | 1342.184 | 1338.921 | 1338.921 | 1340.066 | 1354.346 | 1421.506 | 1358.957 | 1338.947 | 1605.477
642.4151 | 1617.067 | 1338.267 | 1338.373 | 1344.584 | 1417.597 | 1397.466 | 1339.462 | 1339.694 | 1338.267 | 1339.186 | 1340.908 | 1338.267 | 1338.267 | 1339.693 | 1356.1 | 1423.465 | 1355.937 | 1338.287 | 1611.55
642.3651 | 1623.367 | 1337.596 | 1337.734 | 1345.18 | 1423.2 | 1393.661 | 1338.59 | 1338.907 | 1337.596 | 1338.863 | 1339.691 | 1337.596 | 1337.596 | 1339.363 | 1358.092 | 1424.744 | 1353.085 | 1337.611 | 1617.568
642.3151 | 1618.533 | 1336.935 | 1337.113 | 1345.998 | 1428.706 | 1389.667 | 1337.758 | 1338.139 | 1336.935 | 1338.651 | 1338.565 | 1336.935 | 1336.935 | 1339.113 | 1360.351 | 1425.313 | 1350.43 | 1336.947 | 1623.527
642.2651 | 1636.1 | 1336.232 | 1336.461 | 1347.013 | 1433.956 | 1385.496 | 1336.91 | 1337.335 | 1336.232 | 1338.514 | 1337.476 | 1336.232 | 1336.232 | 1338.903 | 1362.82 | 1425.082 | 1347.92 | 1336.24 | 1629.344
642.2151 | 1633.367 | 1335.533 | 1335.826 | 1348.3 | 1438.884 | 1381.254 | 1336.09 | 1336.544 | 1335.533 | 1338.515 | 1336.465 | 1335.533 | 1335.533 | 1338.793 | 1365.534 | 1424.087 | 1345.598 | 1335.539 | 1635.032
642.1651 | 1614.7 | 1334.877 | 1335.25 | 1349.926 | 1443.416 | 1377.038 | 1335.331 | 1335.802 | 1334.877 | 1338.699 | 1335.563 | 1334.877 | 1334.877 | 1338.834 | 1368.51 | 1422.372 | 1343.494 | 1334.881 | 1640.596
642.1151 | 1633.467 | 1334.174 | 1334.648 | 1351.831 | 1447.35 | 1372.81 | 1334.544 | 1335.021 | 1334.175 | 1338.978 | 1334.671 | 1334.174 | 1334.174 | 1338.954 | 1371.631 | 1419.881 | 1341.512 | 1334.178 | 1645.917
642.0651 | 1653.533 | 1333.424 | 1334.021 | 1354.042 | 1450.579 | 1368.613 | 1333.723 | 1334.197 | 1333.424 | 1339.338 | 1333.777 | 1333.424 | 1333.424 | 1339.166 | 1374.856 | 1416.664 | 1339.637 | 1333.426 | 1650.956
642.0151 | 1659.667 | 1332.657 | 1333.408 | 1356.618 | 1453.042 | 1364.517 | 1332.898 | 1333.363 | 1332.657 | 1339.783 | 1332.904 | 1332.657 | 1332.657 | 1339.52 | 1378.167 | 1412.821 | 1337.89 | 1332.659 | 1655.708
641.9651 | 1648.933 | 1331.913 | 1332.854 | 1359.624 | 1454.698 | 1360.591 | 1332.107 | 1332.557 | 1331.914 | 1340.308 | 1332.083 | 1331.913 | 1331.913 | 1340.072 | 1381.544 | 1408.475 | 1336.298 | 1331.915 | 1660.169
641.9151 | 1666.6 | 1331.127 | 1332.3 | 1363.016 | 1455.42 | 1356.795 | 1331.282 | 1331.714 | 1331.129 | 1340.782 | 1331.242 | 1331.127 | 1331.127 | 1340.773 | 1384.854 | 1403.654 | 1334.78 | 1331.128 | 1664.222
641.8651 | 1675.867 | 1330.316 | 1331.773 | 1366.831 | 1455.19 | 1353.164 | 1330.44 | 1330.851 | 1330.32 | 1341.149 | 1330.393 | 1330.316 | 1330.316 | 1341.66 | 1388.038 | 1398.474 | 1333.345 | 1330.317 | 1667.832
641.8151 | 1669.233 | 1329.52 | 1331.32 | 1371.117 | 1454.03 | 1349.747 | 1329.618 | 1330.007 | 1329.525 | 1341.361 | 1329.57 | 1329.52 | 1329.52 | 1342.785 | 1391.053 | 1393.073 | 1332.018 | 1329.52 | 1670.985
641.7651 | 1667.533 | 1328.726 | 1330.941 | 1375.865 | 1451.937 | 1346.539 | 1328.803 | 1329.168 | 1328.734 | 1341.326 | 1328.758 | 1328.726 | 1328.726 | 1344.15 | 1393.803 | 1387.535 | 1330.775 | 1328.726 | 1673.626
641.7151 | 1676.633 | 1327.908 | 1330.622 | 1381.045 | 1448.92 | 1343.514 | 1327.969 | 1328.31 | 1327.922 | 1340.95 | 1327.929 | 1327.908 | 1327.908 | 1345.741 | 1396.176 | 1381.924 | 1329.581 | 1327.908 | 1675.705
641.6651 | 1679.567 | 1327.082 | 1330.393 | 1386.652 | 1445.048 | 1340.684 | 1327.129 | 1327.447 | 1327.104 | 1340.208 | 1327.095 | 1327.082 | 1327.082 | 1347.578 | 1398.105 | 1376.339 | 1328.44 | 1327.082 | 1677.24
641.6151 | 1670.833 | 1326.274 | 1330.295 | 1392.685 | 1440.425 | 1338.072 | 1326.311 | 1326.605 | 1326.308 | 1339.12 | 1326.282 | 1326.274 | 1326.274 | 1349.69 | 1399.545 | 1370.876 | 1327.372 | 1326.274 | 1678.296
641.5651 | 1685.833 | 1325.43 | 1330.291 | 1399.045 | 1435.085 | 1335.611 | 1325.458 | 1325.73 | 1325.482 | 1337.655 | 1325.434 | 1325.43 | 1325.43 | 1352.018 | 1400.377 | 1365.54 | 1326.312 | 1325.43 | 1678.883
641.5151 | 1686.233 | 1324.582 | 1330.434 | 1405.705 | 1429.167 | 1333.327 | 1324.604 | 1324.854 | 1324.66 | 1335.904 | 1324.585 | 1324.582 | 1324.582 | 1354.583 | 1400.586 | 1360.414 | 1325.288 | 1324.582 | 1679.127
641.4651 | 1675.133 | 1323.758 | 1330.772 | 1412.619 | 1422.807 | 1331.234 | 1323.775 | 1324.004 | 1323.875 | 1333.97 | 1323.76 | 1323.758 | 1323.758 | 1357.392 | 1400.17 | 1355.561 | 1324.32 | 1323.759 | 1679.158
641.4151 | 1680.2 | 1322.921 | 1331.288 | 1419.658 | 1416.081 | 1329.281 | 1322.934 | 1323.144 | 1323.091 | 1331.9 | 1322.922 | 1322.921 | 1322.921 | 1360.378 | 1399.077 | 1350.97 | 1323.366 | 1322.921 | 1679.036
641.3651 | 1670.5 | 1322.105 | 1332.04 | 1426.752 | 1409.137 | 1327.491 | 1322.115 | 1322.306 | 1322.348 | 1329.81 | 1322.105 | 1322.105 | 1322.105 | 1363.537 | 1397.351 | 1346.69 | 1322.456 | 1322.105 | 1678.88
641.3151 | 1684.333 | 1321.254 | 1332.999 | 1433.726 | 1402.028 | 1325.794 | 1321.262 | 1321.435 | 1321.598 | 1327.715 | 1321.254 | 1321.254 | 1321.254 | 1366.764 | 1394.962 | 1342.674 | 1321.529 | 1321.254 | 1678.691
641.2651 | 1688.633 | 1320.391 | 1334.211 | 1440.471 | 1394.876 | 1324.201 | 1320.397 | 1320.555 | 1320.868 | 1325.69 | 1320.391 | 1320.391 | 1320.391 | 1370.022 | 1391.978 | 1338.943 | 1320.606 | 1320.391 | 1678.515
641.2151 | 1682.933 | 1319.54 | 1335.724 | 1446.873 | 1387.796 | 1322.722 | 1319.544 | 1319.687 | 1320.19 | 1323.796 | 1319.54 | 1319.54 | 1319.54 | 1373.267 | 1388.481 | 1335.516 | 1319.706 | 1319.54 | 1678.364
641.1651 | 1682.967 | 1318.686 | 1337.551 | 1452.774 | 1380.854 | 1321.333 | 1318.69 | 1318.819 | 1319.557 | 1322.036 | 1318.686 | 1318.686 | 1318.686 | 1376.408 | 1384.53 | 1332.365 | 1318.815 | 1318.686 | 1678.183
641.1151 | 1678.667 | 1317.841 | 1339.723 | 1458.045 | 1374.127 | 1320.032 | 1317.843 | 1317.96 | 1318.987 | 1320.428 | 1317.841 | 1317.841 | 1317.841 | 1379.375 | 1380.215 | 1329.489 | 1317.94 | 1317.841 | 1677.911
641.0651 | 1683.867 | 1316.982 | 1342.241 | 1462.525 | 1367.647 | 1318.788 | 1316.983 | 1317.089 | 1318.461 | 1318.942 | 1316.982 | 1316.982 | 1316.982 | 1382.059 | 1375.597 | 1326.845 | 1317.057 | 1316.982 | 1677.435
641.0151 | 1678.667 | 1316.132 | 1345.145 | 1466.114 | 1361.48 | 1317.614 | 1316.134 | 1316.229 | 1318.007 | 1317.591 | 1316.132 | 1316.132 | 1316.132 | 1384.4 | 1370.788 | 1324.44 | 1316.19 | 1316.132 | 1676.674
640.9651 | 1680.433 | 1315.277 | 1348.432 | 1468.69 | 1355.642 | 1316.488 | 1315.278 | 1315.364 | 1317.603 | 1316.344 | 1315.277 | 1315.277 | 1315.277 | 1386.3 | 1365.853 | 1322.236 | 1315.321 | 1315.277 | 1675.502
640.9151 | 1673.233 | 1314.437 | 1352.131 | 1470.186 | 1350.172 | 1315.422 | 1314.438 | 1314.514 | 1317.263 | 1315.204 | 1314.437 | 1314.437 | 1314.437 | 1387.708 | 1360.891 | 1320.236 | 1314.47 | 1314.437 | 1673.829
640.8651 | 1671.033 | 1313.6 | 1356.229 | 1470.533 | 1345.069 | 1314.397 | 1313.6 | 1313.669 | 1316.959 | 1314.142 | 1313.6 | 1313.6 | 1313.6 | 1388.547 | 1355.96 | 1318.407 | 1313.624 | 1313.6 | 1671.54
640.8151 | 1668.7 | 1312.766 | 1360.718 | 1469.699 | 1340.336 | 1313.409 | 1312.767 | 1312.828 | 1316.666 | 1313.143 | 1312.766 | 1312.766 | 1312.766 | 1388.771 | 1351.123 | 1316.731 | 1312.785 | 1312.766 | 1668.548
640.7651 | 1665.433 | 1311.938 | 1365.582 | 1467.688 | 1335.969 | 1312.455 | 1311.939 | 1311.994 | 1316.356 | 1312.196 | 1311.938 | 1311.938 | 1311.938 | 1388.35 | 1346.433 | 1315.191 | 1311.952 | 1311.938 | 1664.783
640.7151 | 1666.867 | 1311.105 | 1370.778 | 1464.517 | 1331.947 | 1311.518 | 1311.105 | 1311.155 | 1315.983 | 1311.279 | 1311.105 | 1311.105 | 1311.105 | 1387.261 | 1341.921 | 1313.76 | 1311.115 | 1311.105 | 1660.184
640.6651 | 1656.1 | 1310.296 | 1376.293 | 1460.277 | 1328.283 | 1310.624 | 1310.296 | 1310.34 | 1315.541 | 1310.41 | 1310.296 | 1310.296 | 1310.296 | 1385.542 | 1337.646 | 1312.452 | 1310.303 | 1310.296 | 1654.756
640.6151 | 1654 | 1309.489 | 1382.051 | 1455.031 | 1324.938 | 1309.749 | 1309.489 | 1309.528 | 1314.977 | 1309.564 | 1309.489 | 1309.489 | 1309.489 | 1383.197 | 1333.611 | 1311.231 | 1309.494 | 1309.489 | 1648.483
640.5651 | 1640.667 | 1308.712 | 1388.007 | 1448.914 | 1321.918 | 1308.917 | 1308.712 | 1308.747 | 1314.295 | 1308.76 | 1308.712 | 1308.712 | 1308.712 | 1380.298 | 1329.855 | 1310.113 | 1308.716 | 1308.712 | 1641.423
640.5151 | 1639.067 | 1307.936 | 1394.052 | 1442.024 | 1319.172 | 1308.098 | 1307.936 | 1307.968 | 1313.46 | 1307.967 | 1307.936 | 1307.936 | 1307.936 | 1376.877 | 1326.357 | 1309.057 | 1307.939 | 1307.936 | 1633.607
640.4651 | 1623.967 | 1307.195 | 1400.121 | 1434.527 | 1316.71 | 1307.321 | 1307.195 | 1307.223 | 1312.508 | 1307.213 | 1307.195 | 1307.195 | 1307.195 | 1373.038 | 1323.15 | 1308.087 | 1307.197 | 1307.195 | 1625.146
640.4151 | 1617.133 | 1306.467 | 1406.088 | 1426.546 | 1314.488 | 1306.566 | 1306.467 | 1306.492 | 1311.439 | 1306.479 | 1306.467 | 1306.467 | 1306.467 | 1368.841 | 1320.206 | 1307.174 | 1306.469 | 1306.467 | 1616.115
640.3651 | 1610.767 | 1305.753 | 1411.836 | 1418.224 | 1312.484 | 1305.83 | 1305.753 | 1305.775 | 1310.283 | 1305.76 | 1305.753 | 1305.753 | 1305.753 | 1364.369 | 1317.517 | 1306.31 | 1305.754 | 1305.753 | 1606.61
640.3151 | 1594.4 | 1305.076 | 1417.267 | 1409.722 | 1310.698 | 1305.135 | 1305.076 | 1305.096 | 1309.098 | 1305.08 | 1305.076 | 1305.076 | 1305.076 | 1359.731 | 1315.093 | 1305.513 | 1305.077 | 1305.076 | 1596.75
640.2651 | 1591.867 | 1304.403 | 1422.226 | 1401.139 | 1309.078 | 1304.448 | 1304.403 | 1304.421 | 1307.886 | 1304.405 | 1304.403 | 1304.403 | 1304.403 | 1354.979 | 1312.885 | 1304.744 | 1304.404 | 1304.403 | 1586.585
640.2151 | 1572.7 | 1303.774 | 1426.63 | 1392.633 | 1307.644 | 1303.808 | 1303.774 | 1303.789 | 1306.72 | 1303.775 | 1303.774 | 1303.774 | 1303.774 | 1350.228 | 1310.918 | 1304.038 | 1303.774 | 1303.774 | 1576.221
640.1651 | 1571.867 | 1303.145 | 1430.321 | 1384.267 | 1306.335 | 1303.171 | 1303.145 | 1303.158 | 1305.582 | 1303.145 | 1303.145 | 1303.145 | 1303.145 | 1345.505 | 1309.13 | 1303.349 | 1303.145 | 1303.145 | 1565.662
640.1151 | 1565.9 | 1302.528 | 1433.21 | 1376.142 | 1305.146 | 1302.548 | 1302.528 | 1302.54 | 1304.501 | 1302.529 | 1302.528 | 1302.528 | 1302.528 | 1340.885 | 1307.516 | 1302.685 | 1302.528 | 1302.528 | 1554.95
640.0651 | 1551.233 | 1301.945 | 1435.232 | 1368.355 | 1304.084 | 1301.96 | 1301.945 | 1301.955 | 1303.51 | 1301.945 | 1301.945 | 1301.945 | 1301.945 | 1336.44 | 1306.079 | 1302.065 | 1301.945 | 1301.945 | 1544.122
640.0151 | 1539.833 | 1301.387 | 1436.312 | 1360.956 | 1303.126 | 1301.398 | 1301.387 | 1301.396 | 1302.604 | 1301.387 | 1301.387 | 1301.387 | 1301.387 | 1332.202 | 1304.796 | 1301.478 | 1301.387 | 1301.387 | 1533.176
639.9651 | 1518.533 | 1300.877 | 1436.432 | 1354.013 | 1302.286 | 1300.886 | 1300.877 | 1300.886 | 1301.806 | 1300.877 | 1300.877 | 1300.877 | 1300.877 | 1328.228 | 1303.675 | 1300.946 | 1300.877 | 1300.877 | 1522.14
639.9151 | 1521.933 | 1300.359 | 1435.518 | 1347.497 | 1301.495 | 1300.365 | 1300.359 | 1300.366 | 1301.055 | 1300.359 | 1300.359 | 1300.359 | 1300.359 | 1324.48 | 1302.642 | 1300.411 | 1300.359 | 1300.359 | 1510.961
639.8651 | 1502.667 | 1299.884 | 1433.634 | 1341.48 | 1300.796 | 1299.889 | 1299.884 | 1299.891 | 1300.397 | 1299.884 | 1299.884 | 1299.884 | 1299.884 | 1321.027 | 1301.739 | 1299.923 | 1299.884 | 1299.884 | 1499.704
639.8151 | 1482.1 | 1299.457 | 1430.819 | 1335.971 | 1300.186 | 1299.46 | 1299.457 | 1299.462 | 1299.828 | 1299.457 | 1299.457 | 1299.457 | 1299.457 | 1317.878 | 1300.955 | 1299.486 | 1299.457 | 1299.457 | 1488.391
639.7651 | 1473.833 | 1299.048 | 1427.104 | 1330.937 | 1299.628 | 1299.05 | 1299.048 | 1299.053 | 1299.311 | 1299.048 | 1299.048 | 1299.048 | 1299.048 | 1315.002 | 1300.252 | 1299.069 | 1299.048 | 1299.048 | 1477.027
639.7151 | 1459.033 | 1298.672 | 1422.587 | 1326.383 | 1299.132 | 1298.674 | 1298.672 | 1298.677 | 1298.857 | 1298.672 | 1298.672 | 1298.672 | 1298.672 | 1312.411 | 1299.636 | 1298.688 | 1298.672 | 1298.672 | 1465.667
639.6651 | 1443.633 | 1298.332 | 1417.367 | 1322.293 | 1298.695 | 1298.334 | 1298.332 | 1298.336 | 1298.459 | 1298.332 | 1298.332 | 1298.332 | 1298.332 | 1310.096 | 1299.099 | 1298.344 | 1298.332 | 1298.332 | 1454.366
639.6151 | 1442.1 | 1297.995 | 1411.525 | 1318.613 | 1298.28 | 1297.996 | 1297.995 | 1297.998 | 1298.081 | 1297.995 | 1297.995 | 1297.995 | 1297.995 | 1308.012 | 1298.603 | 1298.004 | 1297.995 | 1297.995 | 1443.152
639.5651 | 1424.133 | 1297.699 | 1405.219 | 1315.355 | 1297.922 | 1297.7 | 1297.699 | 1297.702 | 1297.756 | 1297.699 | 1297.699 | 1297.699 | 1297.699 | 1306.181 | 1298.178 | 1297.705 | 1297.699 | 1297.699 | 1432.127
639.5151 | 1420.733 | 1297.411 | 1398.539 | 1312.459 | 1297.584 | 1297.411 | 1297.411 | 1297.413 | 1297.448 | 1297.411 | 1297.411 | 1297.411 | 1297.411 | 1304.555 | 1297.786 | 1297.415 | 1297.411 | 1297.411 | 1421.327
639.4651 | 1395.633 | 1297.18 | 1391.657 | 1309.947 | 1297.315 | 1297.18 | 1297.18 | 1297.182 | 1297.204 | 1297.18 | 1297.18 | 1297.18 | 1297.18 | 1303.165 | 1297.473 | 1297.183 | 1297.18 | 1297.18 | 1410.867
639.4151 | 1389.3 | 1296.964 | 1384.647 | 1307.745 | 1297.068 | 1296.964 | 1296.964 | 1296.966 | 1296.979 | 1296.964 | 1296.964 | 1296.964 | 1296.964 | 1301.951 | 1297.192 | 1296.966 | 1296.964 | 1296.964 | 1400.767
639.3651 | 1386.367 | 1296.754 | 1377.61 | 1305.817 | 1296.834 | 1296.755 | 1296.754 | 1296.756 | 1296.764 | 1296.754 | 1296.754 | 1296.754 | 1296.754 | 1300.889 | 1296.93 | 1296.756 | 1296.754 | 1296.754 | 1391.076
639.3151 | 1380.4 | 1296.558 | 1370.653 | 1304.141 | 1296.619 | 1296.558 | 1296.558 | 1296.56 | 1296.564 | 1296.558 | 1296.558 | 1296.558 | 1296.558 | 1299.968 | 1296.693 | 1296.559 | 1296.558 | 1296.558 | 1381.851
639.2651 | 1368.9 | 1296.388 | 1363.874 | 1302.706 | 1296.435 | 1296.389 | 1296.388 | 1296.39 | 1296.392 | 1296.388 | 1296.388 | 1296.388 | 1296.388 | 1299.186 | 1296.492 | 1296.389 | 1296.388 | 1296.388 | 1373.144
639.2151 | 1359.967 | 1296.239 | 1357.339 | 1301.478 | 1296.275 | 1296.239 | 1296.239 | 1296.24 | 1296.241 | 1296.239 | 1296.239 | 1296.239 | 1296.239 | 1298.523 | 1296.318 | 1296.24 | 1296.239 | 1296.239 | 1364.98
639.1651 | 1344.267 | 1296.127 | 1351.125 | 1300.452 | 1296.153 | 1296.127 | 1296.127 | 1296.128 | 1296.128 | 1296.127 | 1296.127 | 1296.127 | 1296.127 | 1297.981 | 1296.186 | 1296.127 | 1296.127 | 1296.127 | 1357.394
639.1151 | 1347.333 | 1296.007 | 1345.233 | 1299.562 | 1296.027 | 1296.007 | 1296.007 | 1296.007 | 1296.007 | 1296.007 | 1296.007 | 1296.007 | 1296.007 | 1297.505 | 1296.051 | 1296.007 | 1296.007 | 1296.007 | 1350.354
639.0651 | 1339.133 | 1295.905 | 1339.722 | 1298.815 | 1295.92 | 1295.905 | 1295.905 | 1295.906 | 1295.906 | 1295.905 | 1295.905 | 1295.905 | 1295.905 | 1297.11 | 1295.939 | 1295.906 | 1295.905 | 1295.905 | 1343.887
639.0151 | 1343.833 | 1295.793 | 1334.584 | 1298.164 | 1295.804 | 1295.793 | 1295.793 | 1295.794 | 1295.793 | 1295.793 | 1295.793 | 1295.793 | 1295.793 | 1296.757 | 1295.818 | 1295.793 | 1295.793 | 1295.793 | 1337.957
638.9651 | 1338.7 | 1295.692 | 1329.853 | 1297.616 | 1295.701 | 1295.692 | 1295.692 | 1295.693 | 1295.692 | 1295.692 | 1295.692 | 1295.692 | 1295.692 | 1296.46 | 1295.711 | 1295.692 | 1295.692 | 1295.692 | 1332.572
638.9151 | 1338.2 | 1295.593 | 1325.521 | 1297.146 | 1295.599 | 1295.593 | 1295.593 | 1295.593 | 1295.593 | 1295.593 | 1295.593 | 1295.593 | 1295.593 | 1296.2 | 1295.606 | 1295.593 | 1295.593 | 1295.593 | 1327.702
638.8651 | 1327.9 | 1295.517 | 1321.603 | 1296.766 | 1295.521 | 1295.517 | 1295.517 | 1295.517 | 1295.517 | 1295.517 | 1295.517 | 1295.517 | 1295.517 | 1295.996 | 1295.527 | 1295.517 | 1295.517 | 1295.517 | 1323.347
638.8151 | 1329.167 | 1295.438 | 1318.063 | 1296.438 | 1295.441 | 1295.438 | 1295.438 | 1295.438 | 1295.438 | 1295.438 | 1295.438 | 1295.438 | 1295.438 | 1295.813 | 1295.445 | 1295.438 | 1295.438 | 1295.438 | 1319.45
638.7651 | 1321.4 | 1295.377 | 1314.903 | 1296.175 | 1295.379 | 1295.377 | 1295.377 | 1295.377 | 1295.377 | 1295.377 | 1295.377 | 1295.377 | 1295.377 | 1295.67 | 1295.382 | 1295.377 | 1295.377 | 1295.377 | 1316.002
638.7151 | 1313.767 | 1295.334 | 1312.105 | 1295.967 | 1295.336 | 1295.334 | 1295.334 | 1295.334 | 1295.334 | 1295.334 | 1295.334 | 1295.334 | 1295.334 | 1295.561 | 1295.338 | 1295.334 | 1295.334 | 1295.334 | 1312.971
638.6651 | 1312.833 | 1295.293 | 1309.629 | 1295.793 | 1295.294 | 1295.293 | 1295.293 | 1295.293 | 1295.293 | 1295.293 | 1295.293 | 1295.293 | 1295.293 | 1295.469 | 1295.296 | 1295.293 | 1295.293 | 1295.293 | 1310.309
638.6151 | 1318.133 | 1295.239 | 1307.436 | 1295.633 | 1295.24 | 1295.239 | 1295.239 | 1295.24 | 1295.239 | 1295.239 | 1295.239 | 1295.239 | 1295.239 | 1295.374 | 1295.241 | 1295.239 | 1295.239 | 1295.239 | 1307.968
638.5651 | 1312.1 | 1295.2 | 1305.529 | 1295.508 | 1295.2 | 1295.2 | 1295.2 | 1295.2 | 1295.2 | 1295.2 | 1295.2 | 1295.2 | 1295.2 | 1295.303 | 1295.201 | 1295.2 | 1295.2 | 1295.2 | 1305.943
638.5151 | 1315.567 | 1295.152 | 1303.859 | 1295.393 | 1295.152 | 1295.152 | 1295.152 | 1295.152 | 1295.152 | 1295.152 | 1295.152 | 1295.152 | 1295.152 | 1295.231 | 1295.153 | 1295.152 | 1295.152 | 1295.152 | 1304.18
638.4651 | 1307.333 | 1295.123 | 1302.429 | 1295.311 | 1295.124 | 1295.123 | 1295.123 | 1295.124 | 1295.123 | 1295.123 | 1295.123 | 1295.123 | 1295.123 | 1295.183 | 1295.124 | 1295.123 | 1295.123 | 1295.123 | 1302.677
638.4151 | 1309.133 | 1295.091 | 1301.194 | 1295.235 | 1295.091 | 1295.091 | 1295.091 | 1295.091 | 1295.091 | 1295.091 | 1295.091 | 1295.091 | 1295.091 | 1295.135 | 1295.091 | 1295.091 | 1295.091 | 1295.091 | 1301.384
638.3651 | 1302.033 | 1295.074 | 1300.149 | 1295.186 | 1295.074 | 1295.074 | 1295.074 | 1295.074 | 1295.074 | 1295.074 | 1295.074 | 1295.074 | 1295.074 | 1295.108 | 1295.075 | 1295.074 | 1295.074 | 1295.074 | 1300.295
638.3151 | 1300.967 | 1295.06 | 1299.262 | 1295.146 | 1295.061 | 1295.06 | 1295.06 | 1295.061 | 1295.06 | 1295.06 | 1295.06 | 1295.06 | 1295.06 | 1295.086 | 1295.061 | 1295.06 | 1295.06 | 1295.06 | 1299.373
638.2651 | 1296 | 1295.058 | 1298.521 | 1295.124 | 1295.058 | 1295.058 | 1295.058 | 1295.058 | 1295.058 | 1295.058 | 1295.058 | 1295.058 | 1295.058 | 1295.077 | 1295.058 | 1295.058 | 1295.058 | 1295.058 | 1298.606
638.2151 | 1304.6 | 1295.036 | 1297.878 | 1295.085 | 1295.036 | 1295.036 | 1295.036 | 1295.036 | 1295.036 | 1295.036 | 1295.036 | 1295.036 | 1295.036 | 1295.05 | 1295.036 | 1295.036 | 1295.036 | 1295.036 | 1297.941
638.1651 | 1308.9 | 1295.003 | 1297.325 | 1295.041 | 1295.003 | 1295.003 | 1295.003 | 1295.003 | 1295.003 | 1295.003 | 1295.003 | 1295.003 | 1295.003 | 1295.013 | 1295.003 | 1295.003 | 1295.003 | 1295.003 | 1297.373
638.1151 | 1295.733 | 1295.002 | 1296.89 | 1295.03 | 1295.002 | 1295.002 | 1295.002 | 1295.002 | 1295.002 | 1295.002 | 1295.002 | 1295.002 | 1295.002 | 1295.009 | 1295.002 | 1295.002 | 1295.002 | 1295.002 | 1296.926
638.0651 | 1291.033 | 1294.992 | 1296.522 | 1295.014 | 1294.992 | 1294.992 | 1294.992 | 1294.992 | 1294.992 | 1294.992 | 1294.992 | 1294.992 | 1294.992 | 1294.998 | 1294.992 | 1294.992 | 1294.992 | 1294.992 | 1296.549
638.0151 | 1289.433 | 1294.979 | 1296.213 | 1294.995 | 1294.979 | 1294.979 | 1294.979 | 1294.979 | 1294.979 | 1294.979 | 1294.979 | 1294.979 | 1294.979 | 1294.983 | 1294.979 | 1294.979 | 1294.979 | 1294.979 | 1296.233
637.9651 | 1295.7 | 1294.978 | 1295.968 | 1294.99 | 1294.978 | 1294.978 | 1294.978 | 1294.978 | 1294.978 | 1294.978 | 1294.978 | 1294.978 | 1294.978 | 1294.981 | 1294.978 | 1294.978 | 1294.978 | 1294.978 | 1295.983
637.9151 | 1299.6 | 1294.967 | 1295.759 | 1294.976 | 1294.967 | 1294.967 | 1294.967 | 1294.967 | 1294.967 | 1294.967 | 1294.967 | 1294.967 | 1294.967 | 1294.969 | 1294.967 | 1294.967 | 1294.967 | 1294.967 | 1295.769
637.8651 | 1294.9 | 1294.967 | 1295.597 | 1294.973 | 1294.967 | 1294.967 | 1294.967 | 1294.967 | 1294.967 | 1294.967 | 1294.967 | 1294.967 | 1294.967 | 1294.968 | 1294.967 | 1294.967 | 1294.967 | 1294.967 | 1295.605
637.8151 | 1282.233 | 1294.937 | 1295.436 | 1294.942 | 1294.937 | 1294.937 | 1294.937 | 1294.937 | 1294.937 | 1294.937 | 1294.937 | 1294.937 | 1294.937 | 1294.938 | 1294.937 | 1294.937 | 1294.937 | 1294.937 | 1295.442
637.7651 | 1303.167 | 1294.918 | 1295.312 | 1294.921 | 1294.918 | 1294.918 | 1294.918 | 1294.918 | 1294.918 | 1294.918 | 1294.918 | 1294.918 | 1294.918 | 1294.918 | 1294.918 | 1294.918 | 1294.918 | 1294.918 | 1295.316
637.7151 | 1289.567 | 1294.905 | 1295.215 | 1294.908 | 1294.905 | 1294.905 | 1294.905 | 1294.905 | 1294.905 | 1294.905 | 1294.905 | 1294.905 | 1294.905 | 1294.906 | 1294.905 | 1294.905 | 1294.905 | 1294.905 | 1295.218
637.6651 | 1290.967 | 1294.896 | 1295.138 | 1294.898 | 1294.896 | 1294.896 | 1294.896 | 1294.896 | 1294.896 | 1294.896 | 1294.896 | 1294.896 | 1294.896 | 1294.896 | 1294.896 | 1294.896 | 1294.896 | 1294.896 | 1295.14
637.6151 | 1289.233 | 1294.883 | 1295.072 | 1294.884 | 1294.883 | 1294.883 | 1294.883 | 1294.883 | 1294.883 | 1294.883 | 1294.883 | 1294.883 | 1294.883 | 1294.883 | 1294.883 | 1294.883 | 1294.883 | 1294.883 | 1295.073
637.5651 | 1296.1 | 1294.88 | 1295.026 | 1294.881 | 1294.88 | 1294.88 | 1294.88 | 1294.88 | 1294.88 | 1294.88 | 1294.88 | 1294.88 | 1294.88 | 1294.88 | 1294.88 | 1294.88 | 1294.88 | 1294.88 | 1295.027
637.5151 | 1298.667 | 1294.88 | 1294.993 | 1294.881 | 1294.88 | 1294.88 | 1294.88 | 1294.88 | 1294.88 | 1294.88 | 1294.88 | 1294.88 | 1294.88 | 1294.88 | 1294.88 | 1294.88 | 1294.88 | 1294.88 | 1294.994
637.4651 | 1294.533
637.4151 | 1295.867
637.3651 | 1291.7
637.3151 | 1294.6
637.2651 | 1302.767
637.2151 | 1301.467
637.1651 | 1291.733
637.1151 | 1296.567
637.0651 | 1300.5
637.0151 | 1287.267
636.9651 | 1295.1
636.9151 | 1303.233
636.8651 | 1299.833
636.8151 | 1292.4
636.7651 | 1288.667
636.7151 | 1310.567
636.6651 | 1298.067
636.6151 | 1297.667
636.5651 | 1286.9
636.5151 | 1295.2
636.4651 | 1306.2
636.4151 | 1296
636.3651 | 1277.067
636.3151 | 1291.867
636.2651 | 1283.033
636.2151 | 1285.433
636.1651 | 1296.8
636.1151 | 1295.767
636.0651 | 1291
636.0151 | 1284.067
635.9651 | 1283.567
635.9151 | 1309
635.8651 | 1303.667
635.8151 | 1302.333
635.7651 | 1297.633
635.7151 | 1294.667
635.6651 | 1292.767
635.6151 | 1296.567
635.5651 | 1291.733
635.5151 | 1283.533
635.4651 | 1293.7
635.4151 | 1295.133
635.3651 | 1295.267
635.3151 | 1297.7
635.2651 | 1305.367
635.2151 | 1292.6
635.1651 | 1290.2
635.1151 | 1286.167
635.0651 | 1303.4
635.0151 | 1296.7
634.9651 | 1291.8
634.9151 | 1300.3
634.8651 | 1298.567
634.8151 | 1290.9
634.7651 | 1292.533
634.7151 | 1298
634.6651 | 1303.433
634.6151 | 1295.133
634.5651 | 1290.8
634.5151 | 1291.467
634.4651 | 1288.667
634.4151 | 1297.8
634.3651 | 1298.1
634.3151 | 1292.733
634.2651 | 1300.267
634.2151 | 1303.633
634.1651 | 1287.933
634.1151 | 1296.433
634.0651 | 1292.567
634.0151 | 1288.2
633.9651 | 1293.1
633.9151 | 1300.6
633.8651 | 1288
633.8151 | 1290.333
633.7651 | 1289.2
633.7151 | 1290.033
633.6651 | 1291.433
633.6151 | 1295.9
633.5651 | 1302.167
633.5151 | 1294.533
633.4651 | 1290.333
633.4151 | 1299.667
633.3651 | 1294.767
633.3151 | 1291.767
633.2651 | 1302.867
633.2151 | 1296.133
633.1651 | 1279.767
633.1151 | 1293.4
633.0651 | 1288.067
633.0151 | 1288.333
632.9651 | 1303.033
632.9151 | 1289.133
632.8651 | 1291.8
632.8151 | 1296.067
632.7651 | 1299.333
632.7151 | 1287.167
632.6651 | 1291.567
632.6151 | 1292.367
632.5651 | 1290.233
632.5151 | 1295.133
632.4651 | 1293.667
632.4151 | 1289.133
632.3651 | 1291.233
632.3151 | 1293.967
632.2651 | 1294.433
632.2151 | 1295.2
632.1651 | 1296.867
632.1151 | 1299.6
632.0651 | 1293.3
632.0151 | 1286.833
631.9651 | 1296.6
631.9151 | 1302.933
631.8651 | 1308.233
631.8151 | 1297.267
631.7651 | 1296.4
631.7151 | 1300.133
631.6651 | 1306.967
631.6151 | 1292.067
631.5651 | 1295.3
631.5151 | 1292.367
631.4651 | 1282.233
631.4151 | 1297.867
631.3651 | 1306.033
631.3151 | 1303.2
631.2651 | 1298.633
631.2151 | 1288.6
631.1651 | 1298.433
631.1151 | 1303.433
631.0651 | 1308.9
631.0151 | 1293.833
630.9651 | 1298.967
630.9151 | 1301.767
630.8651 | 1300.667
630.8151 | 1299.8
630.7651 | 1295.367
630.7151 | 1291.067
630.6651 | 1298.767
630.6151 | 1298.933
630.5651 | 1297.367
630.5151 | 1295.9
630.4651 | 1298.567
630.4151 | 1291.333
630.3651 | 1297.467
630.3151 | 1294.367
630.2651 | 1296.067
630.2151 | 1304.633
630.1651 | 1303.267
630.1151 | 1299.233
630.0651 | 1309.4
630.0151 | 1302
629.9651 | 1301.2
629.9151 | 1293.9
629.8651 | 1293
629.8151 | 1294.7
629.7651 | 1299.2
629.7151 | 1299.967
629.6651 | 1302.333
629.6151 | 1302.8
629.5651 | 1300.9
629.5151 | 1306.133
629.4651 | 1298.767
629.4151 | 1306.233
629.3651 | 1307.833
629.3151 | 1299.4
629.2651 | 1301.633
629.2151 | 1305.533
629.1651 | 1307.467
629.1151 | 1298.4
629.0651 | 1302.867
629.0151 | 1298.6
628.9651 | 1301.8
628.9151 | 1303.367
628.8651 | 1304.567
628.8151 | 1297.6
628.7651 | 1304.267
628.7151 | 1313.233
628.6651 | 1297.867
628.6151 | 1302.467
628.5651 | 1299.267
628.5151 | 1301.367
628.4651 | 1299.133
628.4151 | 1293.033
628.3651 | 1298.6
628.3151 | 1301.5
628.2651 | 1308.933
628.2151 | 1294.733
628.1651 | 1302.933
628.1151 | 1308.833
628.0651 | 1303.133
628.0151 | 1316.667
627.9651 | 1288.067
627.9151 | 1306.167
627.8651 | 1301
627.8151 | 1304.067
627.7651 | 1303.8
627.7151 | 1308.533
627.6651 | 1299.1
627.6151 | 1291.4
627.5651 | 1303.533
627.5151 | 1305.267
627.4651 | 1296.933
627.4151 | 1304.9
627.3651 | 1292.3
627.3151 | 1295.867
627.2651 | 1301.767
627.2151 | 1309.833
627.1651 | 1304.433
627.1151 | 1302.367
627.0651 | 1299.133
627.0151 | 1306.033
626.9651 | 1297.467
626.9151 | 1293.467
626.8651 | 1300.467
626.8151 | 1295.667
626.7651 | 1300.9
626.7151 | 1298.967
626.6651 | 1293.433
626.6151 | 1299.4
626.5651 | 1314.333
626.5151 | 1301.6
626.4651 | 1299.967
626.4151 | 1306.933
626.3651 | 1305.967
626.3151 | 1296.2
626.2651 | 1304.867
626.2151 | 1308.933
626.1651 | 1303.1
626.1151 | 1299.533
626.0651 | 1304.967
626.0151 | 1302.5
625.9651 | 1309.5
625.9151 | 1304.767
625.8651 | 1293.167
625.8151 | 1301.833
625.7651 | 1303.067
625.7151 | 1304.067
625.6651 | 1306.9
625.6151 | 1301.333
625.5651 | 1300.033
625.5151 | 1300.267
625.4651 | 1297.733
625.4151 | 1312.233
625.3651 | 1298.733
625.3151 | 1303.6
625.2651 | 1301.9
625.2151 | 1304.1
625.1651 | 1295.233
625.1151 | 1307.567
625.0651 | 1308.967
625.0151 | 1306.733
624.9651 | 1300.4
624.9151 | 1291.433
624.8651 | 1299.533
624.8151 | 1300.9
624.7651 | 1304.3
624.7151 | 1296.367
624.6651 | 1304.367
624.6151 | 1305.667
624.5651 | 1302.3
624.5151 | 1300.867
624.4651 | 1308.3
624.4151 | 1303.4
624.3651 | 1296.4
624.3151 | 1294.033
624.2651 | 1304.667
624.2151 | 1310
624.1651 | 1300.767
624.1151 | 1313.033
624.0651 | 1312.133
624.0151 | 1310.233
623.9651 | 1296.233
623.9151 | 1303.633
623.8651 | 1310.467
623.8151 | 1307.367
623.7651 | 1310.1
623.7151 | 1296.833
623.6651 | 1306.2
623.6151 | 1307.367
623.5651 | 1305.4
623.5151 | 1306.2

## Tabelle138
0009838/0009838/M222/Sequence/Mn 3s
Binding energy (eV) | Spectrum | Background | Al 2p 73.7
98.51508 | 199.2593
98.46508 | 196.2963
98.41508 | 217.7778
98.36508 | 192.5926
98.31508 | 199.2593
98.26508 | 194.0741
98.21508 | 198.5185
98.16508 | 210
98.11508 | 198.8889
98.06508 | 186.2963
98.01508 | 205.9259
97.96508 | 194.8148
97.91508 | 194.4444
97.86508 | 186.6667
97.81508 | 206.6667
97.76508 | 192.2222
97.71508 | 203.3333
97.66508 | 201.8519
97.61508 | 192.2222
97.56508 | 208.5185
97.51508 | 202.2222
97.46508 | 200
97.41508 | 202.5926
97.36508 | 206.6667
97.31508 | 195.9259
97.26508 | 204.0741
97.21508 | 215.5556
97.16508 | 190.7407
97.11508 | 196.6667
97.06508 | 206.6667
97.01508 | 199.2593
96.96508 | 207.037
96.91508 | 216.2963
96.86508 | 216.2963
96.81508 | 192.963
96.76508 | 207.7778
96.71508 | 189.2593
96.66508 | 203.3333
96.61508 | 198.8889
96.56508 | 206.6667
96.51508 | 202.963
96.46508 | 190.3704
96.41508 | 200.3704
96.36508 | 197.037
96.31508 | 204.0741
96.26508 | 198.5185
96.21508 | 199.2593
96.16508 | 195.5556
96.11508 | 211.8519
96.06508 | 202.963
96.01508 | 202.963
95.96508 | 192.5926
95.91508 | 197.4074
95.86508 | 201.4815
95.81508 | 193.3333
95.76508 | 210
95.71508 | 199.2593
95.66508 | 186.2963
95.61508 | 203.7037
95.56508 | 177.7778
95.51508 | 204.4444
95.46508 | 195.1852
95.41508 | 212.2222
95.36508 | 204.0741
95.31508 | 195.5556
95.26508 | 200.7407
95.21508 | 200.3704
95.16508 | 213.3333
95.11508 | 198.5185
95.06508 | 205.5556
95.01508 | 178.1481
94.96508 | 188.1481
94.91508 | 210.7407
94.86508 | 179.6296
94.81508 | 201.8519
94.76508 | 198.8889
94.71508 | 214.8148
94.66508 | 209.6296
94.61508 | 204.0741
94.56508 | 193.7037
94.51508 | 199.2593
94.46508 | 178.8889
94.41508 | 198.5185
94.36508 | 199.2593
94.31508 | 196.6667
94.26508 | 185.1852
94.21508 | 184.8148
94.16508 | 202.5926
94.11508 | 192.963
94.06508 | 195.9259
94.01508 | 205.5556
93.96508 | 178.5185
93.91508 | 188.1481
93.86508 | 172.5926
93.81508 | 178.5185
93.76508 | 192.5926
93.71508 | 184.4444
93.66508 | 187.4074
93.61508 | 181.1111
93.56508 | 176.6667
93.51508 | 190
93.46508 | 202.2222
93.41508 | 200.7407
93.36508 | 184.4444
93.31508 | 200.3704
93.26508 | 214.0741
93.21508 | 180.3704
93.16508 | 191.1111
93.11508 | 189.6296
93.06508 | 181.1111
93.01508 | 179.2593
92.96508 | 190.7407
92.91508 | 183.3333
92.86508 | 188.5185
92.81508 | 178.8889
92.76508 | 181.8519
92.71508 | 171.8519
92.66508 | 182.963
92.61508 | 179.2593
92.56508 | 178.5185
92.51508 | 171.1111
92.46508 | 182.2222
92.41508 | 180
92.36508 | 174.4444
92.31508 | 176.2963
92.26508 | 172.963
92.21508 | 172.2222
92.16508 | 185.1852
92.11508 | 197.037
92.06508 | 184.4444
92.01508 | 171.8519
91.96508 | 182.2222
91.91508 | 173.7037
91.86508 | 175.1852
91.81508 | 182.963
91.76508 | 182.5926
91.71508 | 191.8519
91.66508 | 172.5926
91.61508 | 181.4815
91.56508 | 182.5926
91.51508 | 178.8889
91.46508 | 185.1852
91.41508 | 184.0741
91.36508 | 184.8148
91.31508 | 186.6667
91.26508 | 188.8889
91.21508 | 188.5185
91.16508 | 173.7037
91.11508 | 185.1852
91.06508 | 191.8519
91.01508 | 176.6667
90.96508 | 180.7407
90.91508 | 184.8148
90.86508 | 178.1481
90.81508 | 187.4074
90.76508 | 174.0741
90.71508 | 195.9259
90.66508 | 194.0741
90.61508 | 176.6667
90.56508 | 185.1852
90.51508 | 187.7778
90.46508 | 190.3704
90.41508 | 187.4074
90.36508 | 192.2222
90.31508 | 196.2963
90.26508 | 192.5926
90.21508 | 187.7778
90.16508 | 200.7407
90.11508 | 215.1852
90.06508 | 219.6296
90.01508 | 235.1852
89.96508 | 206.6667
89.91508 | 207.7778
89.86508 | 229.6296
89.81508 | 229.2593
89.76508 | 225.5556
89.71508 | 240.3704
89.66508 | 233.3333
89.61508 | 257.7778
89.56508 | 262.5926
89.51508 | 264.0741
89.46508 | 264.0741
89.41508 | 251.1111
89.36508 | 279.2593
89.31508 | 281.8519
89.26508 | 295.5556
89.21508 | 297.7778
89.16508 | 317.4074
89.11508 | 315.9259
89.06508 | 294.8148
89.01508 | 305.5556
88.96508 | 316.6667
88.91508 | 320.7407
88.86508 | 329.6296
88.81508 | 327.4074
88.76508 | 329.6296
88.71508 | 302.2222
88.66508 | 320.7407
88.61508 | 323.3333
88.56508 | 334.0741
88.51508 | 315.5556
88.46508 | 314.0741
88.41508 | 345.9259
88.36508 | 340
88.31508 | 329.2593
88.26508 | 311.1111
88.21508 | 330
88.16508 | 314.0741
88.11508 | 307.7778
88.06508 | 298.1481
88.01508 | 299.2593
87.96508 | 299.2593
87.91508 | 277.7778
87.86508 | 285.5556
87.81508 | 274.4444
87.76508 | 275.1852
87.71508 | 272.2222
87.66508 | 262.2222
87.61508 | 242.5926
87.56508 | 240
87.51508 | 218.1481
87.46508 | 231.1111
87.41508 | 212.2222
87.36508 | 212.2222
87.31508 | 228.1481
87.26508 | 206.6667
87.21508 | 197.7778
87.16508 | 205.5556
87.11508 | 198.1481
87.06508 | 186.2963
87.01508 | 210
86.96508 | 181.8519
86.91508 | 175.9259
86.86508 | 187.7778
86.81508 | 185.9259
86.76508 | 178.8889
86.71508 | 162.5926
86.66508 | 163.3333
86.61508 | 158.1481
86.56508 | 158.5185
86.51508 | 160
86.46508 | 151.8519
86.41508 | 152.5926
86.36508 | 155.1852
86.31508 | 160.3704
86.26508 | 148.1481
86.21508 | 148.8889
86.16508 | 157.4074
86.11508 | 151.4815
86.06508 | 146.6667
86.01508 | 148.8889
85.96508 | 157.037
85.91508 | 142.963
85.86508 | 147.037
85.81508 | 141.4815
85.76508 | 149.6296
85.71508 | 144.0741
85.66508 | 151.1111
85.61508 | 144.0741
85.56508 | 131.4815
85.51508 | 138.8889
85.46508 | 150.3704
85.41508 | 137.037
85.36508 | 140.7407
85.31508 | 139.2593
85.26508 | 140
85.21508 | 144.8148
85.16508 | 145.5556
85.11508 | 147.037
85.06508 | 133.3333
85.01508 | 150.7407
84.96508 | 153.3333
84.91508 | 134.0741
84.86508 | 132.5926
84.81508 | 138.8889
84.76508 | 138.1481
84.71508 | 152.2222
84.66508 | 135.5556
84.61508 | 134.8148
84.56508 | 145.5556
84.51508 | 135.9259
84.46508 | 138.1481
84.41508 | 144.4444
84.36508 | 146.2963
84.31508 | 138.5185
84.26508 | 127.7778
84.21508 | 143.7037
84.16508 | 137.7778
84.11508 | 147.7778
84.06508 | 140.7407
84.01508 | 137.4074
83.96508 | 131.8519
83.91508 | 151.1111
83.86508 | 138.8889
83.81508 | 145.5556
83.76508 | 144.0741
83.71508 | 140.7407
83.66508 | 137.4074
83.61508 | 136.2963
83.56508 | 141.4815
83.51508 | 139.2593
83.46508 | 134.8148
83.41508 | 144.0741
83.36508 | 148.5185
83.31508 | 138.1481
83.26508 | 147.7778
83.21508 | 125.1852
83.16508 | 132.5926
83.11508 | 139.2593
83.06508 | 145.5556
83.01508 | 131.8519
82.96508 | 143.3333
82.91508 | 138.5185
82.86508 | 147.4074
82.81508 | 127.037
82.76508 | 132.2222
82.71508 | 142.5926
82.66508 | 134.8148
82.61508 | 120.7407
82.56508 | 144.8148
82.51508 | 115.9259
82.46508 | 126.6667
82.41508 | 132.5926
82.36508 | 130.7407
82.31508 | 127.7778
82.26508 | 131.8519
82.21508 | 122.2222
82.16508 | 133.7037
82.11508 | 125.5556
82.06508 | 124.8148
82.01508 | 126.2963
81.96508 | 124.8148
81.91508 | 124.8148
81.86508 | 121.1111
81.81508 | 118.5185
81.76508 | 118.5185
81.71508 | 118.8889
81.66508 | 120.7407
81.61508 | 108.8889
81.56508 | 113.3333
81.51508 | 100.3704
81.46508 | 104.0741
81.41508 | 110.7407
81.36508 | 109.2593
81.31508 | 112.5926
81.26508 | 105.9259
81.21508 | 112.963
81.16508 | 113.7037
81.11508 | 107.7778
81.06508 | 108.8889
81.01508 | 107.7778
80.96508 | 107.4074
80.91508 | 104.4444
80.86508 | 110.3704
80.81508 | 112.5926
80.76508 | 98.88889
80.71508 | 101.8519
80.66508 | 95.92593
80.61508 | 101.1111
80.56508 | 102.5926
80.51508 | 97.40741
80.46508 | 106.2963
80.41508 | 100.3704
80.36508 | 109.2593
80.31508 | 84.44444
80.26508 | 97.77778
80.21508 | 102.963
80.16508 | 101.1111
80.11508 | 97.77778
80.06508 | 86.2963
80.01508 | 101.4815
79.96508 | 104.0741
79.91508 | 100.3704
79.86508 | 99.25926
79.81508 | 93.7037
79.76508 | 99.62963
79.71508 | 95.55556
79.66508 | 96.66667
79.61508 | 94.81481
79.56508 | 98.88889
79.51508 | 94.44444
79.46508 | 98.88889
79.41508 | 87.40741
79.36508 | 91.85185
79.31508 | 96.66667
79.26508 | 90.74074
79.21508 | 97.40741
79.16508 | 105.5556
79.11508 | 87.03704
79.06508 | 98.51852
79.01508 | 102.963
78.96508 | 102.5926
78.91508 | 93.7037
78.86508 | 99.62963
78.81508 | 89.62963
78.76508 | 90.74074
78.71508 | 92.96296
78.66508 | 99.25926
78.61508 | 100.7407
78.56508 | 91.48148
78.51508 | 84.81481
78.46508 | 88.14815
78.41508 | 90.37037
78.36508 | 90.74074
78.31508 | 84.81481
78.26508 | 95.18519
78.21508 | 102.2222
78.16508 | 91.48148
78.11508 | 91.11111
78.06508 | 94.44444
78.01508 | 91.85185
77.96508 | 98.14815
77.91508 | 87.40741
77.86508 | 88.14815
77.81508 | 87.77778
77.76508 | 96.66667
77.71508 | 101.4815
77.66508 | 95.55556
77.61508 | 97.03704
77.56508 | 108.5185
77.51508 | 100.7407
77.46508 | 97.77778
77.41508 | 88.88889
77.36508 | 104.0741
77.31508 | 102.963
77.26508 | 102.5926
77.21508 | 95.92593
77.16508 | 95.55556
77.11508 | 95.18519
77.06508 | 88.14815
77.01508 | 101.1111
76.96508 | 95.18519
76.91508 | 88.88889
76.86508 | 102.2222
76.81508 | 88.51852
76.76508 | 101.4815
76.71508 | 91.48148
76.66508 | 95.18519
76.61508 | 103.7037
76.56508 | 90
76.51508 | 97.77778
76.46508 | 94.81481
76.41508 | 102.963 | 100.0337 | 102.7457
76.36508 | 103.3333 | 100.0346 | 103.3599
76.31508 | 104.8148 | 100.0356 | 104.1
76.26508 | 105.1852 | 100.0366 | 104.9888
76.21508 | 100 | 100.0376 | 106.0527
76.16508 | 102.5926 | 100.0385 | 107.3217
76.11508 | 103.3333 | 100.0395 | 108.8305
76.06508 | 96.66667 | 100.0405 | 110.6179
76.01508 | 101.4815 | 100.0414 | 112.7284
75.96508 | 120 | 100.0424 | 115.2116
75.91508 | 122.963 | 100.0434 | 118.123
75.86508 | 109.6296 | 100.0444 | 121.5246
75.81508 | 130.3704 | 100.0453 | 125.4847
75.76508 | 126.2963 | 100.0463 | 130.0782
75.71508 | 125.5556 | 100.0473 | 135.3874
75.66508 | 128.5185 | 100.0482 | 141.5008
75.61508 | 148.8889 | 100.0492 | 148.5143
75.56508 | 165.1852 | 100.0502 | 156.5297
75.51508 | 155.5556 | 100.0512 | 165.6549
75.46508 | 172.963 | 100.0521 | 176.003
75.41508 | 189.6296 | 100.0531 | 187.6909
75.36508 | 189.2593 | 100.0541 | 200.8382
75.31508 | 210.3704 | 100.055 | 215.5656
75.26508 | 241.8519 | 100.056 | 231.9923
75.21508 | 260.3704 | 100.057 | 250.2342
75.16508 | 267.4074 | 100.058 | 270.4001
75.11508 | 298.8889 | 100.0589 | 292.5891
75.06508 | 346.2963 | 100.0599 | 316.8863
75.01508 | 358.5185 | 100.0609 | 343.3592
74.96508 | 380.3704 | 100.0618 | 372.0525
74.91508 | 410 | 100.0628 | 402.9837
74.86508 | 452.963 | 100.0638 | 436.1384
74.81508 | 490.3704 | 100.0648 | 471.4647
74.76508 | 501.8519 | 100.0657 | 508.8691
74.71508 | 551.8519 | 100.0667 | 548.2114
74.66508 | 603.3333 | 100.0677 | 589.3013
74.61508 | 643.7037 | 100.0686 | 631.8948
74.56508 | 671.1111 | 100.0696 | 675.6931
74.51508 | 717.037 | 100.0706 | 720.3412
74.46508 | 765.5556 | 100.0715 | 765.4299
74.41508 | 814.8148 | 100.0725 | 810.4984
74.36508 | 829.2593 | 100.0735 | 855.0401
74.31508 | 886.6667 | 100.0745 | 898.51
74.26508 | 956.6667 | 100.0754 | 940.3347
74.21508 | 981.4815 | 100.0764 | 979.9244
74.16508 | 991.4815 | 100.0774 | 1016.687
74.11508 | 1028.148 | 100.0783 | 1050.044
74.06508 | 1077.037 | 100.0793 | 1079.446
74.01508 | 1111.852 | 100.0803 | 1104.391
73.96508 | 1077.407 | 100.0813 | 1124.439
73.91508 | 1127.407 | 100.0822 | 1139.226
73.86508 | 1133.704 | 100.0832 | 1148.48
73.81508 | 1143.704 | 100.0842 | 1152.029
73.76508 | 1109.259 | 100.0851 | 1149.806
73.71508 | 1157.037 | 100.0861 | 1141.852
73.66508 | 1112.222 | 100.0871 | 1128.317
73.61508 | 1090.741 | 100.0881 | 1109.451
73.56508 | 1086.296 | 100.089 | 1085.596
73.51508 | 1056.667 | 100.09 | 1057.177
73.46508 | 1042.222 | 100.091 | 1024.683
73.41508 | 1026.296 | 100.0919 | 988.654
73.36508 | 961.8519 | 100.0929 | 949.6633
73.31508 | 911.1111 | 100.0939 | 908.3014
73.26508 | 886.2963 | 100.0949 | 865.1597
73.21508 | 847.4074 | 100.0958 | 820.8167
73.16508 | 765.1852 | 100.0968 | 775.8247
73.11508 | 754.0741 | 100.0978 | 730.7001
73.06508 | 714.0741 | 100.0987 | 685.9146
73.01508 | 643.3333 | 100.0997 | 641.8897
72.96508 | 598.8889 | 100.1007 | 598.993
72.91508 | 574.4444 | 100.1017 | 557.5362
72.86508 | 552.2222 | 100.1026 | 517.7757
72.81508 | 500 | 100.1036 | 479.9141
72.76508 | 449.2593 | 100.1046 | 444.1026
72.71508 | 391.8519 | 100.1055 | 410.4451
72.66508 | 361.8519 | 100.1065 | 379.0026
72.61508 | 366.6667 | 100.1075 | 349.7978
72.56508 | 312.5926 | 100.1085 | 322.8199
72.51508 | 297.037 | 100.1094 | 298.0302
72.46508 | 261.1111 | 100.1104 | 275.3659
72.41508 | 245.9259 | 100.1114 | 254.7456
72.36508 | 228.8889 | 100.1123 | 236.0732
72.31508 | 208.1481 | 100.1133 | 219.2416
72.26508 | 197.037 | 100.1143 | 204.1363
72.21508 | 168.5185 | 100.1153 | 190.6387
72.16508 | 170.7407 | 100.1162 | 178.6283
72.11508 | 162.963 | 100.1172 | 167.9849
72.06508 | 148.1481 | 100.1182 | 158.591
72.01508 | 139.2593 | 100.1191 | 150.3324
71.96508 | 145.9259 | 100.1201 | 143.1
71.91508 | 125.9259 | 100.1211 | 136.7905
71.86508 | 122.2222 | 100.1221 | 131.3067
71.81508 | 128.1481 | 100.123 | 126.5582
71.76508 | 103.7037 | 100.124 | 122.4615
71.71508 | 107.4074 | 100.125 | 118.9399
71.66508 | 113.3333 | 100.1259 | 115.9235
71.61508 | 105.5556 | 100.1269 | 113.3491
71.56508 | 105.9259 | 100.1279 | 111.1595
71.51508 | 101.4815 | 100.1289 | 109.3039
71.46508 | 105.5556 | 100.1298 | 107.7368
71.41508 | 100 | 100.1308 | 106.4178
71.36508 | 112.963 | 100.1318 | 105.3116
71.31508 | 94.81481 | 100.1327 | 104.387
71.26508 | 97.40741 | 100.1337 | 103.6168
71.21508 | 97.77778 | 100.1347 | 102.9775
71.16508 | 97.03704
71.11508 | 98.14815
71.06508 | 104.8148
71.01508 | 99.62963
70.96508 | 93.33333
70.91508 | 94.81481
70.86508 | 96.66667
70.81508 | 92.22222
70.76508 | 100.7407
70.71508 | 92.22222
70.66508 | 91.85185
70.61508 | 99.25926
70.56508 | 98.88889
70.51508 | 100.7407
70.46508 | 99.62963
70.41508 | 99.25926
70.36508 | 110
70.31508 | 93.33333
70.26508 | 101.8519
70.21508 | 106.6667
70.16508 | 100.7407
70.11508 | 97.03704
70.06508 | 95.18519
70.01508 | 103.7037
69.96508 | 91.85185
69.91508 | 103.3333
69.86508 | 110
69.81508 | 98.51852
69.76508 | 102.5926
69.71508 | 95.55556
69.66508 | 92.96296
69.61508 | 95.92593
69.56508 | 85.92593
69.51508 | 97.40741
69.46508 | 96.2963
69.41508 | 94.44444
69.36508 | 108.1481
69.31508 | 93.33333
69.26508 | 85.18519
69.21508 | 93.33333
69.16508 | 98.88889
69.11508 | 105.9259
69.06508 | 100.7407
69.01508 | 100.3704
68.96508 | 95.18519
68.91508 | 107.4074
68.86508 | 87.03704
68.81508 | 98.88889
68.76508 | 100
68.71508 | 101.8519
68.66508 | 101.4815
68.61508 | 110.3704
68.56508 | 101.8519
68.51508 | 97.77778
68.46508 | 89.62963
68.41508 | 102.5926
68.36508 | 107.7778
68.31508 | 97.77778
68.26508 | 103.7037
68.21508 | 91.11111
68.16508 | 89.62963
68.11508 | 97.40741
68.06508 | 92.59259
68.01508 | 94.81481
67.96508 | 90.37037
67.91508 | 91.11111
67.86508 | 92.22222
67.81508 | 92.96296
67.76508 | 88.14815
67.71508 | 89.62963
67.66508 | 100.7407
67.61508 | 91.11111
67.56508 | 93.7037
67.51508 | 92.59259
67.46508 | 94.44444
67.41508 | 98.88889
67.36508 | 98.88889
67.31508 | 106.2963
67.26508 | 100.3704
67.21508 | 103.7037
67.16508 | 100
67.11508 | 96.66667
67.06508 | 87.40741
67.01508 | 96.2963
66.96508 | 99.25926
66.91508 | 89.25926
66.86508 | 90.74074
66.81508 | 93.33333
66.76508 | 97.77778
66.71508 | 97.77778
66.66508 | 92.96296
66.61508 | 78.51852
66.56508 | 92.59259
66.51508 | 95.55556
66.46508 | 91.11111
66.41508 | 91.48148
66.36508 | 92.22222
66.31508 | 93.7037
66.26508 | 95.18519
66.21508 | 91.48148
66.16508 | 84.81481
66.11508 | 95.55556
66.06508 | 88.51852
66.01508 | 85.18519
65.96508 | 97.40741
65.91508 | 88.88889
65.86508 | 88.14815
65.81508 | 88.88889
65.76508 | 99.25926
65.71508 | 102.963
65.66508 | 99.62963
65.61508 | 87.40741
65.56508 | 88.51852
65.51508 | 85.92593
65.46508 | 82.96296
65.41508 | 87.40741
65.36508 | 93.7037
65.31508 | 85.92593
65.26508 | 103.3333
65.21508 | 104.8148
65.16508 | 89.62963
65.11508 | 91.48148
65.06508 | 87.40741
65.01508 | 93.33333
64.96508 | 84.44444
64.91508 | 96.2963
64.86508 | 92.22222
64.81508 | 101.1111
64.76508 | 84.81481
64.71508 | 87.03704
64.66508 | 88.51852
64.61508 | 93.33333
64.56508 | 104.4444
64.51508 | 94.44444
64.46508 | 101.8519
64.41508 | 85.55556
64.36508 | 91.48148
64.31508 | 88.88889
64.26508 | 90.74074
64.21508 | 84.44444
64.16508 | 102.5926
64.11508 | 94.81481
64.06508 | 93.33333
64.01508 | 83.7037
63.96508 | 91.11111
63.91508 | 96.66667
63.86508 | 94.81481
63.81508 | 90.37037
63.76508 | 88.51852
63.71508 | 90.74074
63.66508 | 88.88889
63.61508 | 85.92593
63.56508 | 90.37037
63.51508 | 85.18519

## Tabelle137
0009838/0009838/M222/Sequence/C 1s
Binding energy (eV) | Spectrum | Background | C-C, C-H | C-OH, C-O-C | C=O | O-C=O | Envelope
298.5151 | 345.5556
298.4651 | 345.1852
298.4151 | 354.4444
298.3651 | 347.4074
298.3151 | 351.1111
298.2651 | 338.8889
298.2151 | 357.4074
298.1651 | 340.3704
298.1151 | 335.5556
298.0651 | 326.6667
298.0151 | 347.4074
297.9651 | 359.6296
297.9151 | 351.4815
297.8651 | 340
297.8151 | 332.5926
297.7651 | 336.6667
297.7151 | 363.3333
297.6651 | 344.4444
297.6151 | 340
297.5651 | 335.5556
297.5151 | 324.8148
297.4651 | 353.3333
297.4151 | 332.963
297.3651 | 332.2222
297.3151 | 337.4074
297.2651 | 340
297.2151 | 343.3333
297.1651 | 343.3333
297.1151 | 345.5556
297.0651 | 336.2963
297.0151 | 337.4074
296.9651 | 327.4074
296.9151 | 341.4815
296.8651 | 338.1481
296.8151 | 326.6667
296.7651 | 341.4815
296.7151 | 335.9259
296.6651 | 323.3333
296.6151 | 336.2963
296.5651 | 348.5185
296.5151 | 311.8519
296.4651 | 334.8148
296.4151 | 336.2963
296.3651 | 320.3704
296.3151 | 348.5185
296.2651 | 342.5926
296.2151 | 322.963
296.1651 | 316.6667
296.1151 | 309.6296
296.0651 | 328.5185
296.0151 | 329.2593
295.9651 | 323.3333
295.9151 | 315.5556
295.8651 | 321.8519
295.8151 | 318.8889
295.7651 | 315.9259
295.7151 | 324.8148
295.6651 | 325.5556
295.6151 | 339.2593
295.5651 | 332.5926
295.5151 | 344.8148
295.4651 | 332.2222
295.4151 | 321.1111
295.3651 | 327.4074
295.3151 | 329.2593
295.2651 | 336.2963
295.2151 | 314.4444
295.1651 | 304.8148
295.1151 | 314.8148
295.0651 | 339.6296
295.0151 | 318.5185
294.9651 | 316.6667
294.9151 | 326.2963
294.8651 | 316.6667
294.8151 | 322.963
294.7651 | 331.8519
294.7151 | 327.4074
294.6651 | 318.1481
294.6151 | 293.7037
294.5651 | 300
294.5151 | 328.8889
294.4651 | 304.4444
294.4151 | 320.3704
294.3651 | 306.6667
294.3151 | 314.0741
294.2651 | 313.3333
294.2151 | 318.8889
294.1651 | 315.9259
294.1151 | 298.8889
294.0651 | 312.2222
294.0151 | 313.7037
293.9651 | 317.7778
293.9151 | 305.1852
293.8651 | 301.8519
293.8151 | 296.2963
293.7651 | 319.6296
293.7151 | 314.0741
293.6651 | 307.037
293.6151 | 303.3333
293.5651 | 318.5185
293.5151 | 324.4444
293.4651 | 314.0741
293.4151 | 312.963
293.3651 | 308.1481
293.3151 | 318.8889
293.2651 | 310.3704
293.2151 | 305.1852
293.1651 | 323.3333
293.1151 | 314.8148
293.0651 | 320.3704
293.0151 | 310.3704
292.9651 | 316.2963
292.9151 | 314.8148
292.8651 | 314.4444
292.8151 | 298.5185
292.7651 | 310
292.7151 | 300
292.6651 | 304.0741
292.6151 | 306.2963
292.5651 | 331.1111
292.5151 | 324.8148
292.4651 | 325.9259
292.4151 | 306.6667
292.3651 | 307.4074
292.3151 | 311.8519
292.2651 | 300.3704
292.2151 | 317.037
292.1651 | 323.3333
292.1151 | 293.3333
292.0651 | 302.963
292.0151 | 310
291.9651 | 305.1852
291.9151 | 307.7778
291.8651 | 315.1852
291.8151 | 312.963
291.7651 | 321.4815
291.7151 | 321.1111
291.6651 | 309.2593
291.6151 | 308.8889
291.5651 | 319.6296
291.5151 | 308.1481
291.4651 | 320
291.4151 | 323.7037
291.3651 | 331.1111
291.3151 | 309.2593
291.2651 | 316.6667
291.2151 | 315.9259
291.1651 | 310.3704
291.1151 | 308.5185 | 318.2828 | 318.2828 | 318.2828 | 318.2832 | 320.0974 | 320.0978
291.0651 | 322.963 | 318.2804 | 318.2804 | 318.2804 | 318.2809 | 320.5015 | 320.5019
291.0151 | 324.8148 | 318.2769 | 318.2769 | 318.2769 | 318.2776 | 320.9852 | 320.9858
290.9651 | 317.7778 | 318.2767 | 318.2767 | 318.2767 | 318.2776 | 321.5663 | 321.5672
290.9151 | 313.3333 | 318.2741 | 318.2741 | 318.2741 | 318.2753 | 322.2545 | 322.2556
290.8651 | 330.3704 | 318.2678 | 318.2678 | 318.2678 | 318.2693 | 323.0653 | 323.0668
290.8151 | 331.4815 | 318.2608 | 318.2608 | 318.2608 | 318.2628 | 324.0209 | 324.023
290.7651 | 331.1111 | 318.254 | 318.254 | 318.254 | 318.2567 | 325.143 | 325.1456
290.7151 | 348.1481 | 318.2383 | 318.2383 | 318.2383 | 318.2418 | 326.445 | 326.4485
290.6651 | 335.1852 | 318.2294 | 318.2294 | 318.2294 | 318.2339 | 327.9674 | 327.972
290.6151 | 335.9259 | 318.22 | 318.22 | 318.22 | 318.2259 | 329.7295 | 329.7354
290.5651 | 343.3333 | 318.2068 | 318.2068 | 318.2068 | 318.2144 | 331.7555 | 331.7632
290.5151 | 368.8889 | 318.1802 | 318.1802 | 318.1802 | 318.19 | 334.0654 | 334.0753
290.4651 | 357.7778 | 318.1593 | 318.1593 | 318.1593 | 318.172 | 336.7085 | 336.7212
290.4151 | 362.2222 | 318.1361 | 318.1361 | 318.1362 | 318.1524 | 339.7071 | 339.7234
290.3651 | 365.5556 | 318.1112 | 318.1112 | 318.1112 | 318.132 | 343.0922 | 343.113
290.3151 | 364.0741 | 318.087 | 318.087 | 318.087 | 318.1134 | 346.8958 | 346.9223
290.2651 | 370.7407 | 318.0593 | 318.0593 | 318.0593 | 318.0928 | 351.1412 | 351.1747
290.2151 | 373.3333 | 318.0302 | 318.0302 | 318.0303 | 318.0725 | 355.855 | 355.8973
290.1651 | 395.5556 | 317.9895 | 317.9895 | 317.9895 | 318.0426 | 361.0477 | 361.1008
290.1151 | 401.1111 | 317.9458 | 317.9458 | 317.9459 | 318.0123 | 366.743 | 366.8096
290.0651 | 422.963 | 317.8907 | 317.8907 | 317.8907 | 317.9737 | 372.941 | 373.024
290.0151 | 405.5556 | 317.8446 | 317.8446 | 317.8447 | 317.9477 | 379.662 | 379.7652
289.9651 | 407.4074 | 317.7975 | 317.7975 | 317.7976 | 317.9252 | 386.8863 | 387.0142
289.9151 | 399.2593 | 317.7547 | 317.7547 | 317.7548 | 317.9122 | 394.598 | 394.7557
289.8651 | 411.4815 | 317.7054 | 317.7054 | 317.7056 | 317.899 | 402.7526 | 402.9463
289.8151 | 431.8519 | 317.6455 | 317.6455 | 317.6458 | 317.8824 | 411.2978 | 411.535
289.7651 | 451.4815 | 317.5752 | 317.5752 | 317.5756 | 317.864 | 420.1713 | 420.4606
289.7151 | 439.6296 | 317.5111 | 317.5111 | 317.5116 | 317.8619 | 429.3113 | 429.6627
289.6651 | 444.4444 | 317.4444 | 317.4444 | 317.4452 | 317.8689 | 438.6151 | 439.0404
289.6151 | 427.4074 | 317.3866 | 317.3866 | 317.3876 | 317.8983 | 447.9855 | 448.4983
289.5651 | 456.2963 | 317.3136 | 317.3136 | 317.3151 | 317.928 | 457.2758 | 457.8916
289.5151 | 467.7778 | 317.2346 | 317.2346 | 317.2365 | 317.9694 | 466.3606 | 467.0973
289.4651 | 474.8148 | 317.1519 | 317.1519 | 317.1545 | 318.0272 | 475.0989 | 475.9768
289.4151 | 468.8889 | 317.0722 | 317.0722 | 317.0756 | 318.1108 | 483.3484 | 484.3905
289.3651 | 478.5185 | 316.9874 | 316.9874 | 316.992 | 318.215 | 490.9508 | 492.183
289.3151 | 471.1111 | 316.9064 | 316.9064 | 316.9126 | 318.3515 | 497.7681 | 499.2194
289.2651 | 494.4444 | 316.8132 | 316.8132 | 316.8214 | 318.5075 | 503.6459 | 505.3484
289.2151 | 511.8519 | 316.7108 | 316.7108 | 316.7217 | 318.6892 | 508.4625 | 510.4519
289.1651 | 514.4444 | 316.607 | 316.607 | 316.6213 | 318.9077 | 512.1196 | 514.4347
289.1151 | 505.5556 | 316.5078 | 316.5078 | 316.5266 | 319.1722 | 514.5398 | 517.2231
289.0651 | 515.5556 | 316.4032 | 316.4033 | 316.4278 | 319.476 | 515.6565 | 518.7538
289.0151 | 521.8519 | 316.2954 | 316.2954 | 316.3273 | 319.8239 | 515.4437 | 519.0042
288.9651 | 511.4815 | 316.1929 | 316.193 | 316.2343 | 320.2272 | 513.9127 | 517.9885
288.9151 | 511.8519 | 316.0901 | 316.0903 | 316.1436 | 320.6827 | 511.0903 | 515.7364
288.8651 | 530.3704 | 315.9776 | 315.9778 | 316.0464 | 321.1823 | 507.028 | 512.3016
288.8151 | 506.2963 | 315.8777 | 315.8779 | 315.9658 | 321.7493 | 501.8355 | 507.7955
288.7651 | 477.4074 | 315.7928 | 315.7931 | 315.9052 | 322.3862 | 495.6247 | 502.3309
288.7151 | 515.5556 | 315.6879 | 315.6884 | 315.8309 | 323.0568 | 488.4876 | 496
288.6651 | 494.4444 | 315.594 | 315.5946 | 315.7751 | 323.79 | 480.5954 | 488.9732
288.6151 | 451.1111 | 315.5227 | 315.5237 | 315.7513 | 324.5938 | 472.1074 | 481.4079
288.5651 | 468.8889 | 315.4421 | 315.4434 | 315.7294 | 325.431 | 463.1419 | 473.4194
288.5151 | 461.4815 | 315.3653 | 315.3672 | 315.7251 | 326.3081 | 453.8605 | 465.165
288.4651 | 451.1111 | 315.2939 | 315.2965 | 315.7428 | 327.2184 | 444.4069 | 456.783
288.4151 | 447.7778 | 315.2242 | 315.2278 | 315.7822 | 328.1482 | 434.9103 | 448.3958
288.3651 | 463.3333 | 315.1463 | 315.1512 | 315.8371 | 329.0759 | 425.4813 | 440.1066
288.3151 | 434.4444 | 315.0835 | 315.0903 | 315.9356 | 330.0118 | 416.2496 | 432.0367
288.2651 | 407.4074 | 315.0348 | 315.0441 | 316.0818 | 330.9405 | 407.3058 | 424.2676
288.2151 | 393.3333 | 314.9935 | 315.0061 | 316.275 | 331.84 | 398.7188 | 416.8594
288.1651 | 418.5185 | 314.939 | 314.9561 | 316.5015 | 332.6739 | 390.5285 | 409.843
288.1151 | 411.1111 | 314.8883 | 314.9114 | 316.7863 | 333.4431 | 382.7975 | 403.2734
288.0651 | 400.7407 | 314.843 | 314.8741 | 317.1395 | 334.1335 | 375.5593 | 397.1775
288.0151 | 387.4074 | 314.8046 | 314.8463 | 317.5727 | 334.7321 | 368.8345 | 391.5717
287.9651 | 386.6667 | 314.7666 | 314.8224 | 318.0901 | 335.2187 | 362.6247 | 386.456
287.9151 | 372.963 | 314.7358 | 314.8101 | 318.7105 | 335.589 | 356.9354 | 381.8375
287.8651 | 389.6296 | 314.6962 | 314.7947 | 319.4312 | 335.8182 | 351.7409 | 377.6963
287.8151 | 391.4815 | 314.6556 | 314.7857 | 320.2742 | 335.9078 | 347.033 | 374.0338
287.7651 | 369.6296 | 314.6265 | 314.7977 | 321.2671 | 335.8675 | 342.8027 | 370.8555
287.7151 | 367.7778 | 314.5983 | 314.8227 | 322.4155 | 335.6869 | 339.0145 | 368.1448
287.6651 | 357.4074 | 314.5755 | 314.8686 | 323.7408 | 335.374 | 335.6448 | 365.9019
287.6151 | 355.1852 | 314.5538 | 314.9352 | 325.2561 | 334.9311 | 332.6599 | 364.1208
287.5651 | 361.4815 | 314.5288 | 315.0232 | 326.9746 | 334.363 | 330.0247 | 362.7989
287.5151 | 353.3333 | 314.5081 | 315.1464 | 328.9214 | 333.6889 | 327.7163 | 361.9486
287.4651 | 363.7037 | 314.482 | 315.3029 | 331.1037 | 332.9127 | 325.695 | 361.5684
287.4151 | 364.0741 | 314.4556 | 315.5075 | 333.5428 | 332.0545 | 323.9369 | 361.6749
287.3651 | 358.5185 | 314.4321 | 315.7748 | 336.2558 | 331.1333 | 322.4174 | 362.285
287.3151 | 364.0741 | 314.4057 | 316.113 | 339.2489 | 330.1592 | 321.1046 | 363.4088
287.2651 | 364.4444 | 314.379 | 316.5419 | 342.5335 | 329.1508 | 319.9769 | 365.066
287.2151 | 377.037 | 314.3458 | 317.0752 | 346.1081 | 328.1169 | 319.0053 | 367.2681
287.1651 | 384.8148 | 314.3085 | 317.7397 | 349.9752 | 327.0741 | 318.1719 | 370.0355
287.1151 | 372.2222 | 314.2777 | 318.5749 | 354.1398 | 326.0459 | 317.4687 | 373.3962
287.0651 | 392.2222 | 314.2364 | 319.5976 | 358.5726 | 325.0267 | 316.862 | 377.3497
287.0151 | 370.7407 | 314.2064 | 320.8697 | 363.2759 | 324.0479 | 316.3583 | 381.9327
286.9651 | 395.1852 | 314.1635 | 322.4136 | 368.1979 | 323.0936 | 315.9205 | 387.1351
286.9151 | 393.3333 | 314.1216 | 324.2974 | 373.3163 | 322.1839 | 315.5507 | 392.9835
286.8651 | 422.2222 | 314.0645 | 326.5676 | 378.5697 | 321.3076 | 315.2225 | 399.4739
286.8151 | 414.4444 | 314.0114 | 329.3155 | 383.9231 | 320.4874 | 314.9461 | 406.6379
286.7651 | 421.1111 | 313.9549 | 332.6157 | 389.3063 | 319.7177 | 314.7065 | 414.4815
286.7151 | 411.8519 | 313.9031 | 336.5695 | 394.6569 | 319.0076 | 314.5052 | 423.0299
286.6651 | 439.6296 | 313.8368 | 341.2627 | 399.8778 | 318.3378 | 314.3172 | 432.2852
286.6151 | 439.6296 | 313.7704 | 346.8272 | 404.9009 | 317.7216 | 314.1523 | 442.2907
286.5651 | 457.4074 | 313.6947 | 353.3839 | 409.6308 | 317.148 | 313.9972 | 453.0759
286.5151 | 465.9259 | 313.6144 | 361.0814 | 413.9858 | 316.6197 | 313.8531 | 464.6967
286.4651 | 486.2963 | 313.5235 | 370.0703 | 417.875 | 316.1277 | 313.7111 | 477.2136
286.4151 | 484.4444 | 313.4335 | 380.5319 | 421.23 | 315.6807 | 313.5803 | 490.7226
286.3651 | 503.3333 | 313.3335 | 392.6372 | 423.9682 | 315.2647 | 313.448 | 505.3177
286.3151 | 528.1481 | 313.2205 | 406.5758 | 426.0251 | 314.8732 | 313.3095 | 521.1222
286.2651 | 525.1852 | 313.1089 | 422.5636 | 427.3672 | 314.5177 | 313.1778 | 538.2995
286.2151 | 549.6296 | 312.9845 | 440.7942 | 427.9474 | 314.1805 | 313.0376 | 557.0061
286.1651 | 582.5926 | 312.8428 | 461.4736 | 427.7451 | 313.8541 | 312.8836 | 577.428
286.1151 | 615.1852 | 312.6839 | 484.8113 | 426.762 | 313.5356 | 312.7151 | 599.7723
286.0651 | 628.8889 | 312.5177 | 511.0198 | 425.0267 | 313.2322 | 312.5415 | 624.267
286.0151 | 626.2963 | 312.3529 | 540.2975 | 422.5829 | 312.9499 | 312.3709 | 651.1427
285.9651 | 688.1481 | 312.1555 | 572.7805 | 419.4473 | 312.6525 | 312.1692 | 680.583
285.9151 | 723.3333 | 311.9396 | 608.6244 | 415.6969 | 312.3517 | 311.9499 | 712.8041
285.8651 | 723.3333 | 311.7236 | 647.9523 | 411.4236 | 312.0639 | 311.7313 | 748.0004
285.8151 | 784.0741 | 311.4756 | 690.7899 | 406.6763 | 311.7557 | 311.4814 | 786.2764
285.7651 | 815.9259 | 311.2109 | 737.1528 | 401.5553 | 311.4404 | 311.2152 | 827.7311
285.7151 | 860 | 310.9229 | 786.9672 | 396.141 | 311.1103 | 310.9261 | 872.3759
285.6651 | 893.3333 | 310.6173 | 840.0929 | 390.5247 | 310.7697 | 310.6197 | 920.155
285.6151 | 981.4815 | 310.2654 | 896.2678 | 384.7596 | 310.3889 | 310.2671 | 970.8872
285.5651 | 1010 | 309.8984 | 955.1933 | 378.9535 | 309.9981 | 309.8996 | 1024.349
285.5151 | 1089.63 | 309.4894 | 1016.41 | 373.1492 | 309.5696 | 309.4904 | 1080.151
285.4651 | 1155.926 | 309.0456 | 1079.385 | 367.4152 | 309.1098 | 309.0462 | 1137.82
285.4151 | 1211.111 | 308.5726 | 1143.478 | 361.81 | 308.6238 | 308.5731 | 1196.767
285.3651 | 1261.852 | 308.0727 | 1207.942 | 356.3796 | 308.1135 | 308.0731 | 1256.29
285.3151 | 1338.148 | 307.5327 | 1271.917 | 351.1455 | 307.565 | 307.533 | 1315.563
285.2651 | 1359.63 | 306.9811 | 1334.508 | 346.1626 | 307.0066 | 306.9813 | 1373.715
285.2151 | 1407.778 | 306.4041 | 1394.71 | 341.4355 | 306.4241 | 306.4042 | 1429.762
285.1651 | 1473.704 | 305.7922 | 1451.489 | 336.9657 | 305.8079 | 305.7923 | 1482.679
285.1151 | 1511.852 | 305.16 | 1503.824 | 332.7726 | 305.1722 | 305.1601 | 1531.449
285.0651 | 1571.852 | 304.4961 | 1550.692 | 328.8439 | 304.5056 | 304.4962 | 1575.049
285.0151 | 1606.296 | 303.8138 | 1591.152 | 325.1874 | 303.8212 | 303.8139 | 1612.533
284.9651 | 1638.519 | 303.1143 | 1624.346 | 321.795 | 303.12 | 303.1143 | 1643.032
284.9151 | 1647.407 | 302.4098 | 1649.555 | 318.6666 | 302.4141 | 302.4098 | 1665.816
284.8651 | 1670 | 301.6931 | 1666.198 | 315.7805 | 301.6964 | 301.6931 | 1680.289
284.8151 | 1712.963 | 300.9535 | 1673.873 | 313.1099 | 300.956 | 300.9535 | 1686.032
284.7651 | 1681.481 | 300.2301 | 1672.427 | 310.6767 | 300.232 | 300.2301 | 1682.875
284.7151 | 1677.407 | 299.5084 | 1661.862 | 308.449 | 299.5098 | 299.5084 | 1670.804
284.6651 | 1651.852 | 298.7997 | 1642.414 | 306.4204 | 298.8008 | 298.7997 | 1650.035
284.6151 | 1626.667 | 298.1039 | 1614.503 | 304.5735 | 298.1048 | 298.1039 | 1620.974
284.5651 | 1622.222 | 297.4101 | 1578.72 | 302.8805 | 297.4107 | 297.4101 | 1584.191
284.5151 | 1547.778 | 296.7549 | 1535.855 | 301.3622 | 296.7554 | 296.7549 | 1540.463
284.4651 | 1471.481 | 296.1394 | 1486.786 | 300.0045 | 296.1397 | 296.1394 | 1490.651
284.4151 | 1431.852 | 295.5443 | 1432.458 | 298.7741 | 295.5446 | 295.5443 | 1435.688
284.3651 | 1374.074 | 294.9792 | 1373.898 | 297.6676 | 294.9794 | 294.9792 | 1376.587
284.3151 | 1342.593 | 294.4303 | 1312.13 | 296.6594 | 294.4304 | 294.4303 | 1314.359
284.2651 | 1269.63 | 293.9193 | 1248.196 | 295.7605 | 293.9194 | 293.9193 | 1250.037
284.2151 | 1212.593 | 293.438 | 1183.069 | 294.9528 | 293.438 | 293.438 | 1184.584
284.1651 | 1111.111 | 293.0096 | 1117.686 | 294.2512 | 293.0096 | 293.0096 | 1118.927
284.1151 | 1068.148 | 292.6034 | 1052.847 | 293.6172 | 292.6035 | 292.6034 | 1053.861
284.0651 | 997.7778 | 292.234 | 989.3011 | 293.0585 | 292.234 | 292.234 | 990.1257
284.0151 | 911.1111 | 291.9097 | 927.6862 | 292.5778 | 291.9097 | 291.9097 | 928.3544
283.9651 | 874.8148 | 291.6043 | 868.4985 | 292.1436 | 291.6043 | 291.6043 | 869.0378
283.9151 | 807.7778 | 291.3339 | 812.17 | 291.7675 | 291.3339 | 291.3339 | 812.6037
283.8651 | 748.8889 | 291.0941 | 759.0109 | 291.4415 | 291.0941 | 291.0941 | 759.3583
283.8151 | 691.4815 | 290.8844 | 709.2393 | 291.1616 | 290.8844 | 290.8844 | 709.5165
283.7651 | 647.037 | 290.6978 | 662.981 | 290.9181 | 290.6978 | 290.6978 | 663.2014
283.7151 | 634.4444 | 290.5177 | 620.2755 | 290.6922 | 290.5177 | 290.5177 | 620.45
283.6651 | 574.0741 | 290.3691 | 581.1377 | 290.5068 | 290.3691 | 290.3691 | 581.2754
283.6151 | 533.7037 | 290.2416 | 545.4913 | 290.3498 | 290.2416 | 290.2416 | 545.5996
283.5651 | 505.9259 | 290.1286 | 513.2189 | 290.2133 | 290.1286 | 290.1286 | 513.3036
283.5151 | 478.8889 | 290.0297 | 484.1731 | 290.0958 | 290.0297 | 290.0297 | 484.2392
283.4651 | 454.0741 | 289.9438 | 458.1794 | 289.9951 | 289.9438 | 289.9438 | 458.2308
283.4151 | 432.2222 | 289.8692 | 435.0439 | 289.909 | 289.8692 | 289.8692 | 435.0837
283.3651 | 394.8148 | 289.8142 | 414.5707 | 289.8449 | 289.8142 | 289.8142 | 414.6014
283.3151 | 404.0741 | 289.7544 | 396.5256 | 289.7779 | 289.7544 | 289.7544 | 396.5491
283.2651 | 380 | 289.7071 | 380.7156 | 289.7251 | 289.7071 | 289.7071 | 380.7336
283.2151 | 393.3333 | 289.6528 | 366.9141 | 289.6665 | 289.6528 | 289.6528 | 366.9278
283.1651 | 365.9259 | 289.6129 | 354.9422 | 289.6233 | 289.6129 | 289.6129 | 354.9526
283.1151 | 331.4815 | 289.5909 | 344.6125 | 289.5988 | 289.5909 | 289.5909 | 344.6204
283.0651 | 337.4074 | 289.5659 | 335.7239 | 289.5718 | 289.5659 | 289.5659 | 335.7298
283.0151 | 326.2963 | 289.5466 | 328.1176 | 289.5511 | 289.5466 | 289.5466 | 328.1221
282.9651 | 322.5926 | 289.5293 | 321.635 | 289.5326 | 289.5293 | 289.5293 | 321.6383
282.9151 | 318.8889 | 289.5139 | 316.1345 | 289.5164 | 289.5139 | 289.5139 | 316.137
282.8651 | 312.2222 | 289.502 | 311.4895 | 289.5039 | 289.502 | 289.502 | 311.4913
282.8151 | 311.4815 | 289.4905 | 307.5813 | 289.4919 | 289.4905 | 289.4905 | 307.5827
282.7651 | 315.1852 | 289.477 | 304.3047 | 289.4781 | 289.477 | 289.477 | 304.3057
282.7151 | 299.6296 | 289.4717 | 301.5783 | 289.4725 | 289.4717 | 289.4717 | 301.5791
282.6651 | 309.2593 | 289.4614 | 299.3085 | 289.4619 | 289.4614 | 289.4614 | 299.309
282.6151 | 297.4074 | 289.4572 | 297.436 | 289.4576 | 289.4572 | 289.4572 | 297.4364
282.5651 | 300.3704 | 289.4515 | 295.8918 | 289.4518 | 289.4515 | 289.4515 | 295.8921
282.5151 | 275.9259 | 289.4444 | 294.6231 | 289.4446 | 289.4444 | 289.4444 | 294.6233
282.4651 | 280.7407 | 289.4398 | 293.5882 | 289.44 | 289.4398 | 289.4398 | 293.5884
282.4151 | 296.6667 | 289.4361 | 292.7465 | 289.4362 | 289.4361 | 289.4361 | 292.7466
282.3651 | 305.5556 | 289.4276 | 292.0593 | 289.4277 | 289.4276 | 289.4276 | 292.0594
282.3151 | 296.6667 | 289.4276 | 291.5118 | 289.4277 | 289.4276 | 289.4276 | 291.5118
282.2651 | 285.1852
282.2151 | 265.1852
282.1651 | 293.7037
282.1151 | 298.1481
282.0651 | 285.5556
282.0151 | 299.2593
281.9651 | 279.2593
281.9151 | 284.0741
281.8651 | 295.5556
281.8151 | 291.4815
281.7651 | 289.2593
281.7151 | 281.4815
281.6651 | 290.7407
281.6151 | 289.2593
281.5651 | 293.7037
281.5151 | 285.1852
281.4651 | 281.1111
281.4151 | 286.6667
281.3651 | 282.963
281.3151 | 285.5556
281.2651 | 295.5556
281.2151 | 283.7037
281.1651 | 281.4815
281.1151 | 290.7407
281.0651 | 276.2963
281.0151 | 275.1852
280.9651 | 294.4444
280.9151 | 282.2222
280.8651 | 291.4815
280.8151 | 294.4444
280.7651 | 299.2593
280.7151 | 278.5185
280.6651 | 277.7778
280.6151 | 277.037
280.5651 | 278.8889
280.5151 | 290
280.4651 | 294.4444
280.4151 | 282.5926
280.3651 | 269.6296
280.3151 | 280
280.2651 | 272.963
280.2151 | 282.5926
280.1651 | 277.4074
280.1151 | 290.7407
280.0651 | 286.2963
280.0151 | 278.5185
279.9651 | 277.037
279.9151 | 270.3704
279.8651 | 284.4444
279.8151 | 278.1481
279.7651 | 265.9259
279.7151 | 274.0741
279.6651 | 273.3333
279.6151 | 270.7407
279.5651 | 304.8148
279.5151 | 293.7037
279.4651 | 291.1111
279.4151 | 284.8148
279.3651 | 289.2593
279.3151 | 304.4444
279.2651 | 277.037
279.2151 | 282.5926
279.1651 | 288.5185
279.1151 | 282.2222
279.0651 | 283.7037
279.0151 | 284.0741
278.9651 | 279.2593
278.9151 | 271.8519
278.8651 | 277.4074
278.8151 | 280.3704
278.7651 | 278.1481
278.7151 | 277.037
278.6651 | 282.963
278.6151 | 288.5185
278.5651 | 285.1852
278.5151 | 286.2963
278.4651 | 271.1111
278.4151 | 278.5185
278.3651 | 284.8148
278.3151 | 281.8519
278.2651 | 292.2222
278.2151 | 280
278.1651 | 269.6296
278.1151 | 287.7778
278.0651 | 298.5185
278.0151 | 290.3704
277.9651 | 280.7407
277.9151 | 257.4074
277.8651 | 279.6296
277.8151 | 282.2222
277.7651 | 271.8519
277.7151 | 260.7407
277.6651 | 279.2593
277.6151 | 297.7778
277.5651 | 278.5185
277.5151 | 278.8889
277.4651 | 268.5185
277.4151 | 284.4444
277.3651 | 290.7407
277.3151 | 279.6296
277.2651 | 290.3704
277.2151 | 287.037
277.1651 | 271.1111
277.1151 | 278.1481
277.0651 | 296.2963
277.0151 | 272.5926
276.9651 | 270.3704
276.9151 | 261.8519
276.8651 | 277.7778
276.8151 | 288.8889
276.7651 | 264.0741
276.7151 | 278.5185
276.6651 | 254.8148
276.6151 | 280.3704
276.5651 | 265.9259
276.5151 | 284.8148
276.4651 | 282.5926
276.4151 | 278.8889
276.3651 | 279.6296
276.3151 | 282.2222
276.2651 | 265.1852
276.2151 | 278.1481
276.1651 | 269.2593
276.1151 | 284.4444
276.0651 | 272.5926
276.0151 | 259.2593
275.9651 | 286.2963
275.9151 | 280
275.8651 | 280.7407
275.8151 | 263.3333
275.7651 | 272.963
275.7151 | 268.1481
275.6651 | 278.1481
275.6151 | 266.6667
275.5651 | 288.5185
275.5151 | 280.7407

## Tabelle136
0009838/0009838/M222/Sequence/O 1s
Binding energy (eV) | Spectrum | Background | Metal oxides, MnOOH | Devective oxides, MgCO3 | Organic, water | Envelope
543.5151 | 943.3333
543.4651 | 958.3333
543.4151 | 970
543.3651 | 1046.667
543.3151 | 1060
543.2651 | 980
543.2151 | 971.6667
543.1651 | 978.3333
543.1151 | 920
543.0651 | 910
543.0151 | 981.6667
542.9651 | 970
542.9151 | 943.3333
542.8651 | 928.3333
542.8151 | 935
542.7651 | 976.6667
542.7151 | 955
542.6651 | 943.3333
542.6151 | 948.3333
542.5651 | 951.6667
542.5151 | 895
542.4651 | 986.6667
542.4151 | 940
542.3651 | 926.6667
542.3151 | 895
542.2651 | 908.3333
542.2151 | 978.3333
542.1651 | 903.3333
542.1151 | 885
542.0651 | 885
542.0151 | 895
541.9651 | 973.3333
541.9151 | 915
541.8651 | 933.3333
541.8151 | 936.6667
541.7651 | 906.6667
541.7151 | 911.6667
541.6651 | 943.3333
541.6151 | 885
541.5651 | 870
541.5151 | 841.6667
541.4651 | 855
541.4151 | 865
541.3651 | 890
541.3151 | 865
541.2651 | 821.6667
541.2151 | 870
541.1651 | 906.6667
541.1151 | 861.6667
541.0651 | 830
541.0151 | 850
540.9651 | 806.6667
540.9151 | 785
540.8651 | 821.6667
540.8151 | 785
540.7651 | 853.3333
540.7151 | 840
540.6651 | 806.6667
540.6151 | 851.6667
540.5651 | 780
540.5151 | 816.6667
540.4651 | 765
540.4151 | 868.3333
540.3651 | 800
540.3151 | 825
540.2651 | 866.6667
540.2151 | 798.3333
540.1651 | 756.6667
540.1151 | 805
540.0651 | 740
540.0151 | 815
539.9651 | 736.6667
539.9151 | 738.3333
539.8651 | 760
539.8151 | 783.3333
539.7651 | 788.3333
539.7151 | 755
539.6651 | 770
539.6151 | 781.6667
539.5651 | 728.3333
539.5151 | 763.3333
539.4651 | 806.6667
539.4151 | 760
539.3651 | 721.6667
539.3151 | 685
539.2651 | 740
539.2151 | 700
539.1651 | 750
539.1151 | 716.6667
539.0651 | 695
539.0151 | 730
538.9651 | 700
538.9151 | 733.3333
538.8651 | 706.6667
538.8151 | 696.6667
538.7651 | 655
538.7151 | 646.6667
538.6651 | 646.6667
538.6151 | 655
538.5651 | 705
538.5151 | 690
538.4651 | 635
538.4151 | 693.3333
538.3651 | 751.6667
538.3151 | 683.3333
538.2651 | 658.3333
538.2151 | 661.6667
538.1651 | 648.3333
538.1151 | 673.3333
538.0651 | 665
538.0151 | 716.6667
537.9651 | 683.3333
537.9151 | 673.3333
537.8651 | 743.3333
537.8151 | 646.6667
537.7651 | 603.3333
537.7151 | 625
537.6651 | 608.3333
537.6151 | 608.3333
537.5651 | 606.6667
537.5151 | 620
537.4651 | 713.3333
537.4151 | 731.6667
537.3651 | 663.3333
537.3151 | 628.3333
537.2651 | 671.6667
537.2151 | 631.6667
537.1651 | 620
537.1151 | 628.3333
537.0651 | 625
537.0151 | 631.6667
536.9651 | 611.6667
536.9151 | 615
536.8651 | 635
536.8151 | 641.6667
536.7651 | 643.3333
536.7151 | 650
536.6651 | 683.3333
536.6151 | 635
536.5651 | 601.6667
536.5151 | 578.3333
536.4651 | 631.6667
536.4151 | 601.6667
536.3651 | 665
536.3151 | 633.3333
536.2651 | 608.3333
536.2151 | 616.6667
536.1651 | 610
536.1151 | 663.3333
536.0651 | 668.3333
536.0151 | 598.3333
535.9651 | 643.3333
535.9151 | 610
535.8651 | 681.6667
535.8151 | 581.6667
535.7651 | 621.6667
535.7151 | 586.6667
535.6651 | 635
535.6151 | 615
535.5651 | 625
535.5151 | 663.3333
535.4651 | 631.6667
535.4151 | 630
535.3651 | 600
535.3151 | 633.3333
535.2651 | 596.6667
535.2151 | 603.3333 | 628.8095 | 628.8095 | 631.2081 | 644.6076 | 647.0062
535.1651 | 626.6667 | 628.8094 | 628.8094 | 631.6729 | 646.694 | 649.5576
535.1151 | 665 | 628.8064 | 628.8065 | 632.2188 | 649.0048 | 652.4171
535.0651 | 676.6667 | 628.8026 | 628.8026 | 632.8612 | 651.5591 | 655.6177
535.0151 | 711.6667 | 628.796 | 628.796 | 633.6141 | 654.3725 | 659.1906
534.9651 | 620 | 628.7953 | 628.7953 | 634.5044 | 657.471 | 663.1802
534.9151 | 635 | 628.7948 | 628.7948 | 635.547 | 660.866 | 667.6183
534.8651 | 638.3333 | 628.794 | 628.794 | 636.765 | 664.5734 | 672.5444
534.8151 | 648.3333 | 628.7924 | 628.7925 | 638.1844 | 668.6084 | 678.0004
534.7651 | 645 | 628.7911 | 628.7912 | 639.8368 | 672.9863 | 684.032
534.7151 | 656.6667 | 628.7889 | 628.789 | 641.755 | 677.7186 | 690.6848
534.6651 | 695 | 628.7836 | 628.7837 | 643.9754 | 682.8139 | 698.0059
534.6151 | 781.6667 | 628.7713 | 628.7715 | 646.5376 | 688.2765 | 706.043
534.5651 | 731.6667 | 628.7631 | 628.7633 | 649.5011 | 694.1224 | 714.8608
534.5151 | 733.3333 | 628.7547 | 628.755 | 652.9162 | 700.3492 | 724.5111
534.4651 | 718.3333 | 628.7475 | 628.748 | 656.8447 | 706.9558 | 735.0535
534.4151 | 728.3333 | 628.7395 | 628.7402 | 661.3522 | 713.9333 | 746.5467
534.3651 | 750 | 628.7298 | 628.7307 | 666.5124 | 721.2688 | 759.0524
534.3151 | 765 | 628.7188 | 628.7202 | 672.4086 | 728.9455 | 772.6366
534.2651 | 798.3333 | 628.7052 | 628.7071 | 679.1306 | 736.9384 | 787.3655
534.2151 | 820 | 628.6899 | 628.6924 | 686.7794 | 745.2188 | 803.3108
534.1651 | 855 | 628.6717 | 628.6751 | 695.464 | 753.7493 | 820.5449
534.1151 | 850 | 628.654 | 628.6586 | 705.3074 | 762.49 | 839.148
534.0651 | 838.3333 | 628.6372 | 628.6434 | 716.441 | 771.3916 | 859.2017
534.0151 | 875 | 628.6174 | 628.6258 | 729.0027 | 780.3935 | 880.7872
533.9651 | 876.6667 | 628.5975 | 628.6088 | 743.1485 | 789.4355 | 903.9978
533.9151 | 931.6667 | 628.5732 | 628.5883 | 759.0395 | 798.444 | 928.9255
533.8651 | 973.3333 | 628.5456 | 628.5657 | 776.8541 | 807.3457 | 955.6744
533.8151 | 1030 | 628.5134 | 628.5402 | 796.7805 | 816.0603 | 984.3543
533.7651 | 1035 | 628.4808 | 628.5164 | 819.0247 | 824.5093 | 1015.089
533.7151 | 1063.333 | 628.4459 | 628.493 | 843.7987 | 832.6062 | 1048.006
533.6651 | 1121.667 | 628.4063 | 628.4684 | 871.3257 | 840.2629 | 1083.244
533.6151 | 1183.333 | 628.3618 | 628.4434 | 901.842 | 847.3942 | 1120.956
533.5651 | 1256.667 | 628.3114 | 628.4182 | 935.5939 | 853.9168 | 1161.306
533.5151 | 1163.333 | 628.2685 | 628.4078 | 972.8511 | 859.7656 | 1204.487
533.4651 | 1218.333 | 628.2212 | 628.4024 | 1013.866 | 864.8563 | 1250.682
533.4151 | 1226.667 | 628.1732 | 628.408 | 1058.913 | 869.1277 | 1300.102
533.3651 | 1306.667 | 628.1188 | 628.4222 | 1108.261 | 872.5181 | 1352.964
533.3151 | 1376.667 | 628.0587 | 628.4495 | 1162.188 | 874.9831 | 1409.503
533.2651 | 1463.333 | 627.9917 | 628.4934 | 1220.968 | 876.4876 | 1469.966
533.2151 | 1491.667 | 627.9225 | 628.5643 | 1284.878 | 877.0151 | 1534.612
533.1651 | 1561.667 | 627.8476 | 628.6661 | 1354.177 | 876.5543 | 1603.702
533.1151 | 1670 | 627.764 | 628.8045 | 1429.114 | 875.1071 | 1677.497
533.0651 | 1783.333 | 627.6713 | 628.9897 | 1509.924 | 872.6917 | 1756.263
533.0151 | 1848.333 | 627.5734 | 629.2384 | 1596.824 | 869.343 | 1840.259
532.9651 | 1895 | 627.4718 | 629.5677 | 1690.002 | 865.1054 | 1929.732
532.9151 | 2020 | 627.3601 | 629.99 | 1789.606 | 860.0263 | 2024.902
532.8651 | 2110 | 627.2412 | 630.5304 | 1895.752 | 854.1716 | 2125.972
532.8151 | 2215 | 627.1139 | 631.2144 | 2008.508 | 847.6111 | 2233.106
532.7651 | 2410 | 626.9709 | 632.0662 | 2127.884 | 840.4149 | 2346.423
532.7151 | 2566.667 | 626.8153 | 633.1264 | 2253.839 | 832.6678 | 2466.002
532.6651 | 2570 | 626.6595 | 634.451 | 2386.277 | 824.4665 | 2591.875
532.6151 | 2760 | 626.4884 | 636.0765 | 2525.002 | 815.8817 | 2723.983
532.5651 | 2878.333 | 626.3078 | 638.0686 | 2669.759 | 807.0042 | 2862.216
532.5151 | 2946.667 | 626.1217 | 640.5007 | 2820.207 | 797.9212 | 3006.385
532.4651 | 3150 | 625.9193 | 643.4425 | 2975.899 | 788.7017 | 3156.205
532.4151 | 3265 | 625.7077 | 646.9933 | 3136.314 | 779.4284 | 3311.32
532.3651 | 3516.667 | 625.4758 | 651.2478 | 3300.812 | 770.1607 | 3471.269
532.3151 | 3721.667 | 625.2275 | 656.3299 | 3468.672 | 760.9668 | 3635.514
532.2651 | 3813.333 | 624.9719 | 662.3849 | 3639.078 | 751.9138 | 3803.433
532.2151 | 3910 | 624.7084 | 669.5656 | 3811.107 | 743.0528 | 3974.309
532.1651 | 4186.667 | 624.4228 | 678.0293 | 3983.73 | 734.4138 | 4147.328
532.1151 | 4430 | 624.1176 | 687.97 | 4155.848 | 726.0373 | 4321.62
532.0651 | 4458.333 | 623.8101 | 699.6164 | 4326.297 | 717.9716 | 4496.264
532.0151 | 4663.333 | 623.4861 | 713.187 | 4493.815 | 710.2272 | 4670.257
531.9651 | 4790 | 623.152 | 728.9422 | 4657.107 | 702.8292 | 4842.574
531.9151 | 5111.667 | 622.7921 | 747.1418 | 4814.819 | 695.7749 | 5012.152
531.8651 | 5133.333 | 622.4303 | 768.1061 | 4965.616 | 689.0964 | 5177.957
531.8151 | 5423.333 | 622.0453 | 792.1296 | 5108.116 | 682.7754 | 5338.931
531.7651 | 5501.667 | 621.654 | 819.563 | 5241.002 | 676.8281 | 5494.085
531.7151 | 5650 | 621.2508 | 850.7498 | 5362.972 | 671.2445 | 5642.465
531.6651 | 5753.333 | 620.8392 | 886.0542 | 5472.806 | 666.0205 | 5783.202
531.6151 | 5946.667 | 620.4121 | 925.8363 | 5569.361 | 661.1389 | 5915.512
531.5651 | 6078.333 | 619.9744 | 970.4699 | 5651.617 | 656.5923 | 6038.73
531.5151 | 6151.667 | 619.5308 | 1020.322 | 5718.688 | 652.3713 | 6152.32
531.4651 | 6186.667 | 619.0843 | 1075.745 | 5769.839 | 648.4636 | 6255.879
531.4151 | 6215 | 618.6356 | 1137.063 | 5804.497 | 644.8534 | 6349.142
531.3651 | 6350 | 618.176 | 1204.557 | 5822.26 | 641.5153 | 6431.98
531.3151 | 6425 | 617.7103 | 1278.473 | 5822.928 | 638.4367 | 6504.418
531.2651 | 6426.667 | 617.2444 | 1358.999 | 5806.494 | 635.6061 | 6566.610587
531.2151 | 6476.667 | 616.7745 | 1446.235 | 5773.134 | 633.0024 | 6618.823
531.1651 | 6663.333 | 616.2896 | 1540.184 | 5723.206 | 630.5975 | 6661.409
531.1151 | 6848.333 | 615.7899 | 1640.754 | 5657.259 | 628.3752 | 6694.808
531.0651 | 6795 | 615.2943 | 1747.747 | 5576.031 | 626.3385 | 6719.528
531.0151 | 6835 | 614.7956 | 1860.804 | 5480.386 | 624.4646 | 6736.064
530.9651 | 6668.333 | 614.3101 | 1979.438 | 5371.348 | 622.7556 | 6744.922
530.9151 | 6631.667 | 613.8275 | 2102.974 | 5250.029 | 621.1873 | 6746.535
530.8651 | 6741.667 | 613.3361 | 2230.564 | 5117.631 | 619.7349 | 6741.258
530.8151 | 6723.333 | 612.8461 | 2361.212 | 4975.452 | 618.3966 | 6729.368
530.7651 | 6790 | 612.3508 | 2493.729 | 4824.815 | 617.1544 | 6710.997
530.7151 | 6858.333 | 611.8499 | 2626.771 | 4667.079 | 615.9976 | 6686.148
530.6651 | 6811.667 | 611.3527 | 2758.851 | 4503.614 | 614.926 | 6654.685
530.6151 | 6573.333 | 610.8746 | 2888.359 | 4335.776 | 613.9459 | 6616.331
530.5651 | 6648.333 | 610.3904 | 3013.542 | 4164.848 | 613.0244 | 6570.634
530.5151 | 6485 | 609.9193 | 3132.629 | 3992.106 | 612.173 | 6517.069
530.4651 | 6411.667 | 609.454 | 3243.797 | 3818.731 | 611.3781 | 6454.998
530.4151 | 6476.667 | 608.9835 | 3345.247 | 3645.826 | 610.6224 | 6383.728
530.3651 | 6398.333 | 608.5193 | 3435.276 | 3474.429 | 609.9121 | 6302.579
530.3151 | 6238.333 | 608.0678 | 3512.308 | 3305.482 | 609.2488 | 6210.903
530.2651 | 6100 | 607.6274 | 3574.938 | 3139.82 | 608.6266 | 6108.129
530.2151 | 5918.333 | 607.2015 | 3621.995 | 2978.187 | 608.0449 | 5993.823
530.1651 | 5891.667 | 606.7777 | 3652.566 | 2821.209 | 607.4881 | 5867.708
530.1151 | 5545 | 606.3817 | 3666.079 | 2669.456 | 606.9786 | 5729.75
530.0651 | 5621.667 | 605.9795 | 3662.229 | 2523.34 | 606.48 | 5580.09
530.0151 | 5558.333 | 605.5823 | 3641.096 | 2383.23 | 606.001 | 5419.163
529.9651 | 5245 | 605.2103 | 3603.101 | 2249.418 | 605.5598 | 5247.658
529.9151 | 4996.667 | 604.8581 | 3548.96 | 2122.089 | 605.1492 | 5066.482
529.8651 | 4838.333 | 604.5186 | 3479.68 | 2001.355 | 604.7605 | 4876.758
529.8151 | 4665 | 604.193 | 3396.532 | 1887.267 | 604.3935 | 4679.806
529.7651 | 4451.667 | 603.8845 | 3301 | 1779.82 | 604.0503 | 4477.101
529.7151 | 4078.333 | 603.6058 | 3194.738 | 1678.965 | 603.7427 | 4270.234
529.6651 | 4030 | 603.3311 | 3079.47 | 1584.566 | 603.4438 | 4060.818
529.6151 | 3871.667 | 603.069 | 2957.01 | 1496.484 | 603.1616 | 3850.518
529.5651 | 3661.667 | 602.8237 | 2829.173 | 1414.541 | 602.8996 | 3640.966
529.5151 | 3415 | 602.5982 | 2697.733 | 1338.529 | 602.6603 | 3433.726
529.4651 | 3261.667 | 602.3849 | 2564.371 | 1268.209 | 602.4356 | 3230.246
529.4151 | 3125 | 602.1826 | 2430.665 | 1203.328 | 602.2239 | 3031.852
529.3651 | 2865 | 602.0012 | 2298.063 | 1143.636 | 602.0347 | 2839.731
529.3151 | 2643.333 | 601.8375 | 2167.842 | 1088.858 | 601.8646 | 2654.889
529.2651 | 2490 | 601.686 | 2041.109 | 1038.713 | 601.708 | 2478.158
529.2151 | 2258.333 | 601.5532 | 1918.811 | 992.9303 | 601.5709 | 2310.206
529.1651 | 2196.667 | 601.4253 | 1801.699 | 951.2219 | 601.4395 | 2151.51
529.1151 | 2026.667 | 601.311 | 1690.384 | 913.3248 | 601.3224 | 2002.409
529.0651 | 1881.667 | 601.2083 | 1585.304 | 878.9718 | 601.2175 | 1863.077
529.0151 | 1820 | 601.1106 | 1486.75 | 847.8985 | 601.1179 | 1733.546
528.9651 | 1608.333 | 601.0298 | 1394.899 | 819.8686 | 601.0356 | 1613.744
528.9151 | 1450 | 600.9617 | 1309.795 | 794.6398 | 600.9664 | 1503.478
528.8651 | 1376.667 | 600.8995 | 1231.38 | 771.9781 | 600.9032 | 1402.462
528.8151 | 1383.333 | 600.8368 | 1159.51 | 751.6617 | 600.8397 | 1310.338
528.7651 | 1231.667 | 600.7862 | 1093.991 | 733.4999 | 600.7885 | 1226.707
528.7151 | 1160 | 600.7413 | 1034.556 | 717.2951 | 600.7432 | 1151.111
528.6651 | 1023.333 | 600.7074 | 980.9033 | 702.8736 | 600.7089 | 1083.071
528.6151 | 970 | 600.6778 | 932.6926 | 690.0619 | 600.6789 | 1022.078
528.5651 | 930 | 600.6514 | 889.5671 | 678.704 | 600.6523 | 967.6206
528.5151 | 886.6667 | 600.6285 | 851.1612 | 668.6569 | 600.6292 | 919.1903
528.4651 | 851.6667 | 600.6083 | 817.1052 | 659.7878 | 600.6089 | 876.2852
528.4151 | 865 | 600.5871 | 787.0299 | 651.9715 | 600.5876 | 838.4146
528.3651 | 855 | 600.5667 | 760.5806 | 645.0985 | 600.5671 | 805.1128
528.3151 | 773.3333 | 600.5529 | 737.4198 | 639.0733 | 600.5531 | 775.9405
528.2651 | 785 | 600.5381 | 717.2129 | 633.7959 | 600.5383 | 750.4709
528.2151 | 785 | 600.5233 | 699.6526 | 629.1835 | 600.5234 | 728.3129
528.1651 | 678.3333 | 600.5171 | 684.4593 | 625.1688 | 600.5172 | 709.1111
528.1151 | 653.3333 | 600.5128 | 671.3594 | 621.6769 | 600.5129 | 692.5236
528.0651 | 688.3333 | 600.5058 | 660.1025 | 618.6416 | 600.5058 | 678.2384
528.0151 | 681.6667 | 600.4993 | 650.4678 | 616.0109 | 600.4993 | 665.9795
527.9651 | 655 | 600.4949 | 642.2535 | 613.7372 | 600.4949 | 655.4958
527.9151 | 620 | 600.4933 | 635.2768 | 611.7771 | 600.4934 | 646.5606
527.8651 | 615 | 600.4922 | 629.3711 | 610.0891 | 600.4922 | 638.968
527.8151 | 538.3333 | 600.4872 | 624.3859 | 608.6341 | 600.4872 | 632.5328
527.7651 | 598.3333 | 600.487 | 620.2 | 607.39 | 600.487 | 627.103
527.7151 | 576.6667 | 600.4851 | 616.6927 | 606.3232 | 600.4851 | 622.5308
527.6651 | 620 | 600.4835 | 613.7659 | 605.4117 | 600.4835 | 618.6941
527.6151 | 643.3333 | 600.4801 | 611.3299 | 604.6324 | 600.4801 | 615.4822
527.5651 | 551.6667 | 600.4762 | 609.3103 | 603.9681 | 600.4762 | 612.8022
527.5151 | 585 | 600.4762 | 607.6457 | 603.4073 | 600.4762 | 610.5769
527.4651 | 571.6667
527.4151 | 633.3333
527.3651 | 598.3333
527.3151 | 600
527.2651 | 621.6667
527.2151 | 580
527.1651 | 615
527.1151 | 545
527.0651 | 570
527.0151 | 583.3333
526.9651 | 571.6667
526.9151 | 558.3333
526.8651 | 520
526.8151 | 575
526.7651 | 546.6667
526.7151 | 540
526.6651 | 513.3333
526.6151 | 586.6667
526.5651 | 523.3333
526.5151 | 521.6667
526.4651 | 526.6667
526.4151 | 576.6667
526.3651 | 556.6667
526.3151 | 595
526.2651 | 550
526.2151 | 530
526.1651 | 560
526.1151 | 563.3333
526.0651 | 513.3333
526.0151 | 470
525.9651 | 526.6667
525.9151 | 480
525.8651 | 523.3333
525.8151 | 515
525.7651 | 600
525.7151 | 518.3333
525.6651 | 541.6667
525.6151 | 520
525.5651 | 533.3333
525.5151 | 506.6667
525.4651 | 545
525.4151 | 525
525.3651 | 551.6667
525.3151 | 536.6667
525.2651 | 515
525.2151 | 530
525.1651 | 500
525.1151 | 545
525.0651 | 580
525.0151 | 538.3333
524.9651 | 478.3333
524.9151 | 553.3333
524.8651 | 580
524.8151 | 498.3333
524.7651 | 503.3333
524.7151 | 561.6667
524.6651 | 560
524.6151 | 551.6667
524.5651 | 568.3333
524.5151 | 523.3333
524.4651 | 503.3333
524.4151 | 555
524.3651 | 518.3333
524.3151 | 545
524.2651 | 555
524.2151 | 546.6667
524.1651 | 565
524.1151 | 506.6667
524.0651 | 538.3333
524.0151 | 553.3333
523.9651 | 570
523.9151 | 521.6667
523.8651 | 568.3333
523.8151 | 546.6667
523.7651 | 508.3333
523.7151 | 535
523.6651 | 505
523.6151 | 545
523.5651 | 565
523.5151 | 590
523.4651 | 490
523.4151 | 510
523.3651 | 510
523.3151 | 525
523.2651 | 573.3333
523.2151 | 550
523.1651 | 490
523.1151 | 516.6667
523.0651 | 486.6667
523.0151 | 540
522.9651 | 506.6667
522.9151 | 535
522.8651 | 523.3333
522.8151 | 501.6667
522.7651 | 541.6667
522.7151 | 525
522.6651 | 495
522.6151 | 546.6667
522.5651 | 561.6667
522.5151 | 521.6667
522.4651 | 545
522.4151 | 515
522.3651 | 550
522.3151 | 508.3333
522.2651 | 505
522.2151 | 550
522.1651 | 501.6667
522.1151 | 511.6667
522.0651 | 548.3333
522.0151 | 536.6667
521.9651 | 498.3333
521.9151 | 510
521.8651 | 543.3333
521.8151 | 548.3333
521.7651 | 523.3333
521.7151 | 476.6667
521.6651 | 550
521.6151 | 568.3333
521.5651 | 600
521.5151 | 570
521.4651 | 530
521.4151 | 585
521.3651 | 581.6667
521.3151 | 535
521.2651 | 538.3333
521.2151 | 521.6667
521.1651 | 556.6667
521.1151 | 530
521.0651 | 545
521.0151 | 530
520.9651 | 466.6667
520.9151 | 523.3333
520.8651 | 535
520.8151 | 526.6667
520.7651 | 516.6667
520.7151 | 555
520.6651 | 480
520.6151 | 518.3333
520.5651 | 553.3333
520.5151 | 575
520.4651 | 536.6667
520.4151 | 490
520.3651 | 536.6667
520.3151 | 526.6667
520.2651 | 523.3333
520.2151 | 520
520.1651 | 526.6667
520.1151 | 515
520.0651 | 558.3333
520.0151 | 498.3333
519.9651 | 523.3333
519.9151 | 553.3333
519.8651 | 543.3333
519.8151 | 465
519.7651 | 493.3333
519.7151 | 530
519.6651 | 501.6667
519.6151 | 541.6667
519.5651 | 543.3333
519.5151 | 498.3333
519.4651 | 540
519.4151 | 520
519.3651 | 535
519.3151 | 550
519.2651 | 533.3333
519.2151 | 455
519.1651 | 525
519.1151 | 548.3333
519.0651 | 543.3333
519.0151 | 513.3333
518.9651 | 515
518.9151 | 543.3333
518.8651 | 526.6667
518.8151 | 506.6667
518.7651 | 516.6667
518.7151 | 516.6667
518.6651 | 576.6667
518.6151 | 536.6667
518.5651 | 538.3333
518.5151 | 575

## Tabelle145
0009838/0009838/M226/1: Sequence/Mg 1s
Binding energy (eV) | Spectrum | Background | MgO | MgCO3 | Envelope
1314.019 | 1769.103
1313.969 | 1807.564
1313.919 | 1789.487
1313.869 | 1770.641
1313.819 | 1782.692
1313.769 | 1795.385
1313.719 | 1805.256
1313.669 | 1791.538
1313.619 | 1760.897
1313.569 | 1778.205
1313.519 | 1781.026
1313.469 | 1750.769
1313.419 | 1828.205
1313.369 | 1792.692
1313.319 | 1777.564
1313.269 | 1791.154
1313.219 | 1769.744
1313.169 | 1760.769
1313.119 | 1761.41
1313.069 | 1772.821
1313.019 | 1762.051
1312.969 | 1781.667
1312.919 | 1756.154
1312.869 | 1768.718
1312.819 | 1753.846
1312.769 | 1752.179
1312.719 | 1777.564
1312.669 | 1776.026
1312.619 | 1758.59
1312.569 | 1743.205
1312.519 | 1782.051
1312.469 | 1758.077
1312.419 | 1750
1312.369 | 1747.436
1312.319 | 1781.667
1312.269 | 1782.692
1312.219 | 1780
1312.169 | 1762.308
1312.119 | 1747.051
1312.069 | 1740.256
1312.019 | 1742.051
1311.969 | 1749.744
1311.919 | 1748.205
1311.869 | 1767.179
1311.819 | 1740.256
1311.769 | 1745.897
1311.719 | 1739.872
1311.669 | 1723.333
1311.619 | 1739.744
1311.569 | 1742.179
1311.519 | 1754.231
1311.469 | 1737.051
1311.419 | 1739.359
1311.369 | 1747.949
1311.319 | 1759.359
1311.269 | 1755.128
1311.219 | 1733.846
1311.169 | 1752.308
1311.119 | 1750.256
1311.069 | 1753.205
1311.019 | 1751.923
1310.969 | 1750.513
1310.919 | 1730
1310.869 | 1751.667
1310.819 | 1741.41
1310.769 | 1719.487
1310.719 | 1753.59
1310.669 | 1741.41
1310.619 | 1725.385
1310.569 | 1725.641
1310.519 | 1721.282
1310.469 | 1725.256
1310.419 | 1730.128
1310.369 | 1725.385
1310.319 | 1744.872
1310.269 | 1735
1310.219 | 1719.744
1310.169 | 1748.974
1310.119 | 1760
1310.069 | 1722.692
1310.019 | 1745.385
1309.969 | 1739.872
1309.919 | 1740.513
1309.869 | 1727.821
1309.819 | 1735.256
1309.769 | 1739.359
1309.719 | 1753.205
1309.669 | 1761.923
1309.619 | 1746.41
1309.569 | 1751.923
1309.519 | 1748.974
1309.469 | 1740
1309.419 | 1719.231
1309.369 | 1735.641
1309.319 | 1720
1309.269 | 1740.641
1309.219 | 1749.615
1309.169 | 1730.256
1309.119 | 1740.128
1309.069 | 1756.026
1309.019 | 1737.821
1308.969 | 1749.231
1308.919 | 1730.769
1308.869 | 1730.128
1308.819 | 1752.436
1308.769 | 1725.641
1308.719 | 1734.103
1308.669 | 1748.462
1308.619 | 1737.564
1308.569 | 1725.641
1308.519 | 1708.333
1308.469 | 1733.59
1308.419 | 1752.692
1308.369 | 1742.179
1308.319 | 1741.154
1308.269 | 1725.513
1308.219 | 1742.692
1308.169 | 1727.179
1308.119 | 1736.667
1308.069 | 1736.026
1308.019 | 1741.795
1307.969 | 1752.436
1307.919 | 1740.769
1307.869 | 1757.436
1307.819 | 1719.487
1307.769 | 1722.564
1307.719 | 1738.718
1307.669 | 1763.974
1307.619 | 1739.872
1307.569 | 1737.949
1307.519 | 1746.026
1307.469 | 1728.333
1307.419 | 1769.359
1307.369 | 1748.462
1307.319 | 1748.974
1307.269 | 1718.333
1307.219 | 1745
1307.169 | 1733.846
1307.119 | 1747.949
1307.069 | 1750.128
1307.019 | 1759.487
1306.969 | 1777.949
1306.919 | 1780.641
1306.869 | 1792.692
1306.819 | 1766.154 | 1778.695 | 1786.404 | 1779.064 | 1786.772
1306.769 | 1770.128 | 1778.694 | 1788.004 | 1779.205 | 1788.515
1306.719 | 1779.359 | 1778.694 | 1789.903 | 1779.395 | 1790.605
1306.669 | 1798.333 | 1778.691 | 1792.146 | 1779.647 | 1793.102
1306.619 | 1788.718 | 1778.69 | 1794.792 | 1779.98 | 1796.081
1306.569 | 1802.051 | 1778.688 | 1797.898 | 1780.412 | 1799.622
1306.519 | 1797.949 | 1778.685 | 1801.534 | 1780.972 | 1803.821
1306.469 | 1807.821 | 1778.682 | 1805.775 | 1781.687 | 1808.779
1306.419 | 1809.615 | 1778.679 | 1810.704 | 1782.592 | 1814.618
1306.369 | 1845.256 | 1778.671 | 1816.412 | 1783.722 | 1821.463
1306.319 | 1838.462 | 1778.664 | 1823.002 | 1785.124 | 1829.462
1306.269 | 1831.538 | 1778.658 | 1830.584 | 1786.845 | 1838.771
1306.219 | 1848.718 | 1778.65 | 1839.272 | 1788.93 | 1849.552
1306.169 | 1869.231 | 1778.64 | 1849.193 | 1791.426 | 1861.979
1306.119 | 1871.923 | 1778.63 | 1860.481 | 1794.384 | 1876.236
1306.069 | 1914.487 | 1778.614 | 1873.274 | 1797.84 | 1892.5
1306.019 | 1905 | 1778.6 | 1887.723 | 1801.835 | 1910.957
1305.969 | 1921.923 | 1778.584 | 1903.977 | 1806.387 | 1931.78
1305.919 | 1948.333 | 1778.565 | 1922.189 | 1811.503 | 1955.128
1305.869 | 1978.718 | 1778.542 | 1942.516 | 1817.167 | 1981.142
1305.819 | 2017.308 | 1778.515 | 1965.112 | 1823.341 | 2009.938
1305.769 | 2032.051 | 1778.486 | 1990.128 | 1829.963 | 2041.605
1305.719 | 2064.487 | 1778.454 | 2017.709 | 1836.936 | 2076.191
1305.669 | 2088.846 | 1778.419 | 2047.987 | 1844.137 | 2113.706
1305.619 | 2160 | 1778.376 | 2081.078 | 1851.408 | 2154.11
1305.569 | 2196.923 | 1778.328 | 2117.084 | 1858.577 | 2197.333
1305.519 | 2234.103 | 1778.277 | 2156.085 | 1865.446 | 2243.255
1305.469 | 2294.103 | 1778.218 | 2198.128 | 1871.808 | 2291.718
1305.419 | 2349.103 | 1778.154 | 2243.232 | 1877.457 | 2342.535
1305.369 | 2371.026 | 1778.087 | 2291.383 | 1882.2 | 2395.496
1305.319 | 2424.359 | 1778.014 | 2342.516 | 1885.861 | 2450.364
1305.269 | 2470.641 | 1777.935 | 2396.529 | 1888.302 | 2506.896
1305.219 | 2558.205 | 1777.847 | 2453.261 | 1889.422 | 2564.836
1305.169 | 2644.744 | 1777.749 | 2512.507 | 1889.173 | 2623.93
1305.119 | 2709.231 | 1777.643 | 2574.006 | 1887.564 | 2683.927
1305.069 | 2753.59 | 1777.533 | 2637.445 | 1884.656 | 2744.568
1305.019 | 2797.564 | 1777.418 | 2702.449 | 1880.555 | 2805.585
1304.969 | 2851.41 | 1777.296 | 2768.586 | 1875.407 | 2866.697
1304.919 | 2951.923 | 1777.163 | 2835.37 | 1869.388 | 2927.594
1304.869 | 2984.103 | 1777.027 | 2902.276 | 1862.702 | 2987.951
1304.819 | 3080.641 | 1776.879 | 2968.721 | 1855.551 | 3047.393
1304.769 | 3141.282 | 1776.725 | 3034.098 | 1848.143 | 3105.516
1304.719 | 3185.128 | 1776.566 | 3097.768 | 1840.672 | 3161.874
1304.669 | 3215.256 | 1776.403 | 3159.075 | 1833.312 | 3215.984
1304.619 | 3323.974 | 1776.228 | 3217.343 | 1826.2 | 3267.316
1304.569 | 3341.41 | 1776.051 | 3271.923 | 1819.465 | 3315.338
1304.519 | 3358.718 | 1775.872 | 3322.172 | 1813.194 | 3359.495
1304.469 | 3384.103 | 1775.69 | 3367.478 | 1807.445 | 3399.233
1304.419 | 3436.154 | 1775.502 | 3407.269 | 1802.247 | 3434.014
1304.369 | 3458.846 | 1775.312 | 3441.036 | 1797.613 | 3463.337
1304.319 | 3467.179 | 1775.12 | 3468.339 | 1793.533 | 3486.752
1304.269 | 3492.179 | 1774.926 | 3488.81 | 1789.982 | 3503.866
1304.219 | 3495 | 1774.731 | 3502.173 | 1786.925 | 3514.367
1304.169 | 3516.026 | 1774.534 | 3508.243 | 1784.317 | 3518.026
1304.119 | 3484.359 | 1774.341 | 3506.941 | 1782.116 | 3514.716
1304.069 | 3477.436 | 1774.148 | 3498.278 | 1780.271 | 3504.401
1304.019 | 3460.641 | 1773.957 | 3482.371 | 1778.735 | 3487.149
1303.969 | 3436.026 | 1773.769 | 3459.434 | 1777.464 | 3463.129
1303.919 | 3400.128 | 1773.585 | 3429.773 | 1776.416 | 3432.604
1303.869 | 3390 | 1773.403 | 3393.775 | 1775.553 | 3395.925
1303.819 | 3314.872 | 1773.228 | 3351.911 | 1774.847 | 3353.529
1303.769 | 3322.821 | 1773.053 | 3304.702 | 1774.261 | 3305.91
1303.719 | 3244.872 | 1772.886 | 3252.742 | 1773.78 | 3253.635
1303.669 | 3185.256 | 1772.727 | 3196.649 | 1773.381 | 3197.304
1303.619 | 3152.692 | 1772.571 | 3137.071 | 1773.046 | 3137.547
1303.569 | 3107.949 | 1772.419 | 3074.672 | 1772.762 | 3075.015
1303.519 | 3022.821 | 1772.278 | 3010.122 | 1772.523 | 3010.367
1303.469 | 2982.949 | 1772.141 | 2944.069 | 1772.314 | 2944.242
1303.419 | 2874.487 | 1772.016 | 2877.153 | 1772.138 | 2877.275
1303.369 | 2828.462 | 1771.897 | 2809.971 | 1771.982 | 2810.055
1303.319 | 2762.949 | 1771.785 | 2743.086 | 1771.843 | 2743.144
1303.269 | 2726.154 | 1771.677 | 2677.013 | 1771.717 | 2677.053
1303.219 | 2622.308 | 1771.581 | 2612.226 | 1771.608 | 2612.253
1303.169 | 2562.692 | 1771.491 | 2549.135 | 1771.509 | 2549.153
1303.119 | 2508.205 | 1771.408 | 2488.095 | 1771.42 | 2488.107
1303.069 | 2429.231 | 1771.333 | 2429.409 | 1771.341 | 2429.417
1303.019 | 2377.692 | 1771.265 | 2373.321 | 1771.27 | 2373.326
1302.969 | 2344.744 | 1771.2 | 2320.017 | 1771.203 | 2320.02
1302.919 | 2286.154 | 1771.142 | 2269.641 | 1771.144 | 2269.643
1302.869 | 2193.59 | 1771.094 | 2222.287 | 1771.095 | 2222.288
1302.819 | 2160.385 | 1771.05 | 2177.995 | 1771.051 | 2177.996
1302.769 | 2131.923 | 1771.009 | 2136.772 | 1771.01 | 2136.772
1302.719 | 2093.333 | 1770.972 | 2098.59 | 1770.973 | 2098.59
1302.669 | 2061.026 | 1770.94 | 2063.389 | 1770.94 | 2063.39
1302.619 | 2024.231 | 1770.911 | 2031.086 | 1770.911 | 2031.086
1302.569 | 1997.179 | 1770.885 | 2001.571 | 1770.886 | 2001.571
1302.519 | 1956.795 | 1770.864 | 1974.722 | 1770.864 | 1974.722
1302.469 | 1937.051 | 1770.846 | 1950.401 | 1770.846 | 1950.401
1302.419 | 1909.872 | 1770.83 | 1928.462 | 1770.83 | 1928.462
1302.369 | 1886.282 | 1770.817 | 1908.751 | 1770.817 | 1908.751
1302.319 | 1881.923 | 1770.804 | 1891.112 | 1770.804 | 1891.112
1302.269 | 1874.872 | 1770.792 | 1875.389 | 1770.792 | 1875.389
1302.219 | 1825.128 | 1770.786 | 1861.433 | 1770.786 | 1861.433
1302.169 | 1815.641 | 1770.781 | 1849.088 | 1770.781 | 1849.088
1302.119 | 1845.769 | 1770.773 | 1838.206 | 1770.773 | 1838.206
1302.069 | 1817.436 | 1770.767 | 1828.654 | 1770.767 | 1828.654
1302.019 | 1782.821 | 1770.766 | 1820.302 | 1770.766 | 1820.302
1301.969 | 1791.41 | 1770.764 | 1813.021 | 1770.764 | 1813.021
1301.919 | 1783.333 | 1770.762 | 1806.699 | 1770.762 | 1806.699
1301.869 | 1807.692 | 1770.758 | 1801.225 | 1770.758 | 1801.225
1301.819 | 1766.026 | 1770.758 | 1796.507 | 1770.758 | 1796.507
1301.769 | 1770 | 1770.758 | 1792.453 | 1770.758 | 1792.453
1301.719 | 1743.59 | 1770.758 | 1788.982 | 1770.758 | 1788.982
1301.669 | 1767.564
1301.619 | 1784.103
1301.569 | 1751.923
1301.519 | 1755
1301.469 | 1757.692
1301.419 | 1755
1301.369 | 1755.897
1301.319 | 1768.59
1301.269 | 1759.615
1301.219 | 1749.744
1301.169 | 1744.872
1301.119 | 1742.179
1301.069 | 1724.103
1301.019 | 1720.513
1300.969 | 1757.179
1300.919 | 1745.769
1300.869 | 1729.359
1300.819 | 1765.641
1300.769 | 1721.026
1300.719 | 1732.179
1300.669 | 1754.872
1300.619 | 1725.128
1300.569 | 1741.538
1300.519 | 1732.179
1300.469 | 1740.256
1300.419 | 1740.513
1300.369 | 1737.692
1300.319 | 1715.128
1300.269 | 1721.282
1300.219 | 1736.795
1300.169 | 1745.897
1300.119 | 1730.385
1300.069 | 1748.846
1300.019 | 1723.077
1299.969 | 1736.538
1299.919 | 1735.128
1299.869 | 1716.282
1299.819 | 1708.974
1299.769 | 1722.436
1299.719 | 1716.667
1299.669 | 1722.436
1299.619 | 1725.128
1299.569 | 1714.744
1299.519 | 1730.641
1299.469 | 1719.231
1299.419 | 1728.333
1299.369 | 1728.846
1299.319 | 1739.359
1299.269 | 1730.256
1299.219 | 1727.179
1299.169 | 1719.231
1299.119 | 1732.692
1299.069 | 1720.513
1299.019 | 1708.333
1298.969 | 1723.333
1298.919 | 1733.974
1298.869 | 1724.359
1298.819 | 1720.256
1298.769 | 1742.051
1298.719 | 1762.051
1298.669 | 1733.718
1298.619 | 1716.154
1298.569 | 1728.205
1298.519 | 1733.077
1298.469 | 1720.641
1298.419 | 1710.128
1298.369 | 1716.923
1298.319 | 1744.744
1298.269 | 1742.564
1298.219 | 1729.231
1298.169 | 1729.231
1298.119 | 1726.026
1298.069 | 1747.179
1298.019 | 1751.795
1297.969 | 1734.744
1297.919 | 1729.231
1297.869 | 1725.641
1297.819 | 1732.179
1297.769 | 1722.051
1297.719 | 1761.026
1297.669 | 1738.077
1297.619 | 1719.231
1297.569 | 1710.897
1297.519 | 1745.385
1297.469 | 1748.077
1297.419 | 1722.436
1297.369 | 1735.256
1297.319 | 1702.436
1297.269 | 1721.282
1297.219 | 1720.641
1297.169 | 1711.667
1297.119 | 1729.231
1297.069 | 1704.231
1297.019 | 1725.897
1296.969 | 1726.795
1296.919 | 1741.154
1296.869 | 1758.205
1296.819 | 1730.641
1296.769 | 1726.154
1296.719 | 1732.179
1296.669 | 1733.718
1296.619 | 1739.872
1296.569 | 1717.051
1296.519 | 1749.487
1296.469 | 1718.077
1296.419 | 1719.231
1296.369 | 1749.231
1296.319 | 1737.436
1296.269 | 1727.436
1296.219 | 1736.538
1296.169 | 1740.385
1296.119 | 1741.154
1296.069 | 1743.205
1296.019 | 1728.205
1295.969 | 1730.128
1295.919 | 1720
1295.869 | 1751.282
1295.819 | 1716.282
1295.769 | 1735
1295.719 | 1738.205
1295.669 | 1755.641
1295.619 | 1738.333
1295.569 | 1723.846
1295.519 | 1728.974
1295.469 | 1746.026
1295.419 | 1752.692
1295.369 | 1718.205
1295.319 | 1723.077
1295.269 | 1727.436
1295.219 | 1720
1295.169 | 1725.897
1295.119 | 1750.897
1295.069 | 1716.026
1295.019 | 1718.718
1294.969 | 1727.051
1294.919 | 1724.487
1294.869 | 1716.026
1294.819 | 1726.41
1294.769 | 1729.359
1294.719 | 1730.128
1294.669 | 1719.231
1294.619 | 1719.744
1294.569 | 1745.897
1294.519 | 1734.231
1294.469 | 1745.897
1294.419 | 1742.436
1294.369 | 1765.641
1294.319 | 1738.718
1294.269 | 1739.231
1294.219 | 1729.615
1294.169 | 1755.897
1294.119 | 1760.897
1294.069 | 1722.308
1294.019 | 1746.538

## Tabelle144
0009838/0009838/M226/Sequence/Mn 2p
Binding energy (eV) | Spectrum | Background | Mn(II) 1 | Mn(II) 2 | Mn(II) 3 | Mn(II) 4 | Mn(II) 5 | Mn(II) 6 | Mn(III) 1 | Mn(III) 2 | Mn(III) 3 | Mn(III) 4 | Mn(III) 5 | MnOOH 1 | MnOOH 2 | MnOOH 3 | MnOOH 4 | MnOOH 5 | Envelope
670.3755 | 1668.7
670.3255 | 1667.833
670.2755 | 1680.6
670.2255 | 1680.067
670.1755 | 1681.1
670.1255 | 1667.733
670.0755 | 1679.333
670.0255 | 1686.433
669.9755 | 1671.833
669.9255 | 1678.967
669.8755 | 1687.333
669.8255 | 1676.767
669.7755 | 1684.933
669.7255 | 1679.367
669.6755 | 1681.567
669.6255 | 1675.467
669.5755 | 1684.467
669.5255 | 1672
669.4755 | 1672.067
669.4255 | 1680.833
669.3755 | 1674.433
669.3255 | 1667.9
669.2755 | 1677.1
669.2255 | 1677.5
669.1755 | 1678.667
669.1255 | 1682.267
669.0755 | 1677.167
669.0255 | 1685.567
668.9755 | 1682.067
668.9255 | 1677.967
668.8755 | 1658.867
668.8255 | 1679.533
668.7755 | 1676.5
668.7255 | 1680.4
668.6755 | 1668.533
668.6255 | 1684.033
668.5755 | 1682.3
668.5255 | 1672.433
668.4755 | 1679.233
668.4255 | 1673.767
668.3755 | 1666.567
668.3255 | 1690.1
668.2755 | 1673.9
668.2255 | 1677.067
668.1755 | 1678.8
668.1255 | 1678.4
668.0755 | 1673.933
668.0255 | 1670.267
667.9755 | 1675.967
667.9255 | 1683.5
667.8755 | 1679.033
667.8255 | 1682.133
667.7755 | 1680.033
667.7255 | 1688.6
667.6755 | 1673.733
667.6255 | 1683.933
667.5755 | 1679.033
667.5255 | 1680.833
667.4755 | 1679.7
667.4255 | 1684.333
667.3755 | 1682.967
667.3255 | 1673.7
667.2755 | 1684.867
667.2255 | 1681.833
667.1755 | 1683.833
667.1255 | 1672.733
667.0755 | 1673.3
667.0255 | 1677.633
666.9755 | 1681
666.9255 | 1681.933
666.8755 | 1681.267
666.8255 | 1678.567
666.7755 | 1687.9
666.7255 | 1676.267
666.6755 | 1685.567
666.6255 | 1682.167
666.5755 | 1673.833
666.5255 | 1677.9
666.4755 | 1694.267
666.4255 | 1677.1
666.3755 | 1687.8
666.3255 | 1680.633
666.2755 | 1690.867
666.2255 | 1691.033
666.1755 | 1678.433
666.1255 | 1676.667
666.0755 | 1672.2
666.0255 | 1665.433
665.9755 | 1674.467
665.9255 | 1679.5
665.8755 | 1680.033
665.8255 | 1694.033
665.7755 | 1690.2
665.7255 | 1674.833
665.6755 | 1695.267
665.6255 | 1684.633
665.5755 | 1684.533
665.5255 | 1694.867
665.4755 | 1680.533
665.4255 | 1695.433
665.3755 | 1679.667
665.3255 | 1678.2
665.2755 | 1685
665.2255 | 1687.9
665.1755 | 1685.167
665.1255 | 1690.3
665.0755 | 1684
665.0255 | 1683.8
664.9755 | 1696.467
664.9255 | 1681.267
664.8755 | 1676.267
664.8255 | 1681.1
664.7755 | 1677.3
664.7255 | 1680.633
664.6755 | 1683.9
664.6255 | 1688.033
664.5755 | 1693.033
664.5255 | 1678.833
664.4755 | 1679.267
664.4255 | 1670.8
664.3755 | 1674.167
664.3255 | 1687.067
664.2755 | 1673.367
664.2255 | 1673.267
664.1755 | 1692.433
664.1255 | 1687.367
664.0755 | 1679.467
664.0255 | 1675.667
663.9755 | 1687.367
663.9255 | 1680.267
663.8755 | 1684.267
663.8255 | 1674.267
663.7755 | 1679.8
663.7255 | 1669.967
663.6755 | 1683.067
663.6255 | 1691.033
663.5755 | 1679.2
663.5255 | 1678.833
663.4755 | 1682.133
663.4255 | 1678.5
663.3755 | 1665.767
663.3255 | 1671.333
663.2755 | 1672
663.2255 | 1680.6
663.1755 | 1675.833
663.1255 | 1668.1
663.0755 | 1665.067
663.0255 | 1658.833
662.9755 | 1686.567
662.9255 | 1674.967
662.8755 | 1672.267
662.8255 | 1679.733
662.7755 | 1672.833
662.7255 | 1670.5
662.6755 | 1674.233
662.6255 | 1664.6
662.5755 | 1671.6
662.5255 | 1657.4
662.4755 | 1648.3
662.4255 | 1665.8
662.3755 | 1671
662.3255 | 1662.233
662.2755 | 1653.033
662.2255 | 1666.567
662.1755 | 1667.267
662.1255 | 1665.3
662.0755 | 1669.5
662.0255 | 1669.9
661.9755 | 1659.733
661.9255 | 1660.867
661.8755 | 1654.1
661.8255 | 1665.5
661.7755 | 1669.5
661.7255 | 1660.133
661.6755 | 1667.167
661.6255 | 1659.8
661.5755 | 1661.033
661.5255 | 1661.9
661.4755 | 1652.467
661.4255 | 1664.967
661.3755 | 1659.367
661.3255 | 1656.133
661.2755 | 1654.233
661.2255 | 1654.2
661.1755 | 1657.2
661.1255 | 1654.067
661.0755 | 1654.367
661.0255 | 1646.7
660.9755 | 1657.533
660.9255 | 1651.667
660.8755 | 1657.3
660.8255 | 1652.4
660.7755 | 1647.6
660.7255 | 1657.1
660.6755 | 1648.433
660.6255 | 1657.4
660.5755 | 1658.667
660.5255 | 1645.367
660.4755 | 1644.633
660.4255 | 1647.9
660.3755 | 1661.2
660.3255 | 1647.767
660.2755 | 1659.233
660.2255 | 1656.733
660.1755 | 1649.8
660.1255 | 1656.233
660.0755 | 1664.8
660.0255 | 1657.7
659.9755 | 1652.167
659.9255 | 1651.133
659.8755 | 1652.067
659.8255 | 1652.867
659.7755 | 1657.033
659.7255 | 1647.7
659.6755 | 1652.733
659.6255 | 1658.233
659.5755 | 1655.8
659.5255 | 1659.1
659.4755 | 1652.933
659.4255 | 1650.267
659.3755 | 1646.733
659.3255 | 1651.5
659.2755 | 1660.133
659.2255 | 1663.933
659.1755 | 1651.967
659.1255 | 1653.767
659.0755 | 1654.267
659.0255 | 1656.133
658.9755 | 1655.133
658.9255 | 1664.6
658.8755 | 1662.067
658.8255 | 1660
658.7755 | 1656.8
658.7255 | 1654.567
658.6755 | 1662.133
658.6255 | 1654.033
658.5755 | 1654.4
658.5255 | 1651.933
658.4755 | 1652.333
658.4255 | 1654.533
658.3755 | 1658.733
658.3255 | 1661
658.2755 | 1651.967
658.2255 | 1657.433
658.1755 | 1646.533
658.1255 | 1648.4
658.0755 | 1644.367
658.0255 | 1659.533
657.9755 | 1662.533
657.9255 | 1655.667
657.8755 | 1650.4
657.8255 | 1652.5
657.7755 | 1653.5
657.7255 | 1659
657.6755 | 1658.367
657.6255 | 1654.933
657.5755 | 1662.433
657.5255 | 1661.4
657.4755 | 1647.5
657.4255 | 1655.067
657.3755 | 1652.167
657.3255 | 1648.5
657.2755 | 1662.7
657.2255 | 1662.133
657.1755 | 1653.933
657.1255 | 1643.633
657.0755 | 1651.133
657.0255 | 1654.5
656.9755 | 1657.233
656.9255 | 1656.167
656.8755 | 1662.867
656.8255 | 1658.767
656.7755 | 1659.233
656.7255 | 1661.767
656.6755 | 1653.4
656.6255 | 1655.8
656.5755 | 1666.933
656.5255 | 1672.667
656.4755 | 1667.433
656.4255 | 1668.9
656.3755 | 1667.2
656.3255 | 1671.567
656.2755 | 1675.267
656.2255 | 1661.7
656.1755 | 1684.4
656.1255 | 1679.367
656.0755 | 1672.067
656.0255 | 1676.1
655.9755 | 1664.633
655.9255 | 1681.933
655.8755 | 1676
655.8255 | 1686.967
655.7755 | 1688.133
655.7255 | 1684.533
655.6755 | 1697.467
655.6255 | 1692.8
655.5755 | 1705.733
655.5255 | 1703.8
655.4755 | 1714.4
655.4255 | 1705.033
655.3755 | 1719.2
655.3255 | 1711.8
655.2755 | 1715.4
655.2255 | 1715.1
655.1755 | 1713.967
655.1255 | 1728
655.0755 | 1726.533
655.0255 | 1740.833
654.9755 | 1745.4
654.9255 | 1750.233
654.8755 | 1756.033
654.8255 | 1753.133
654.7755 | 1769.267
654.7255 | 1773.767
654.6755 | 1772.467
654.6255 | 1782.333
654.5755 | 1786.3
654.5255 | 1802.7
654.4755 | 1798.6
654.4255 | 1803.833
654.3755 | 1805.267
654.3255 | 1804.367
654.2755 | 1824.533
654.2255 | 1819.4
654.1755 | 1834.467
654.1255 | 1824.1
654.0755 | 1820.833
654.0255 | 1822.967
653.9755 | 1836.3
653.9255 | 1832.9
653.8755 | 1854.767
653.8255 | 1842.767
653.7755 | 1846
653.7255 | 1841.3
653.6755 | 1850.467
653.6255 | 1857.1
653.5755 | 1853
653.5255 | 1859.167
653.4755 | 1854.533
653.4255 | 1853
653.3755 | 1842.6
653.3255 | 1856.067
653.2755 | 1857.267
653.2255 | 1857.6
653.1755 | 1839.967
653.1255 | 1844.533
653.0755 | 1854.567
653.0255 | 1848.1
652.9755 | 1837.3
652.9255 | 1838.867
652.8755 | 1827.667
652.8255 | 1825.567
652.7755 | 1824.1
652.7255 | 1823.967
652.6755 | 1808.067
652.6255 | 1795.967
652.5755 | 1803.433
652.5255 | 1791.167
652.4755 | 1793.8
652.4255 | 1799
652.3755 | 1779.033
652.3255 | 1780.567
652.2755 | 1784.067
652.2255 | 1772.6
652.1755 | 1761.533
652.1255 | 1748.433
652.0755 | 1742.9
652.0255 | 1739.1
651.9755 | 1746.767
651.9255 | 1739.833
651.8755 | 1732.167
651.8255 | 1717.033
651.7755 | 1714.733
651.7255 | 1703.967
651.6755 | 1704.333
651.6255 | 1709.233
651.5755 | 1703.067
651.5255 | 1694.733
651.4755 | 1687
651.4255 | 1676.967
651.3755 | 1687
651.3255 | 1670
651.2755 | 1663.9
651.2255 | 1649.367
651.1755 | 1663.5
651.1255 | 1649
651.0755 | 1654.7
651.0255 | 1644.9
650.9755 | 1646.267
650.9255 | 1633.6
650.8755 | 1635.7
650.8255 | 1621.233
650.7755 | 1626.533
650.7255 | 1626.8
650.6755 | 1615.1
650.6255 | 1611.433
650.5755 | 1611.5
650.5255 | 1625.667
650.4755 | 1609.933
650.4255 | 1602.8
650.3755 | 1603.333
650.3255 | 1600
650.2755 | 1595.933
650.2255 | 1600.867
650.1755 | 1595.567
650.1255 | 1598.433
650.0755 | 1605.933
650.0255 | 1602.033
649.9755 | 1592.867
649.9255 | 1588.567
649.8755 | 1591.733
649.8255 | 1589.1
649.7755 | 1586.8
649.7255 | 1602.4
649.6755 | 1589.467
649.6255 | 1586.7
649.5755 | 1598.5
649.5255 | 1588.733
649.4755 | 1586.167
649.4255 | 1587.2
649.3755 | 1586.267
649.3255 | 1589.767
649.2755 | 1585.1
649.2255 | 1592.2
649.1755 | 1601.967
649.1255 | 1589.6
649.0755 | 1583.467
649.0255 | 1597.933
648.9755 | 1595.3
648.9255 | 1590.333
648.8755 | 1592.467
648.8255 | 1598.967
648.7755 | 1600.867
648.7255 | 1587.5
648.6755 | 1595.567
648.6255 | 1589.6
648.5755 | 1586.1
648.5255 | 1604.7
648.4755 | 1600.4 | 1596.873 | 1596.873 | 1596.873 | 1596.873 | 1596.873 | 1596.873 | 1598.519 | 1596.873 | 1596.873 | 1596.873 | 1596.873 | 1596.934 | 1596.873 | 1596.873 | 1596.873 | 1596.873 | 1596.873 | 1598.581
648.4255 | 1602 | 1596.856 | 1596.856 | 1596.856 | 1596.856 | 1596.856 | 1596.856 | 1598.66 | 1596.856 | 1596.856 | 1596.856 | 1596.856 | 1596.931 | 1596.856 | 1596.856 | 1596.856 | 1596.856 | 1596.857 | 1598.736
648.3755 | 1594.4 | 1596.848 | 1596.848 | 1596.848 | 1596.848 | 1596.848 | 1596.848 | 1598.823 | 1596.848 | 1596.848 | 1596.848 | 1596.848 | 1596.938 | 1596.848 | 1596.848 | 1596.848 | 1596.848 | 1596.849 | 1598.913
648.3255 | 1596.367 | 1596.847 | 1596.847 | 1596.847 | 1596.847 | 1596.847 | 1596.847 | 1599.005 | 1596.847 | 1596.847 | 1596.847 | 1596.847 | 1596.954 | 1596.847 | 1596.847 | 1596.847 | 1596.847 | 1596.848 | 1599.114
648.2755 | 1594.467 | 1596.839 | 1596.839 | 1596.839 | 1596.839 | 1596.839 | 1596.839 | 1599.194 | 1596.839 | 1596.839 | 1596.839 | 1596.839 | 1596.968 | 1596.839 | 1596.839 | 1596.839 | 1596.839 | 1596.84 | 1599.324
648.2255 | 1614.5 | 1596.782 | 1596.782 | 1596.782 | 1596.782 | 1596.782 | 1596.782 | 1599.348 | 1596.782 | 1596.782 | 1596.782 | 1596.782 | 1596.936 | 1596.782 | 1596.782 | 1596.782 | 1596.782 | 1596.783 | 1599.504
648.1755 | 1600.233 | 1596.77 | 1596.77 | 1596.77 | 1596.77 | 1596.77 | 1596.771 | 1599.563 | 1596.77 | 1596.77 | 1596.77 | 1596.771 | 1596.954 | 1596.77 | 1596.77 | 1596.77 | 1596.77 | 1596.772 | 1599.748
648.1255 | 1598.967 | 1596.763 | 1596.763 | 1596.763 | 1596.763 | 1596.763 | 1596.763 | 1599.797 | 1596.763 | 1596.763 | 1596.763 | 1596.764 | 1596.981 | 1596.763 | 1596.763 | 1596.763 | 1596.763 | 1596.766 | 1600.018
648.0755 | 1602.733 | 1596.744 | 1596.744 | 1596.744 | 1596.744 | 1596.744 | 1596.744 | 1600.035 | 1596.744 | 1596.744 | 1596.744 | 1596.745 | 1597.001 | 1596.744 | 1596.744 | 1596.744 | 1596.744 | 1596.747 | 1600.296
648.0255 | 1597.6 | 1596.741 | 1596.741 | 1596.741 | 1596.741 | 1596.741 | 1596.741 | 1600.307 | 1596.741 | 1596.741 | 1596.741 | 1596.742 | 1597.044 | 1596.741 | 1596.741 | 1596.741 | 1596.741 | 1596.745 | 1600.615
647.9755 | 1595.9 | 1596.738 | 1596.738 | 1596.738 | 1596.738 | 1596.738 | 1596.739 | 1600.595 | 1596.738 | 1596.738 | 1596.738 | 1596.74 | 1597.095 | 1596.738 | 1596.738 | 1596.738 | 1596.738 | 1596.743 | 1600.958
647.9255 | 1589.3 | 1596.715 | 1596.715 | 1596.715 | 1596.715 | 1596.715 | 1596.715 | 1600.88 | 1596.715 | 1596.715 | 1596.715 | 1596.716 | 1597.132 | 1596.715 | 1596.715 | 1596.715 | 1596.715 | 1596.721 | 1601.305
647.8755 | 1600.667 | 1596.702 | 1596.702 | 1596.702 | 1596.702 | 1596.702 | 1596.702 | 1601.193 | 1596.702 | 1596.702 | 1596.702 | 1596.703 | 1597.189 | 1596.702 | 1596.702 | 1596.702 | 1596.702 | 1596.709 | 1601.69
647.8255 | 1602.1 | 1596.684 | 1596.684 | 1596.684 | 1596.684 | 1596.684 | 1596.684 | 1601.52 | 1596.684 | 1596.684 | 1596.684 | 1596.686 | 1597.252 | 1596.684 | 1596.684 | 1596.684 | 1596.684 | 1596.694 | 1602.1
647.7755 | 1608.133 | 1596.647 | 1596.647 | 1596.647 | 1596.647 | 1596.647 | 1596.647 | 1601.845 | 1596.647 | 1596.647 | 1596.647 | 1596.65 | 1597.306 | 1596.647 | 1596.647 | 1596.647 | 1596.647 | 1596.659 | 1602.519
647.7255 | 1590.967 | 1596.629 | 1596.629 | 1596.629 | 1596.629 | 1596.629 | 1596.629 | 1602.207 | 1596.629 | 1596.629 | 1596.629 | 1596.632 | 1597.391 | 1596.629 | 1596.629 | 1596.629 | 1596.629 | 1596.643 | 1602.989
647.6755 | 1611.567 | 1596.58 | 1596.58 | 1596.58 | 1596.58 | 1596.58 | 1596.581 | 1602.558 | 1596.58 | 1596.58 | 1596.58 | 1596.585 | 1597.46 | 1596.58 | 1596.58 | 1596.58 | 1596.58 | 1596.598 | 1603.461
647.6255 | 1608.233 | 1596.542 | 1596.542 | 1596.542 | 1596.542 | 1596.542 | 1596.543 | 1602.937 | 1596.542 | 1596.542 | 1596.542 | 1596.548 | 1597.554 | 1596.542 | 1596.542 | 1596.542 | 1596.542 | 1596.564 | 1603.978
647.5755 | 1610.733 | 1596.496 | 1596.496 | 1596.496 | 1596.496 | 1596.496 | 1596.497 | 1603.325 | 1596.496 | 1596.496 | 1596.496 | 1596.504 | 1597.655 | 1596.496 | 1596.496 | 1596.496 | 1596.496 | 1596.523 | 1604.521
647.5255 | 1605.367 | 1596.467 | 1596.467 | 1596.467 | 1596.467 | 1596.467 | 1596.468 | 1603.748 | 1596.467 | 1596.467 | 1596.467 | 1596.477 | 1597.792 | 1596.467 | 1596.467 | 1596.467 | 1596.467 | 1596.5 | 1605.118
647.4755 | 1610.1 | 1596.422 | 1596.422 | 1596.422 | 1596.422 | 1596.422 | 1596.424 | 1604.173 | 1596.422 | 1596.422 | 1596.422 | 1596.435 | 1597.931 | 1596.422 | 1596.422 | 1596.422 | 1596.422 | 1596.463 | 1605.737
647.4255 | 1599.133 | 1596.413 | 1596.413 | 1596.413 | 1596.413 | 1596.413 | 1596.415 | 1604.649 | 1596.413 | 1596.413 | 1596.413 | 1596.429 | 1598.125 | 1596.413 | 1596.413 | 1596.413 | 1596.413 | 1596.462 | 1606.428
647.3755 | 1621.867 | 1596.33 | 1596.33 | 1596.33 | 1596.33 | 1596.33 | 1596.333 | 1605.066 | 1596.33 | 1596.33 | 1596.33 | 1596.35 | 1598.267 | 1596.33 | 1596.33 | 1596.33 | 1596.33 | 1596.39 | 1607.085
647.3255 | 1614.533 | 1596.271 | 1596.271 | 1596.271 | 1596.271 | 1596.271 | 1596.274 | 1605.521 | 1596.271 | 1596.271 | 1596.271 | 1596.295 | 1598.454 | 1596.271 | 1596.271 | 1596.271 | 1596.271 | 1596.343 | 1607.805
647.2755 | 1610.9 | 1596.223 | 1596.223 | 1596.223 | 1596.223 | 1596.223 | 1596.227 | 1606.001 | 1596.223 | 1596.223 | 1596.223 | 1596.254 | 1598.675 | 1596.223 | 1596.223 | 1596.223 | 1596.223 | 1596.31 | 1608.575
647.2255 | 1607.7 | 1596.185 | 1596.185 | 1596.185 | 1596.185 | 1596.185 | 1596.19 | 1606.502 | 1596.185 | 1596.185 | 1596.185 | 1596.223 | 1598.93 | 1596.185 | 1596.185 | 1596.185 | 1596.186 | 1596.289 | 1609.395
647.1755 | 1622.033 | 1596.101 | 1596.101 | 1596.101 | 1596.101 | 1596.101 | 1596.107 | 1606.966 | 1596.101 | 1596.101 | 1596.101 | 1596.148 | 1599.162 | 1596.101 | 1596.101 | 1596.101 | 1596.101 | 1596.226 | 1610.206
647.1255 | 1618.6 | 1596.027 | 1596.027 | 1596.027 | 1596.027 | 1596.027 | 1596.035 | 1607.448 | 1596.027 | 1596.027 | 1596.027 | 1596.085 | 1599.43 | 1596.027 | 1596.027 | 1596.027 | 1596.028 | 1596.176 | 1611.067
647.0755 | 1617.567 | 1595.956 | 1595.956 | 1595.956 | 1595.956 | 1595.957 | 1595.967 | 1607.94 | 1595.956 | 1595.956 | 1595.957 | 1596.027 | 1599.724 | 1595.956 | 1595.956 | 1595.957 | 1595.958 | 1596.134 | 1611.968
647.0255 | 1628.367 | 1595.851 | 1595.851 | 1595.851 | 1595.851 | 1595.851 | 1595.863 | 1608.399 | 1595.851 | 1595.851 | 1595.851 | 1595.937 | 1600.007 | 1595.851 | 1595.851 | 1595.851 | 1595.852 | 1596.062 | 1612.868
646.9755 | 1619.933 | 1595.772 | 1595.772 | 1595.772 | 1595.772 | 1595.772 | 1595.787 | 1608.887 | 1595.772 | 1595.772 | 1595.772 | 1595.878 | 1600.339 | 1595.772 | 1595.772 | 1595.772 | 1595.773 | 1596.022 | 1613.829
646.9255 | 1610.8 | 1595.722 | 1595.722 | 1595.722 | 1595.722 | 1595.722 | 1595.741 | 1609.403 | 1595.722 | 1595.722 | 1595.722 | 1595.851 | 1600.722 | 1595.722 | 1595.722 | 1595.722 | 1595.724 | 1596.017 | 1614.85
646.8755 | 1620.8 | 1595.64 | 1595.64 | 1595.64 | 1595.64 | 1595.64 | 1595.664 | 1609.882 | 1595.64 | 1595.64 | 1595.64 | 1595.796 | 1601.092 | 1595.64 | 1595.64 | 1595.64 | 1595.643 | 1595.987 | 1615.865
646.8255 | 1621.467 | 1595.555 | 1595.555 | 1595.555 | 1595.555 | 1595.555 | 1595.584 | 1610.352 | 1595.555 | 1595.555 | 1595.556 | 1595.744 | 1601.475 | 1595.555 | 1595.555 | 1595.555 | 1595.559 | 1595.963 | 1616.903
646.7755 | 1632.6 | 1595.434 | 1595.434 | 1595.434 | 1595.434 | 1595.434 | 1595.469 | 1610.775 | 1595.434 | 1595.434 | 1595.434 | 1595.662 | 1601.836 | 1595.434 | 1595.434 | 1595.434 | 1595.438 | 1595.912 | 1617.924
646.7255 | 1632.667 | 1595.312 | 1595.312 | 1595.312 | 1595.312 | 1595.312 | 1595.355 | 1611.185 | 1595.312 | 1595.312 | 1595.313 | 1595.586 | 1602.206 | 1595.312 | 1595.312 | 1595.312 | 1595.318 | 1595.87 | 1618.961
646.6755 | 1620.167 | 1595.23 | 1595.23 | 1595.23 | 1595.23 | 1595.231 | 1595.283 | 1611.618 | 1595.23 | 1595.23 | 1595.231 | 1595.559 | 1602.621 | 1595.23 | 1595.23 | 1595.23 | 1595.238 | 1595.879 | 1620.05
646.6255 | 1619 | 1595.152 | 1595.152 | 1595.152 | 1595.152 | 1595.152 | 1595.216 | 1612.036 | 1595.152 | 1595.152 | 1595.153 | 1595.544 | 1603.041 | 1595.152 | 1595.152 | 1595.152 | 1595.161 | 1595.905 | 1621.148
646.5755 | 1622.133 | 1595.063 | 1595.063 | 1595.063 | 1595.063 | 1595.064 | 1595.14 | 1612.421 | 1595.063 | 1595.063 | 1595.065 | 1595.53 | 1603.446 | 1595.063 | 1595.063 | 1595.063 | 1595.075 | 1595.935 | 1622.237
646.5255 | 1623.667 | 1594.968 | 1594.968 | 1594.968 | 1594.968 | 1594.97 | 1595.062 | 1612.775 | 1594.968 | 1594.968 | 1594.971 | 1595.524 | 1603.836 | 1594.968 | 1594.968 | 1594.969 | 1594.983 | 1595.975 | 1623.317
646.4755 | 1631.433 | 1594.849 | 1594.849 | 1594.849 | 1594.849 | 1594.85 | 1594.96 | 1613.075 | 1594.849 | 1594.849 | 1594.852 | 1595.506 | 1604.184 | 1594.849 | 1594.849 | 1594.849 | 1594.867 | 1596.006 | 1624.362
646.4255 | 1622.967 | 1594.756 | 1594.756 | 1594.756 | 1594.756 | 1594.758 | 1594.89 | 1613.371 | 1594.756 | 1594.756 | 1594.761 | 1595.532 | 1604.537 | 1594.756 | 1594.756 | 1594.756 | 1594.779 | 1596.083 | 1625.42
646.3755 | 1624.467 | 1594.658 | 1594.658 | 1594.658 | 1594.658 | 1594.66 | 1594.818 | 1613.627 | 1594.658 | 1594.658 | 1594.664 | 1595.571 | 1604.856 | 1594.658 | 1594.658 | 1594.658 | 1594.687 | 1596.176 | 1626.455
646.3255 | 1634.667 | 1594.526 | 1594.526 | 1594.526 | 1594.526 | 1594.53 | 1594.717 | 1613.813 | 1594.526 | 1594.526 | 1594.534 | 1595.598 | 1605.107 | 1594.526 | 1594.526 | 1594.527 | 1594.562 | 1596.256 | 1627.434
646.2755 | 1637.367 | 1594.385 | 1594.385 | 1594.385 | 1594.385 | 1594.39 | 1594.612 | 1613.951 | 1594.385 | 1594.385 | 1594.395 | 1595.639 | 1605.308 | 1594.385 | 1594.385 | 1594.386 | 1594.429 | 1596.352 | 1628.378
646.2255 | 1631.767 | 1594.262 | 1594.262 | 1594.262 | 1594.262 | 1594.268 | 1594.53 | 1614.064 | 1594.262 | 1594.262 | 1594.275 | 1595.723 | 1605.48 | 1594.262 | 1594.262 | 1594.263 | 1594.316 | 1596.49 | 1629.312
646.1755 | 1633.667 | 1594.132 | 1594.132 | 1594.132 | 1594.132 | 1594.139 | 1594.449 | 1614.128 | 1594.132 | 1594.132 | 1594.149 | 1595.831 | 1605.595 | 1594.132 | 1594.132 | 1594.133 | 1594.199 | 1596.648 | 1630.212
646.1255 | 1628.3 | 1594.019 | 1594.019 | 1594.019 | 1594.02 | 1594.028 | 1594.392 | 1614.165 | 1594.019 | 1594.019 | 1594.04 | 1595.987 | 1605.67 | 1594.019 | 1594.019 | 1594.021 | 1594.1 | 1596.852 | 1631.101
646.0755 | 1633.2 | 1593.89 | 1593.89 | 1593.89 | 1593.89 | 1593.901 | 1594.327 | 1614.139 | 1593.89 | 1593.89 | 1593.916 | 1596.163 | 1605.671 | 1593.89 | 1593.89 | 1593.892 | 1593.989 | 1597.069 | 1631.947
646.0255 | 1644.967 | 1593.722 | 1593.722 | 1593.722 | 1593.722 | 1593.736 | 1594.234 | 1614.028 | 1593.722 | 1593.722 | 1593.755 | 1596.339 | 1605.572 | 1593.722 | 1593.722 | 1593.724 | 1593.842 | 1597.278 | 1632.732
645.9755 | 1632.967 | 1593.592 | 1593.592 | 1593.592 | 1593.593 | 1593.61 | 1594.19 | 1613.908 | 1593.592 | 1593.593 | 1593.633 | 1596.595 | 1605.45 | 1593.592 | 1593.592 | 1593.595 | 1593.738 | 1597.556 | 1633.537
645.9255 | 1625.367 | 1593.487 | 1593.487 | 1593.487 | 1593.487 | 1593.509 | 1594.182 | 1613.765 | 1593.487 | 1593.487 | 1593.538 | 1596.921 | 1605.288 | 1593.487 | 1593.487 | 1593.49 | 1593.663 | 1597.891 | 1634.355
645.8755 | 1636.8 | 1593.344 | 1593.344 | 1593.344 | 1593.344 | 1593.371 | 1594.15 | 1613.538 | 1593.344 | 1593.344 | 1593.408 | 1597.26 | 1605.028 | 1593.344 | 1593.344 | 1593.348 | 1593.556 | 1598.221 | 1635.132
645.8255 | 1628.3 | 1593.228 | 1593.228 | 1593.228 | 1593.228 | 1593.261 | 1594.161 | 1613.292 | 1593.228 | 1593.228 | 1593.308 | 1597.678 | 1604.736 | 1593.228 | 1593.228 | 1593.234 | 1593.483 | 1598.61 | 1635.941
645.7755 | 1630.667 | 1593.103 | 1593.103 | 1593.103 | 1593.104 | 1593.145 | 1594.18 | 1612.992 | 1593.103 | 1593.104 | 1593.203 | 1598.143 | 1604.379 | 1593.103 | 1593.103 | 1593.111 | 1593.409 | 1599.021 | 1636.758
645.7255 | 1644.8 | 1592.933 | 1592.933 | 1592.933 | 1592.934 | 1592.984 | 1594.17 | 1612.602 | 1592.933 | 1592.933 | 1593.056 | 1598.621 | 1603.924 | 1592.933 | 1592.933 | 1592.942 | 1593.299 | 1599.417 | 1637.556
645.6755 | 1646.167 | 1592.757 | 1592.757 | 1592.757 | 1592.759 | 1592.82 | 1594.176 | 1612.165 | 1592.757 | 1592.758 | 1592.909 | 1599.156 | 1603.416 | 1592.757 | 1592.757 | 1592.769 | 1593.194 | 1599.836 | 1638.387
645.6255 | 1643.667 | 1592.589 | 1592.589 | 1592.589 | 1592.591 | 1592.666 | 1594.21 | 1611.696 | 1592.589 | 1592.59 | 1592.775 | 1599.762 | 1602.874 | 1592.589 | 1592.589 | 1592.604 | 1593.108 | 1600.287 | 1639.275
645.5755 | 1632.333 | 1592.457 | 1592.457 | 1592.457 | 1592.46 | 1592.552 | 1594.304 | 1611.225 | 1592.457 | 1592.458 | 1592.685 | 1600.468 | 1602.332 | 1592.457 | 1592.457 | 1592.476 | 1593.072 | 1600.798 | 1640.262
645.5255 | 1635.733 | 1592.313 | 1592.313 | 1592.313 | 1592.317 | 1592.429 | 1594.411 | 1610.706 | 1592.313 | 1592.315 | 1592.592 | 1601.23 | 1601.748 | 1592.313 | 1592.313 | 1592.337 | 1593.04 | 1601.315 | 1641.31
645.4755 | 1642.733 | 1592.146 | 1592.146 | 1592.146 | 1592.151 | 1592.287 | 1594.521 | 1610.132 | 1592.146 | 1592.149 | 1592.487 | 1602.034 | 1601.118 | 1592.146 | 1592.147 | 1592.176 | 1593.003 | 1601.823 | 1642.419
645.4255 | 1643.233 | 1591.977 | 1591.977 | 1591.977 | 1591.983 | 1592.147 | 1594.657 | 1609.526 | 1591.977 | 1591.98 | 1592.391 | 1602.9 | 1600.467 | 1591.977 | 1591.977 | 1592.014 | 1592.984 | 1602.336 | 1643.619
645.3755 | 1643.767 | 1591.805 | 1591.805 | 1591.805 | 1591.813 | 1592.011 | 1594.821 | 1608.891 | 1591.805 | 1591.809 | 1592.307 | 1603.827 | 1599.803 | 1591.805 | 1591.806 | 1591.851 | 1592.986 | 1602.85 | 1644.919
645.3255 | 1646 | 1591.626 | 1591.626 | 1591.626 | 1591.635 | 1591.873 | 1595.007 | 1608.224 | 1591.626 | 1591.631 | 1592.231 | 1604.806 | 1599.126 | 1591.626 | 1591.627 | 1591.682 | 1593.006 | 1603.352 | 1646.319
645.2755 | 1649.167 | 1591.435 | 1591.435 | 1591.435 | 1591.448 | 1591.733 | 1595.214 | 1607.526 | 1591.435 | 1591.442 | 1592.165 | 1605.828 | 1598.437 | 1591.435 | 1591.437 | 1591.505 | 1593.043 | 1603.831 | 1647.822
645.2255 | 1639.5 | 1591.275 | 1591.275 | 1591.275 | 1591.291 | 1591.632 | 1595.484 | 1606.841 | 1591.275 | 1591.284 | 1592.151 | 1606.929 | 1597.784 | 1591.275 | 1591.277 | 1591.361 | 1593.143 | 1604.322 | 1649.473
645.1755 | 1645.533 | 1591.095 | 1591.095 | 1591.095 | 1591.115 | 1591.521 | 1595.767 | 1606.121 | 1591.095 | 1591.107 | 1592.144 | 1608.051 | 1597.119 | 1591.095 | 1591.097 | 1591.2 | 1593.259 | 1604.765 | 1651.222
645.1255 | 1637.467 | 1590.94 | 1590.94 | 1590.941 | 1590.965 | 1591.448 | 1596.108 | 1605.416 | 1590.94 | 1590.955 | 1592.192 | 1609.229 | 1596.493 | 1590.94 | 1590.944 | 1591.069 | 1593.44 | 1605.199 | 1653.114
645.0755 | 1635.967 | 1590.79 | 1590.79 | 1590.79 | 1590.821 | 1591.392 | 1596.486 | 1604.707 | 1590.79 | 1590.809 | 1592.279 | 1610.431 | 1595.887 | 1590.79 | 1590.794 | 1590.947 | 1593.669 | 1605.593 | 1655.127
645.0255 | 1657.933 | 1590.568 | 1590.568 | 1590.568 | 1590.606 | 1591.281 | 1596.824 | 1603.92 | 1590.568 | 1590.592 | 1592.334 | 1611.57 | 1595.228 | 1590.568 | 1590.573 | 1590.758 | 1593.874 | 1605.864 | 1657.181
644.9755 | 1662.167 | 1590.331 | 1590.331 | 1590.331 | 1590.379 | 1591.173 | 1597.177 | 1603.117 | 1590.331 | 1590.362 | 1592.42 | 1612.687 | 1594.575 | 1590.331 | 1590.337 | 1590.562 | 1594.115 | 1606.062 | 1659.329
644.9255 | 1652.8 | 1590.124 | 1590.124 | 1590.124 | 1590.183 | 1591.115 | 1597.587 | 1602.343 | 1590.124 | 1590.163 | 1592.587 | 1613.813 | 1593.974 | 1590.124 | 1590.132 | 1590.403 | 1594.443 | 1606.224 | 1661.609
644.8755 | 1657.567 | 1589.9 | 1589.9 | 1589.901 | 1589.974 | 1591.064 | 1598.005 | 1601.556 | 1589.9 | 1589.95 | 1592.795 | 1614.885 | 1593.38 | 1589.9 | 1589.91 | 1590.237 | 1594.814 | 1606.299 | 1663.972
644.8255 | 1653.533 | 1589.689 | 1589.689 | 1589.689 | 1589.78 | 1591.052 | 1598.456 | 1600.785 | 1589.689 | 1589.751 | 1593.081 | 1615.915 | 1592.823 | 1589.689 | 1589.702 | 1590.094 | 1595.263 | 1606.31 | 1666.439
644.7755 | 1653.167 | 1589.478 | 1589.478 | 1589.479 | 1589.589 | 1591.068 | 1598.925 | 1600.023 | 1589.478 | 1589.556 | 1593.441 | 1616.875 | 1592.29 | 1589.478 | 1589.494 | 1589.963 | 1595.781 | 1606.241 | 1668.995
644.7255 | 1668.4 | 1589.216 | 1589.216 | 1589.218 | 1589.354 | 1591.068 | 1599.354 | 1599.219 | 1589.217 | 1589.315 | 1593.832 | 1617.696 | 1591.73 | 1589.217 | 1589.237 | 1589.797 | 1596.321 | 1606.04 | 1671.584
644.6755 | 1672.733 | 1588.94 | 1588.94 | 1588.942 | 1589.108 | 1591.088 | 1599.774 | 1598.41 | 1588.94 | 1589.063 | 1594.298 | 1618.397 | 1591.18 | 1588.941 | 1588.966 | 1589.633 | 1596.923 | 1605.741 | 1674.241
644.6255 | 1665.833 | 1588.685 | 1588.685 | 1588.688 | 1588.89 | 1591.17 | 1600.214 | 1597.635 | 1588.686 | 1588.838 | 1594.886 | 1618.998 | 1590.674 | 1588.687 | 1588.717 | 1589.509 | 1597.626 | 1605.38 | 1677.002
644.5755 | 1677.633 | 1588.391 | 1588.391 | 1588.395 | 1588.639 | 1591.257 | 1600.607 | 1596.835 | 1588.392 | 1588.581 | 1595.543 | 1619.426 | 1590.151 | 1588.393 | 1588.431 | 1589.368 | 1598.372 | 1604.899 | 1679.809
644.5255 | 1678.367 | 1588.094 | 1588.094 | 1588.098 | 1588.395 | 1591.389 | 1600.98 | 1596.046 | 1588.094 | 1588.328 | 1596.318 | 1619.704 | 1589.645 | 1588.096 | 1588.142 | 1589.248 | 1599.198 | 1604.337 | 1682.704
644.4755 | 1672.1 | 1587.816 | 1587.816 | 1587.821 | 1588.179 | 1591.593 | 1601.349 | 1595.292 | 1587.816 | 1588.104 | 1597.242 | 1619.843 | 1589.179 | 1587.818 | 1587.875 | 1589.176 | 1600.128 | 1603.72 | 1685.717
644.4255 | 1681.3 | 1587.506 | 1587.506 | 1587.513 | 1587.944 | 1591.823 | 1601.654 | 1594.523 | 1587.507 | 1587.861 | 1598.275 | 1619.788 | 1588.701 | 1587.51 | 1587.58 | 1589.106 | 1601.112 | 1603.004 | 1688.81
644.3755 | 1679.933 | 1587.201 | 1587.201 | 1587.21 | 1587.726 | 1592.119 | 1601.921 | 1593.775 | 1587.202 | 1587.635 | 1599.463 | 1619.567 | 1588.243 | 1587.205 | 1587.291 | 1589.075 | 1602.182 | 1602.23 | 1692.034
644.3255 | 1692.067 | 1586.854 | 1586.854 | 1586.866 | 1587.484 | 1592.44 | 1602.1 | 1593.004 | 1586.856 | 1587.385 | 1600.77 | 1619.134 | 1587.762 | 1586.859 | 1586.965 | 1589.045 | 1603.292 | 1601.361 | 1695.362
644.2755 | 1694.333 | 1586.499 | 1586.5 | 1586.514 | 1587.252 | 1592.824 | 1602.213 | 1592.243 | 1586.501 | 1587.145 | 1602.24 | 1618.525 | 1587.287 | 1586.506 | 1586.634 | 1589.052 | 1604.469 | 1600.436 | 1698.847
644.2255 | 1704.967 | 1586.109 | 1586.109 | 1586.127 | 1587.005 | 1593.246 | 1602.226 | 1591.464 | 1586.111 | 1586.892 | 1603.852 | 1617.715 | 1586.79 | 1586.117 | 1586.273 | 1589.074 | 1605.681 | 1599.437 | 1702.486
644.1755 | 1705.033 | 1585.717 | 1585.717 | 1585.739 | 1586.781 | 1593.746 | 1602.167 | 1590.702 | 1585.719 | 1586.665 | 1605.648 | 1616.747 | 1586.303 | 1585.727 | 1585.915 | 1589.152 | 1606.953 | 1598.405 | 1706.338
644.1255 | 1701.6 | 1585.334 | 1585.334 | 1585.363 | 1586.595 | 1594.337 | 1602.042 | 1589.967 | 1585.338 | 1586.478 | 1607.646 | 1615.641 | 1585.838 | 1585.347 | 1585.574 | 1589.302 | 1608.288 | 1597.361 | 1710.441
644.0755 | 1716.533 | 1584.902 | 1584.902 | 1584.938 | 1586.39 | 1594.964 | 1601.788 | 1589.201 | 1584.906 | 1586.278 | 1609.789 | 1614.351 | 1585.334 | 1584.918 | 1585.192 | 1589.472 | 1609.614 | 1596.251 | 1714.761
644.0255 | 1725.4 | 1584.439 | 1584.44 | 1584.484 | 1586.192 | 1595.646 | 1601.419 | 1588.423 | 1584.445 | 1586.09 | 1612.098 | 1612.911 | 1584.808 | 1584.46 | 1584.788 | 1589.687 | 1610.938 | 1595.104 | 1719.344
643.9755 | 1713.733 | 1584.013 | 1584.014 | 1584.069 | 1586.07 | 1596.453 | 1601.002 | 1587.699 | 1584.021 | 1585.987 | 1614.64 | 1611.402 | 1584.327 | 1584.039 | 1584.431 | 1590.02 | 1612.311 | 1593.993 | 1724.28
643.9255 | 1737.1 | 1583.51 | 1583.51 | 1583.579 | 1585.918 | 1597.27 | 1600.423 | 1586.914 | 1583.519 | 1585.863 | 1617.296 | 1609.727 | 1583.776 | 1583.541 | 1584.009 | 1590.365 | 1613.602 | 1592.81 | 1729.48
643.8755 | 1746.167 | 1582.975 | 1582.976 | 1583.061 | 1585.785 | 1598.142 | 1599.729 | 1586.115 | 1582.987 | 1585.772 | 1620.104 | 1607.95 | 1583.2 | 1583.014 | 1583.571 | 1590.775 | 1614.84 | 1591.608 | 1735.006
643.8255 | 1751.6 | 1582.421 | 1582.422 | 1582.526 | 1585.691 | 1599.079 | 1598.935 | 1585.312 | 1582.436 | 1585.734 | 1623.065 | 1606.1 | 1582.611 | 1582.469 | 1583.129 | 1591.269 | 1616.015 | 1590.403 | 1740.886
643.7755 | 1749.267 | 1581.872 | 1581.874 | 1582.002 | 1585.667 | 1600.101 | 1598.069 | 1584.531 | 1581.892 | 1585.786 | 1626.187 | 1604.218 | 1582.032 | 1581.932 | 1582.712 | 1591.878 | 1617.133 | 1589.224 | 1747.154
643.7255 | 1759 | 1581.291 | 1581.293 | 1581.45 | 1585.68 | 1601.162 | 1597.098 | 1583.732 | 1581.315 | 1585.9 | 1629.412 | 1602.282 | 1581.425 | 1581.364 | 1582.283 | 1592.568 | 1618.134 | 1588.036 | 1753.776
643.6755 | 1772.133 | 1580.664 | 1580.667 | 1580.859 | 1585.726 | 1602.245 | 1596.017 | 1582.903 | 1580.695 | 1586.075 | 1632.702 | 1600.295 | 1580.776 | 1580.754 | 1581.834 | 1593.336 | 1618.984 | 1586.831 | 1760.739
643.6255 | 1768.4 | 1580.048 | 1580.052 | 1580.286 | 1585.868 | 1603.394 | 1594.888 | 1582.097 | 1580.086 | 1586.381 | 1636.083 | 1598.326 | 1580.141 | 1580.158 | 1581.423 | 1594.24 | 1619.717 | 1585.664 | 1768.089
643.5755 | 1778.967 | 1579.395 | 1579.4 | 1579.685 | 1586.068 | 1604.55 | 1593.671 | 1581.269 | 1579.443 | 1586.784 | 1639.475 | 1596.34 | 1579.473 | 1579.53 | 1581.007 | 1595.237 | 1620.267 | 1584.493 | 1775.767
643.5255 | 1786.8 | 1578.715 | 1578.721 | 1579.066 | 1586.34 | 1605.709 | 1592.385 | 1580.425 | 1578.774 | 1587.309 | 1642.845 | 1594.359 | 1578.779 | 1578.878 | 1580.598 | 1596.34 | 1620.625 | 1583.325 | 1783.763
643.4755 | 1793.367 | 1578.011 | 1578.019 | 1578.436 | 1586.699 | 1606.858 | 1591.041 | 1579.57 | 1578.085 | 1587.975 | 1646.157 | 1592.394 | 1578.064 | 1578.209 | 1580.206 | 1597.554 | 1620.779 | 1582.167 | 1792.054
643.4255 | 1800.067 | 1577.283 | 1577.293 | 1577.795 | 1587.151 | 1607.981 | 1589.647 | 1578.702 | 1577.374 | 1588.8 | 1649.364 | 1590.454 | 1577.326 | 1577.523 | 1579.833 | 1598.878 | 1620.712 | 1581.016 | 1800.612
643.3755 | 1812.367 | 1576.512 | 1576.526 | 1577.129 | 1587.685 | 1609.039 | 1588.192 | 1577.803 | 1576.625 | 1589.782 | 1652.397 | 1588.526 | 1576.548 | 1576.802 | 1579.467 | 1600.292 | 1620.398 | 1579.855 | 1809.382
643.3255 | 1821.667 | 1575.709 | 1575.726 | 1576.449 | 1588.319 | 1610.022 | 1586.695 | 1576.881 | 1575.848 | 1590.948 | 1655.217 | 1586.625 | 1575.739 | 1576.058 | 1579.122 | 1601.8 | 1619.837 | 1578.692 | 1818.34
643.2755 | 1824.2 | 1574.895 | 1574.917 | 1575.779 | 1589.081 | 1610.93 | 1585.185 | 1575.958 | 1575.066 | 1592.34 | 1657.794 | 1584.775 | 1574.919 | 1575.313 | 1578.825 | 1603.418 | 1619.047 | 1577.549 | 1827.467
643.2255 | 1828.3 | 1574.065 | 1574.092 | 1575.12 | 1589.971 | 1611.736 | 1583.663 | 1575.027 | 1574.274 | 1593.969 | 1660.072 | 1582.975 | 1574.085 | 1574.565 | 1578.578 | 1605.131 | 1618.022 | 1576.418 | 1836.719
643.1755 | 1833.633 | 1573.215 | 1573.249 | 1574.469 | 1590.991 | 1612.413 | 1582.13 | 1574.085 | 1573.47 | 1595.851 | 1662 | 1581.22 | 1573.231 | 1573.811 | 1578.381 | 1606.924 | 1616.763 | 1575.295 | 1846.053
643.1255 | 1853.467 | 1572.298 | 1572.34 | 1573.784 | 1592.097 | 1612.893 | 1580.547 | 1573.083 | 1572.608 | 1597.954 | 1663.484 | 1579.465 | 1572.311 | 1573.007 | 1578.194 | 1608.733 | 1615.228 | 1574.131 | 1855.384
643.0755 | 1864.1 | 1571.344 | 1571.396 | 1573.101 | 1593.321 | 1613.184 | 1578.945 | 1572.052 | 1571.718 | 1600.325 | 1664.515 | 1577.737 | 1571.354 | 1572.183 | 1578.052 | 1610.57 | 1613.458 | 1572.953 | 1864.708
643.0255 | 1882.933 | 1570.325 | 1570.39 | 1572.396 | 1594.635 | 1613.241 | 1577.304 | 1570.962 | 1570.778 | 1602.95 | 1665.031 | 1576.008 | 1570.333 | 1571.318 | 1577.934 | 1612.387 | 1611.439 | 1571.735 | 1873.965
642.9755 | 1881.933 | 1569.306 | 1569.386 | 1571.74 | 1596.102 | 1613.11 | 1575.689 | 1569.879 | 1569.851 | 1605.906 | 1665.07 | 1574.341 | 1569.313 | 1570.476 | 1577.911 | 1614.224 | 1609.252 | 1570.537 | 1883.194
642.9255 | 1887.933 | 1568.265 | 1568.363 | 1571.116 | 1597.694 | 1612.754 | 1574.081 | 1568.779 | 1568.919 | 1609.179 | 1664.591 | 1572.71 | 1568.27 | 1569.64 | 1577.964 | 1616.031 | 1606.891 | 1569.336 | 1892.348
642.8755 | 1906.667 | 1567.159 | 1567.28 | 1570.491 | 1599.362 | 1612.121 | 1572.44 | 1567.62 | 1567.942 | 1612.732 | 1663.54 | 1571.071 | 1567.163 | 1568.771 | 1578.057 | 1617.738 | 1604.335 | 1568.089 | 1901.369
642.8255 | 1910.033 | 1566.039 | 1566.188 | 1569.92 | 1601.146 | 1611.251 | 1570.816 | 1566.452 | 1566.974 | 1616.617 | 1661.969 | 1569.47 | 1566.042 | 1567.922 | 1578.244 | 1619.363 | 1601.654 | 1566.843 | 1910.291
642.7755 | 1918.033 | 1564.889 | 1565.071 | 1569.398 | 1603.015 | 1610.126 | 1569.196 | 1565.258 | 1566.001 | 1620.815 | 1659.868 | 1567.888 | 1564.892 | 1567.084 | 1578.513 | 1620.859 | 1598.854 | 1565.583 | 1919.088
642.7255 | 1921.2 | 1563.725 | 1563.947 | 1568.947 | 1604.97 | 1608.761 | 1567.595 | 1564.055 | 1565.045 | 1625.33 | 1657.272 | 1566.339 | 1563.727 | 1566.276 | 1578.883 | 1622.206 | 1595.973 | 1564.322 | 1927.769
642.6755 | 1930.633 | 1562.527 | 1562.796 | 1568.556 | 1606.967 | 1607.138 | 1565.992 | 1562.821 | 1564.088 | 1630.126 | 1654.184 | 1564.797 | 1562.529 | 1565.482 | 1579.335 | 1623.352 | 1593.01 | 1563.039 | 1936.307
642.6255 | 1938.733 | 1561.299 | 1561.625 | 1568.24 | 1608.988 | 1605.27 | 1564.392 | 1561.561 | 1563.139 | 1635.184 | 1650.642 | 1563.264 | 1561.3 | 1564.711 | 1579.871 | 1624.266 | 1589.99 | 1561.737 | 1944.699
642.5755 | 1951.733 | 1560.024 | 1560.419 | 1567.991 | 1610.989 | 1603.151 | 1562.776 | 1560.258 | 1562.187 | 1640.458 | 1646.669 | 1561.721 | 1560.025 | 1563.955 | 1580.475 | 1624.902 | 1586.916 | 1560.398 | 1952.921
642.5255 | 1970.133 | 1558.686 | 1559.162 | 1567.801 | 1612.92 | 1600.777 | 1561.126 | 1558.893 | 1561.221 | 1645.89 | 1642.291 | 1560.146 | 1558.687 | 1563.199 | 1581.124 | 1625.212 | 1583.788 | 1559.004 | 1960.945
642.4755 | 1975.067 | 1557.328 | 1557.899 | 1567.725 | 1614.792 | 1598.208 | 1559.484 | 1557.512 | 1560.288 | 1651.476 | 1637.599 | 1558.58 | 1557.329 | 1562.494 | 1581.858 | 1625.214 | 1580.663 | 1557.597 | 1968.799
642.4255 | 1979.667 | 1555.95 | 1556.634 | 1567.773 | 1616.57 | 1595.465 | 1557.85 | 1556.113 | 1559.398 | 1657.163 | 1632.645 | 1557.021 | 1555.951 | 1561.846 | 1582.667 | 1624.887 | 1577.558 | 1556.178 | 1976.465
642.3755 | 1980.767 | 1554.565 | 1555.382 | 1567.967 | 1618.226 | 1592.579 | 1556.233 | 1554.709 | 1558.567 | 1662.898 | 1627.491 | 1555.477 | 1554.565 | 1561.273 | 1583.554 | 1624.224 | 1574.495 | 1554.757 | 1983.927
642.3255 | 1984.233 | 1553.163 | 1554.136 | 1568.308 | 1619.714 | 1589.564 | 1554.624 | 1553.291 | 1557.794 | 1668.602 | 1622.179 | 1553.939 | 1553.164 | 1560.773 | 1584.497 | 1623.207 | 1571.478 | 1553.325 | 1991.144
642.2755 | 2002 | 1551.7 | 1552.855 | 1568.758 | 1620.949 | 1586.396 | 1552.975 | 1551.812 | 1557.042 | 1674.151 | 1616.714 | 1552.357 | 1551.7 | 1560.304 | 1585.434 | 1621.781 | 1568.466 | 1551.835 | 1998.032
642.2255 | 2009.8 | 1550.207 | 1551.575 | 1569.358 | 1621.923 | 1583.129 | 1551.316 | 1550.306 | 1556.349 | 1679.494 | 1611.173 | 1550.761 | 1550.207 | 1559.906 | 1586.38 | 1619.979 | 1565.499 | 1550.32 | 2004.577
642.1755 | 2025.667 | 1548.657 | 1550.273 | 1570.088 | 1622.575 | 1579.758 | 1549.62 | 1548.744 | 1555.698 | 1684.518 | 1605.575 | 1549.124 | 1548.657 | 1559.555 | 1587.286 | 1617.78 | 1562.556 | 1548.751 | 2010.702
642.1255 | 2018.633 | 1547.125 | 1549.028 | 1571.027 | 1622.943 | 1576.379 | 1547.958 | 1547.202 | 1555.169 | 1689.207 | 1600.032 | 1547.517 | 1547.125 | 1559.331 | 1588.205 | 1615.268 | 1559.713 | 1547.204 | 2016.427
642.0755 | 2018.867 | 1545.588 | 1547.821 | 1572.154 | 1622.974 | 1572.987 | 1546.306 | 1545.655 | 1554.747 | 1693.448 | 1594.558 | 1545.916 | 1545.588 | 1559.213 | 1589.086 | 1612.436 | 1556.949 | 1545.653 | 2021.672
642.0255 | 2023.2 | 1544.032 | 1546.646 | 1573.457 | 1622.63 | 1569.587 | 1544.65 | 1544.091 | 1554.426 | 1697.14 | 1589.169 | 1544.306 | 1544.032 | 1559.19 | 1589.891 | 1609.293 | 1554.251 | 1544.086 | 2026.366
641.9755 | 2032.233 | 1542.441 | 1545.492 | 1574.92 | 1621.874 | 1566.18 | 1542.971 | 1542.493 | 1554.198 | 1700.185 | 1583.876 | 1542.669 | 1542.441 | 1559.249 | 1590.576 | 1605.847 | 1551.603 | 1542.486 | 2030.439
641.9255 | 2033.933 | 1540.84 | 1544.391 | 1576.561 | 1620.715 | 1562.803 | 1541.293 | 1540.886 | 1554.093 | 1702.531 | 1578.725 | 1541.029 | 1540.84 | 1559.413 | 1591.134 | 1602.152 | 1549.026 | 1540.877 | 2033.862
641.8755 | 2043.5 | 1539.203 | 1543.322 | 1578.346 | 1619.122 | 1559.444 | 1539.589 | 1539.243 | 1554.091 | 1704.085 | 1573.706 | 1539.359 | 1539.203 | 1559.654 | 1591.512 | 1598.213 | 1546.494 | 1539.233 | 2036.566
641.8255 | 2035.667 | 1537.586 | 1542.351 | 1580.321 | 1617.149 | 1556.168 | 1537.914 | 1537.621 | 1554.251 | 1704.847 | 1568.888 | 1537.715 | 1537.587 | 1560.025 | 1591.738 | 1594.118 | 1544.059 | 1537.611 | 2038.568
641.7755 | 2034.3 | 1535.969 | 1541.464 | 1582.448 | 1614.782 | 1552.964 | 1536.247 | 1535.999 | 1554.557 | 1704.756 | 1564.261 | 1536.075 | 1535.969 | 1560.499 | 1591.763 | 1589.882 | 1541.697 | 1535.989 | 2039.817
641.7255 | 2026.733 | 1534.371 | 1540.69 | 1584.727 | 1612.053 | 1549.857 | 1534.606 | 1534.397 | 1555.03 | 1703.804 | 1559.847 | 1534.458 | 1534.371 | 1561.088 | 1591.583 | 1585.558 | 1539.424 | 1534.387 | 2040.316
641.6755 | 2027.367 | 1532.766 | 1540.009 | 1587.107 | 1608.956 | 1546.827 | 1532.964 | 1532.788 | 1555.642 | 1701.953 | 1555.624 | 1532.836 | 1532.766 | 1561.755 | 1591.147 | 1581.152 | 1537.21 | 1532.779 | 2040.028
641.6255 | 2028 | 1531.153 | 1539.432 | 1589.56 | 1605.513 | 1543.875 | 1531.32 | 1531.173 | 1556.389 | 1699.206 | 1551.589 | 1531.211 | 1531.153 | 1562.487 | 1590.439 | 1576.696 | 1535.05 | 1531.164 | 2038.955
641.5755 | 2045.8 | 1529.478 | 1538.91 | 1591.996 | 1601.7 | 1540.947 | 1529.617 | 1529.495 | 1557.211 | 1695.53 | 1547.684 | 1529.525 | 1529.478 | 1563.212 | 1589.385 | 1572.164 | 1532.884 | 1529.487 | 2037.053
641.5255 | 2039.233 | 1527.819 | 1538.531 | 1594.457 | 1597.629 | 1538.124 | 1527.935 | 1527.834 | 1558.177 | 1691.037 | 1543.982 | 1527.857 | 1527.819 | 1563.992 | 1588.056 | 1567.662 | 1530.787 | 1527.826 | 2034.421
641.4755 | 2046.733 | 1526.13 | 1538.259 | 1596.856 | 1593.289 | 1535.358 | 1526.227 | 1526.143 | 1559.23 | 1685.733 | 1540.431 | 1526.161 | 1526.13 | 1564.759 | 1586.4 | 1563.171 | 1528.709 | 1526.136 | 2031.038
641.4255 | 2036.6 | 1524.469 | 1538.157 | 1599.206 | 1588.777 | 1532.705 | 1524.55 | 1524.48 | 1560.412 | 1679.736 | 1537.079 | 1524.494 | 1524.469 | 1565.548 | 1584.474 | 1558.767 | 1526.704 | 1524.474 | 2026.994
641.3755 | 2028.133 | 1522.83 | 1538.229 | 1601.454 | 1584.126 | 1530.156 | 1522.897 | 1522.84 | 1561.699 | 1673.114 | 1533.912 | 1522.85 | 1522.83 | 1566.329 | 1582.276 | 1554.467 | 1524.76 | 1522.834 | 2022.318
641.3255 | 2016.533 | 1521.224 | 1538.49 | 1603.562 | 1579.386 | 1527.72 | 1521.279 | 1521.232 | 1563.079 | 1665.956 | 1530.931 | 1521.24 | 1521.224 | 1567.083 | 1579.827 | 1550.294 | 1522.886 | 1521.227 | 2017.056
641.2755 | 2009.1 | 1519.637 | 1538.933 | 1605.467 | 1574.582 | 1525.378 | 1519.682 | 1519.644 | 1564.512 | 1658.336 | 1528.112 | 1519.649 | 1519.637 | 1567.771 | 1577.126 | 1546.25 | 1521.064 | 1519.639 | 2011.229
641.2255 | 2017.533 | 1518.017 | 1539.51 | 1607.068 | 1569.698 | 1523.075 | 1518.054 | 1518.023 | 1565.918 | 1650.29 | 1525.393 | 1518.027 | 1518.017 | 1568.311 | 1574.141 | 1542.291 | 1519.239 | 1518.019 | 2004.819
641.1755 | 2003.367 | 1516.438 | 1540.295 | 1608.393 | 1564.843 | 1520.881 | 1516.469 | 1516.443 | 1567.339 | 1641.981 | 1522.837 | 1516.446 | 1516.438 | 1568.747 | 1570.967 | 1538.5 | 1517.482 | 1516.44 | 1997.928
641.1255 | 1995.833 | 1514.879 | 1541.268 | 1609.374 | 1560.026 | 1518.769 | 1514.904 | 1514.883 | 1568.718 | 1633.478 | 1520.412 | 1514.885 | 1514.879 | 1569.031 | 1567.607 | 1534.86 | 1515.767 | 1514.88 | 1990.557
641.0755 | 1981.767 | 1513.36 | 1542.448 | 1609.993 | 1555.298 | 1516.756 | 1513.381 | 1513.364 | 1570.041 | 1624.885 | 1518.13 | 1513.365 | 1513.36 | 1569.155 | 1564.108 | 1531.394 | 1514.114 | 1513.361 | 1982.749
641.0255 | 1980.667 | 1511.84 | 1543.787 | 1610.174 | 1550.641 | 1514.796 | 1511.857 | 1511.844 | 1571.227 | 1616.243 | 1515.939 | 1511.844 | 1511.84 | 1569.052 | 1560.458 | 1528.062 | 1512.479 | 1511.841 | 1974.476
640.9755 | 1965.133 | 1510.366 | 1545.324 | 1609.934 | 1546.124 | 1512.93 | 1510.38 | 1510.369 | 1572.285 | 1607.671 | 1513.877 | 1510.369 | 1510.366 | 1568.748 | 1556.732 | 1524.908 | 1510.905 | 1510.367 | 1965.796
640.9255 | 1963.267 | 1508.894 | 1547.003 | 1609.21 | 1541.721 | 1511.111 | 1508.904 | 1508.896 | 1573.134 | 1599.192 | 1511.892 | 1508.896 | 1508.894 | 1568.179 | 1552.914 | 1521.887 | 1509.347 | 1508.894 | 1956.671
640.8755 | 1952.167 | 1507.452 | 1548.84 | 1608.018 | 1537.477 | 1509.365 | 1507.461 | 1507.454 | 1573.767 | 1590.896 | 1510.005 | 1507.454 | 1507.452 | 1567.359 | 1549.064 | 1519.024 | 1507.833 | 1507.453 | 1947.139
640.8255 | 1931.7 | 1506.073 | 1550.845 | 1606.384 | 1533.432 | 1507.718 | 1506.08 | 1506.074 | 1574.182 | 1582.864 | 1508.239 | 1506.074 | 1506.073 | 1566.31 | 1545.239 | 1516.346 | 1506.391 | 1506.073 | 1937.233
640.7755 | 1913.167 | 1504.749 | 1552.99 | 1604.306 | 1529.59 | 1506.159 | 1504.755 | 1504.75 | 1574.341 | 1575.132 | 1506.582 | 1504.75 | 1504.749 | 1565.019 | 1541.459 | 1513.841 | 1505.015 | 1504.749 | 1926.952
640.7255 | 1912.533 | 1503.423 | 1555.192 | 1601.74 | 1525.898 | 1504.629 | 1503.428 | 1503.424 | 1574.162 | 1567.677 | 1504.97 | 1503.424 | 1503.423 | 1563.428 | 1537.688 | 1511.444 | 1503.644 | 1503.423 | 1916.246
640.6755 | 1894.833 | 1502.151 | 1557.474 | 1598.763 | 1522.413 | 1503.178 | 1502.154 | 1502.152 | 1573.679 | 1560.582 | 1503.451 | 1502.151 | 1502.151 | 1561.596 | 1534.005 | 1509.205 | 1502.334 | 1502.151 | 1905.18
640.6255 | 1883.2 | 1500.912 | 1559.785 | 1595.381 | 1519.117 | 1501.785 | 1500.915 | 1500.913 | 1572.86 | 1553.846 | 1502.002 | 1500.912 | 1500.912 | 1559.515 | 1530.408 | 1507.097 | 1501.064 | 1500.912 | 1893.746
640.5755 | 1878.2 | 1499.686 | 1562.065 | 1591.61 | 1515.987 | 1500.426 | 1499.688 | 1499.686 | 1571.675 | 1547.46 | 1500.597 | 1499.686 | 1499.686 | 1557.175 | 1526.893 | 1505.092 | 1499.811 | 1499.686 | 1881.94
640.5255 | 1856.567 | 1498.525 | 1564.33 | 1587.543 | 1513.075 | 1499.151 | 1498.527 | 1498.526 | 1570.178 | 1541.486 | 1499.285 | 1498.526 | 1498.525 | 1554.65 | 1523.526 | 1503.237 | 1498.628 | 1498.525 | 1869.837
640.4755 | 1840.9 | 1497.412 | 1566.519 | 1583.206 | 1510.355 | 1497.939 | 1497.414 | 1497.413 | 1568.355 | 1535.904 | 1498.044 | 1497.413 | 1497.412 | 1551.941 | 1520.3 | 1501.506 | 1497.497 | 1497.413 | 1857.444
640.4255 | 1841.733 | 1496.293 | 1568.537 | 1578.592 | 1507.769 | 1496.736 | 1496.294 | 1496.294 | 1566.166 | 1530.659 | 1496.816 | 1496.294 | 1496.293 | 1549.021 | 1517.169 | 1499.84 | 1496.363 | 1496.293 | 1844.735
640.3755 | 1809.967 | 1495.274 | 1570.446 | 1573.856 | 1505.416 | 1495.645 | 1495.275 | 1495.274 | 1563.735 | 1525.848 | 1495.706 | 1495.274 | 1495.274 | 1546.022 | 1514.247 | 1498.337 | 1495.33 | 1495.274 | 1831.851
640.3255 | 1811.6 | 1494.246 | 1572.097 | 1568.939 | 1503.182 | 1494.556 | 1494.246 | 1494.246 | 1560.978 | 1521.354 | 1494.601 | 1494.246 | 1494.246 | 1542.863 | 1511.43 | 1496.884 | 1494.292 | 1494.246 | 1818.719
640.2755 | 1809.833 | 1493.22 | 1573.46 | 1563.902 | 1501.069 | 1493.478 | 1493.221 | 1493.22 | 1557.937 | 1517.173 | 1493.512 | 1493.22 | 1493.22 | 1539.585 | 1508.729 | 1495.486 | 1493.257 | 1493.22 | 1805.389
640.2255 | 1778.833 | 1492.292 | 1574.595 | 1558.885 | 1499.164 | 1492.506 | 1492.292 | 1492.292 | 1554.738 | 1513.386 | 1492.531 | 1492.292 | 1492.292 | 1536.313 | 1506.242 | 1494.232 | 1492.322 | 1492.292 | 1791.995
640.1755 | 1772.867 | 1491.38 | 1575.386 | 1553.853 | 1497.379 | 1491.558 | 1491.381 | 1491.38 | 1551.337 | 1509.895 | 1491.575 | 1491.38 | 1491.38 | 1532.992 | 1503.886 | 1493.036 | 1491.405 | 1491.38 | 1778.5
640.1255 | 1757.867 | 1490.514 | 1575.835 | 1548.877 | 1495.735 | 1490.661 | 1490.515 | 1490.515 | 1547.8 | 1506.712 | 1490.673 | 1490.514 | 1490.514 | 1529.681 | 1501.689 | 1491.924 | 1490.534 | 1490.514 | 1764.976
640.0755 | 1751.6 | 1489.666 | 1575.892 | 1543.964 | 1494.196 | 1489.787 | 1489.666 | 1489.666 | 1544.136 | 1503.791 | 1489.795 | 1489.666 | 1489.666 | 1526.376 | 1499.618 | 1490.863 | 1489.682 | 1489.666 | 1751.438
640.0255 | 1740.467 | 1488.851 | 1575.558 | 1539.164 | 1492.769 | 1488.95 | 1488.851 | 1488.851 | 1540.401 | 1501.128 | 1488.955 | 1488.851 | 1488.851 | 1523.116 | 1497.686 | 1489.864 | 1488.864 | 1488.851 | 1737.946
639.9755 | 1740.3 | 1488.034 | 1574.789 | 1534.472 | 1491.414 | 1488.115 | 1488.034 | 1488.034 | 1536.595 | 1498.672 | 1488.118 | 1488.034 | 1488.034 | 1519.889 | 1495.853 | 1488.889 | 1488.044 | 1488.034 | 1724.507
639.9255 | 1725.467 | 1487.263 | 1573.631 | 1529.958 | 1490.169 | 1487.329 | 1487.263 | 1487.263 | 1532.801 | 1496.45 | 1487.331 | 1487.263 | 1487.263 | 1516.76 | 1494.161 | 1487.983 | 1487.271 | 1487.263 | 1711.212
639.8755 | 1702.8 | 1486.563 | 1572.117 | 1525.668 | 1489.054 | 1486.617 | 1486.563 | 1486.563 | 1529.076 | 1494.473 | 1486.617 | 1486.563 | 1486.563 | 1513.77 | 1492.629 | 1487.167 | 1486.569 | 1486.563 | 1698.129
639.8255 | 1688.333 | 1485.908 | 1570.235 | 1521.592 | 1488.037 | 1485.951 | 1485.908 | 1485.908 | 1525.425 | 1492.697 | 1485.951 | 1485.908 | 1485.908 | 1510.908 | 1491.226 | 1486.413 | 1485.913 | 1485.908 | 1685.272
639.7755 | 1677.867 | 1485.284 | 1567.991 | 1517.728 | 1487.099 | 1485.319 | 1485.284 | 1485.284 | 1521.861 | 1491.093 | 1485.318 | 1485.284 | 1485.284 | 1508.171 | 1489.933 | 1485.706 | 1485.288 | 1485.284 | 1672.668
639.7255 | 1658.833 | 1484.72 | 1565.441 | 1514.114 | 1486.263 | 1484.749 | 1484.72 | 1484.72 | 1518.434 | 1489.675 | 1484.748 | 1484.72 | 1484.72 | 1505.596 | 1488.772 | 1485.071 | 1484.723 | 1484.72 | 1660.384
639.6755 | 1666.067 | 1484.131 | 1562.531 | 1510.667 | 1485.439 | 1484.154 | 1484.131 | 1484.131 | 1515.08 | 1488.345 | 1484.153 | 1484.131 | 1484.131 | 1503.105 | 1487.652 | 1484.422 | 1484.134 | 1484.131 | 1648.368
639.6255 | 1646.433 | 1483.604 | 1559.385 | 1507.478 | 1484.709 | 1483.623 | 1483.604 | 1483.604 | 1511.901 | 1487.176 | 1483.621 | 1483.604 | 1483.604 | 1500.788 | 1486.654 | 1483.845 | 1483.606 | 1483.604 | 1636.744
639.5755 | 1633.967 | 1483.116 | 1556.019 | 1504.521 | 1484.047 | 1483.131 | 1483.116 | 1483.116 | 1508.887 | 1486.135 | 1483.129 | 1483.116 | 1483.116 | 1498.625 | 1485.75 | 1483.315 | 1483.117 | 1483.116 | 1625.517
639.5255 | 1617.6 | 1482.679 | 1552.488 | 1501.807 | 1483.461 | 1482.691 | 1482.679 | 1482.679 | 1506.059 | 1485.223 | 1482.69 | 1482.679 | 1482.679 | 1496.629 | 1484.948 | 1482.843 | 1482.68 | 1482.679 | 1614.727
639.4755 | 1606.233 | 1482.278 | 1548.817 | 1499.315 | 1482.933 | 1482.287 | 1482.278 | 1482.278 | 1503.41 | 1484.414 | 1482.286 | 1482.278 | 1482.278 | 1494.784 | 1484.226 | 1482.412 | 1482.279 | 1482.278 | 1604.384
639.4255 | 1587.9 | 1481.935 | 1545.072 | 1497.06 | 1482.482 | 1481.942 | 1481.935 | 1481.935 | 1500.964 | 1483.724 | 1481.941 | 1481.935 | 1481.935 | 1493.109 | 1483.603 | 1482.045 | 1481.936 | 1481.935 | 1594.529
639.3755 | 1582.267 | 1481.609 | 1541.254 | 1494.994 | 1482.065 | 1481.615 | 1481.609 | 1481.609 | 1498.682 | 1483.103 | 1481.614 | 1481.609 | 1481.609 | 1491.561 | 1483.033 | 1481.699 | 1481.61 | 1481.609 | 1585.139
639.3255 | 1575.4 | 1481.304 | 1537.406 | 1493.111 | 1481.683 | 1481.309 | 1481.304 | 1481.304 | 1496.568 | 1482.548 | 1481.308 | 1481.304 | 1481.304 | 1490.14 | 1482.517 | 1481.377 | 1481.305 | 1481.304 | 1576.228
639.2755 | 1567.233 | 1481.025 | 1533.57 | 1491.408 | 1481.339 | 1481.029 | 1481.025 | 1481.025 | 1494.624 | 1482.057 | 1481.028 | 1481.025 | 1481.025 | 1488.844 | 1482.055 | 1481.084 | 1481.026 | 1481.025 | 1567.811
639.2255 | 1558.867 | 1480.773 | 1529.782 | 1489.874 | 1481.031 | 1480.775 | 1480.773 | 1480.773 | 1492.845 | 1481.627 | 1480.775 | 1480.773 | 1480.773 | 1487.67 | 1481.644 | 1480.82 | 1480.773 | 1480.773 | 1559.891
639.1755 | 1546.9 | 1480.558 | 1526.083 | 1488.512 | 1480.771 | 1480.56 | 1480.558 | 1480.558 | 1491.239 | 1481.262 | 1480.56 | 1480.558 | 1480.558 | 1486.624 | 1481.293 | 1480.596 | 1480.558 | 1480.558 | 1552.48
639.1255 | 1551.5 | 1480.328 | 1522.447 | 1487.258 | 1480.503 | 1480.329 | 1480.328 | 1480.328 | 1489.746 | 1480.907 | 1480.329 | 1480.328 | 1480.328 | 1485.646 | 1480.946 | 1480.359 | 1480.328 | 1480.328 | 1545.522
639.0755 | 1532.667 | 1480.158 | 1518.974 | 1486.178 | 1480.301 | 1480.159 | 1480.158 | 1480.158 | 1488.435 | 1480.633 | 1480.159 | 1480.158 | 1480.158 | 1484.807 | 1480.677 | 1480.182 | 1480.158 | 1480.158 | 1539.086
639.0255 | 1527.033 | 1480.005 | 1515.641 | 1485.219 | 1480.122 | 1480.006 | 1480.005 | 1480.005 | 1487.256 | 1480.394 | 1480.006 | 1480.005 | 1480.005 | 1484.057 | 1480.44 | 1480.025 | 1480.005 | 1480.005 | 1533.119
638.9755 | 1522.967 | 1479.866 | 1512.458 | 1484.367 | 1479.961 | 1479.867 | 1479.866 | 1479.866 | 1486.196 | 1480.182 | 1479.866 | 1479.866 | 1479.866 | 1483.386 | 1480.228 | 1479.882 | 1479.866 | 1479.866 | 1527.603
638.9255 | 1515.967 | 1479.749 | 1509.448 | 1483.624 | 1479.826 | 1479.749 | 1479.749 | 1479.749 | 1485.258 | 1480.006 | 1479.749 | 1479.749 | 1479.749 | 1482.798 | 1480.05 | 1479.761 | 1479.749 | 1479.749 | 1522.533
638.8755 | 1510.133 | 1479.65 | 1506.616 | 1482.976 | 1479.712 | 1479.65 | 1479.65 | 1479.65 | 1484.429 | 1479.858 | 1479.65 | 1479.65 | 1479.65 | 1482.284 | 1479.9 | 1479.66 | 1479.65 | 1479.65 | 1517.888
638.8255 | 1513.8 | 1479.539 | 1503.936 | 1482.386 | 1479.589 | 1479.539 | 1479.539 | 1479.539 | 1483.672 | 1479.707 | 1479.539 | 1479.539 | 1479.539 | 1481.808 | 1479.746 | 1479.547 | 1479.539 | 1479.539 | 1513.619
638.7755 | 1504.5 | 1479.458 | 1501.453 | 1481.887 | 1479.498 | 1479.458 | 1479.458 | 1479.458 | 1483.02 | 1479.593 | 1479.458 | 1479.458 | 1479.458 | 1481.406 | 1479.629 | 1479.464 | 1479.458 | 1479.458 | 1509.747
638.7255 | 1508.2 | 1479.365 | 1499.127 | 1481.431 | 1479.397 | 1479.365 | 1479.365 | 1479.365 | 1482.426 | 1479.473 | 1479.365 | 1479.365 | 1479.365 | 1481.033 | 1479.505 | 1479.369 | 1479.365 | 1479.365 | 1506.211
638.6755 | 1495.167 | 1479.313 | 1497.009 | 1481.067 | 1479.339 | 1479.313 | 1479.313 | 1479.313 | 1481.936 | 1479.4 | 1479.313 | 1479.313 | 1479.313 | 1480.737 | 1479.429 | 1479.317 | 1479.313 | 1479.313 | 1503.043
638.6255 | 1488.967 | 1479.282 | 1495.075 | 1480.765 | 1479.303 | 1479.282 | 1479.282 | 1479.282 | 1481.521 | 1479.351 | 1479.282 | 1479.282 | 1479.282 | 1480.494 | 1479.376 | 1479.285 | 1479.282 | 1479.282 | 1500.199
638.5755 | 1497.467 | 1479.223 | 1493.272 | 1480.474 | 1479.239 | 1479.223 | 1479.223 | 1479.223 | 1481.129 | 1479.278 | 1479.223 | 1479.223 | 1479.223 | 1480.252 | 1479.3 | 1479.225 | 1479.223 | 1479.223 | 1497.61
638.5255 | 1503.567 | 1479.144 | 1491.601 | 1480.196 | 1479.157 | 1479.144 | 1479.144 | 1479.144 | 1480.762 | 1479.187 | 1479.144 | 1479.144 | 1479.144 | 1480.015 | 1479.206 | 1479.145 | 1479.144 | 1479.144 | 1495.264
638.4755 | 1494.867 | 1479.093 | 1490.103 | 1479.975 | 1479.103 | 1479.093 | 1479.093 | 1479.093 | 1480.462 | 1479.127 | 1479.093 | 1479.093 | 1479.093 | 1479.828 | 1479.143 | 1479.094 | 1479.093 | 1479.093 | 1493.187
638.4255 | 1488.167 | 1479.063 | 1488.764 | 1479.801 | 1479.071 | 1479.063 | 1479.063 | 1479.063 | 1480.218 | 1479.09 | 1479.063 | 1479.063 | 1479.063 | 1479.682 | 1479.104 | 1479.064 | 1479.063 | 1479.063 | 1491.353
638.3755 | 1505.267 | 1478.978 | 1487.498 | 1479.593 | 1478.984 | 1478.978 | 1478.978 | 1478.978 | 1479.949 | 1478.999 | 1478.978 | 1478.978 | 1478.978 | 1479.497 | 1479.011 | 1478.979 | 1478.978 | 1478.978 | 1489.666
638.3255 | 1486.5 | 1478.954 | 1486.414 | 1479.465 | 1478.959 | 1478.954 | 1478.954 | 1478.954 | 1479.768 | 1478.97 | 1478.954 | 1478.954 | 1478.954 | 1479.388 | 1478.98 | 1478.954 | 1478.954 | 1478.954 | 1488.224
638.2755 | 1488.8 | 1478.922 | 1485.434 | 1479.346 | 1478.925 | 1478.922 | 1478.922 | 1478.922 | 1479.602 | 1478.935 | 1478.922 | 1478.922 | 1478.922 | 1479.284 | 1478.943 | 1478.922 | 1478.922 | 1478.922 | 1486.94
638.2255 | 1493.033 | 1478.876 | 1484.543 | 1479.226 | 1478.879 | 1478.876 | 1478.876 | 1478.876 | 1479.443 | 1478.886 | 1478.876 | 1478.876 | 1478.876 | 1479.178 | 1478.893 | 1478.876 | 1478.876 | 1478.876 | 1485.794
638.1755 | 1473.833 | 1478.86 | 1483.777 | 1479.149 | 1478.862 | 1478.86 | 1478.86 | 1478.86 | 1479.331 | 1478.867 | 1478.86 | 1478.86 | 1478.86 | 1479.11 | 1478.873 | 1478.86 | 1478.86 | 1478.86 | 1484.812
638.1255 | 1491.667 | 1478.818 | 1483.071 | 1479.056 | 1478.82 | 1478.818 | 1478.818 | 1478.818 | 1479.208 | 1478.824 | 1478.818 | 1478.818 | 1478.818 | 1479.025 | 1478.829 | 1478.818 | 1478.818 | 1478.818 | 1483.926
638.0755 | 1490.7 | 1478.779 | 1482.448 | 1478.974 | 1478.781 | 1478.779 | 1478.779 | 1478.779 | 1479.102 | 1478.784 | 1478.779 | 1478.779 | 1478.779 | 1478.95 | 1478.788 | 1478.78 | 1478.779 | 1478.779 | 1483.151
638.0255 | 1484.433 | 1478.761 | 1481.915 | 1478.92 | 1478.762 | 1478.761 | 1478.761 | 1478.761 | 1479.027 | 1478.765 | 1478.761 | 1478.761 | 1478.761 | 1478.902 | 1478.768 | 1478.761 | 1478.761 | 1478.761 | 1482.493
637.9755 | 1467.9 | 1478.726 | 1481.431 | 1478.856 | 1478.727 | 1478.726 | 1478.726 | 1478.726 | 1478.944 | 1478.729 | 1478.726 | 1478.726 | 1478.726 | 1478.841 | 1478.731 | 1478.726 | 1478.726 | 1478.726 | 1481.903
637.9255 | 1471.833 | 1478.704 | 1481.016 | 1478.809 | 1478.704 | 1478.704 | 1478.704 | 1478.704 | 1478.882 | 1478.706 | 1478.704 | 1478.704 | 1478.704 | 1478.798 | 1478.708 | 1478.704 | 1478.704 | 1478.704 | 1481.401
637.8755 | 1482.633 | 1478.691 | 1480.662 | 1478.776 | 1478.692 | 1478.691 | 1478.691 | 1478.691 | 1478.837 | 1478.693 | 1478.691 | 1478.691 | 1478.691 | 1478.768 | 1478.694 | 1478.691 | 1478.691 | 1478.691 | 1480.975
637.8255 | 1484.8 | 1478.671 | 1480.346 | 1478.74 | 1478.672 | 1478.671 | 1478.671 | 1478.671 | 1478.79 | 1478.672 | 1478.671 | 1478.671 | 1478.671 | 1478.734 | 1478.674 | 1478.671 | 1478.671 | 1478.671 | 1480.601
637.7755 | 1479.867 | 1478.667 | 1480.087 | 1478.723 | 1478.668 | 1478.667 | 1478.667 | 1478.667 | 1478.763 | 1478.668 | 1478.667 | 1478.667 | 1478.667 | 1478.718 | 1478.669 | 1478.667 | 1478.667 | 1478.667 | 1480.293
637.7255 | 1475.267 | 1478.656 | 1479.856 | 1478.701 | 1478.657 | 1478.656 | 1478.656 | 1478.656 | 1478.734 | 1478.657 | 1478.656 | 1478.656 | 1478.656 | 1478.698 | 1478.658 | 1478.656 | 1478.656 | 1478.656 | 1480.022
637.6755 | 1492 | 1478.613 | 1479.624 | 1478.649 | 1478.613 | 1478.613 | 1478.613 | 1478.613 | 1478.676 | 1478.614 | 1478.613 | 1478.613 | 1478.613 | 1478.646 | 1478.614 | 1478.613 | 1478.613 | 1478.613 | 1479.757
637.6255 | 1486.4 | 1478.588 | 1479.437 | 1478.616 | 1478.588 | 1478.588 | 1478.588 | 1478.588 | 1478.638 | 1478.588 | 1478.588 | 1478.588 | 1478.588 | 1478.615 | 1478.589 | 1478.588 | 1478.588 | 1478.588 | 1479.544
637.5755 | 1481.367 | 1478.579 | 1479.29 | 1478.602 | 1478.579 | 1478.579 | 1478.579 | 1478.579 | 1478.619 | 1478.579 | 1478.579 | 1478.579 | 1478.579 | 1478.6 | 1478.58 | 1478.579 | 1478.579 | 1478.579 | 1479.376
637.5255 | 1483.267 | 1478.564 | 1479.158 | 1478.582 | 1478.564 | 1478.564 | 1478.564 | 1478.564 | 1478.596 | 1478.564 | 1478.564 | 1478.564 | 1478.564 | 1478.581 | 1478.564 | 1478.564 | 1478.564 | 1478.564 | 1479.226
637.4755 | 1479.467 | 1478.564 | 1479.058 | 1478.578 | 1478.564 | 1478.564 | 1478.564 | 1478.564 | 1478.589 | 1478.564 | 1478.564 | 1478.564 | 1478.564 | 1478.577 | 1478.564 | 1478.564 | 1478.564 | 1478.564 | 1479.113
637.4255 | 1478.233
637.3755 | 1475.9
637.3255 | 1470.767
637.2755 | 1466
637.2255 | 1475.533
637.1755 | 1482.967
637.1255 | 1485.167
637.0755 | 1480.5
637.0255 | 1475.3
636.9755 | 1486.133
636.9255 | 1480.6
636.8755 | 1467.533
636.8255 | 1476.4
636.7755 | 1484.933
636.7255 | 1476.6
636.6755 | 1486.933
636.6255 | 1486.267
636.5755 | 1470.2
636.5255 | 1469.767
636.4755 | 1475.233
636.4255 | 1477.267
636.3755 | 1470.167
636.3255 | 1479.067
636.2755 | 1469.9
636.2255 | 1478.333
636.1755 | 1487.9
636.1255 | 1479.433
636.0755 | 1473.133
636.0255 | 1472.167
635.9755 | 1478.433
635.9255 | 1484.533
635.8755 | 1486.933
635.8255 | 1477.533
635.7755 | 1472.333
635.7255 | 1482.8
635.6755 | 1486.367
635.6255 | 1484.167
635.5755 | 1470.8
635.5255 | 1475.3
635.4755 | 1472.6
635.4255 | 1483.933
635.3755 | 1491
635.3255 | 1481.733
635.2755 | 1479.167
635.2255 | 1479.567
635.1755 | 1488.6
635.1255 | 1482.033
635.0755 | 1474.7
635.0255 | 1488.867
634.9755 | 1473.4
634.9255 | 1476
634.8755 | 1483.1
634.8255 | 1486.967
634.7755 | 1487.533
634.7255 | 1479.7
634.6755 | 1474.633
634.6255 | 1469.6
634.5755 | 1482.967
634.5255 | 1491.733
634.4755 | 1480.267
634.4255 | 1485.1
634.3755 | 1480.967
634.3255 | 1476.6
634.2755 | 1482.033
634.2255 | 1483.867
634.1755 | 1484.633
634.1255 | 1486.067
634.0755 | 1474.233
634.0255 | 1489.533
633.9755 | 1485.967
633.9255 | 1473.967
633.8755 | 1478.067
633.8255 | 1486.967
633.7755 | 1482.767
633.7255 | 1479
633.6755 | 1475.133
633.6255 | 1480.367
633.5755 | 1478.167
633.5255 | 1473.9
633.4755 | 1477.167
633.4255 | 1476.167
633.3755 | 1478.733
633.3255 | 1484.567
633.2755 | 1482.733
633.2255 | 1484.7
633.1755 | 1487.033
633.1255 | 1477
633.0755 | 1485.2
633.0255 | 1482.133
632.9755 | 1474.633
632.9255 | 1476.367
632.8755 | 1470.433
632.8255 | 1488.5
632.7755 | 1483.9
632.7255 | 1478.6
632.6755 | 1478.333
632.6255 | 1483.5
632.5755 | 1486
632.5255 | 1484.5
632.4755 | 1474.067
632.4255 | 1477.067
632.3755 | 1475.433
632.3255 | 1488.4
632.2755 | 1473.3
632.2255 | 1485.8
632.1755 | 1481.733
632.1255 | 1485.633
632.0755 | 1479.567
632.0255 | 1486.2
631.9755 | 1491.433
631.9255 | 1482.8
631.8755 | 1481.233
631.8255 | 1481.3
631.7755 | 1479.067
631.7255 | 1485.4
631.6755 | 1492.067
631.6255 | 1487.533
631.5755 | 1486.533
631.5255 | 1486.667
631.4755 | 1476.167
631.4255 | 1481.267
631.3755 | 1483.933
631.3255 | 1479.6
631.2755 | 1502.733
631.2255 | 1500.733
631.1755 | 1496.367
631.1255 | 1485.067
631.0755 | 1478.433
631.0255 | 1476.7
630.9755 | 1490
630.9255 | 1486.167
630.8755 | 1479.8
630.8255 | 1485.1
630.7755 | 1474.167
630.7255 | 1480.567
630.6755 | 1482.067
630.6255 | 1477.433
630.5755 | 1479.367
630.5255 | 1484.1
630.4755 | 1487.933
630.4255 | 1487.467
630.3755 | 1491.033
630.3255 | 1479.3
630.2755 | 1490.7
630.2255 | 1486.033
630.1755 | 1482.6
630.1255 | 1479.5
630.0755 | 1480.367
630.0255 | 1484.733
629.9755 | 1488.9
629.9255 | 1482.9
629.8755 | 1484.867
629.8255 | 1488.8
629.7755 | 1489.333
629.7255 | 1492
629.6755 | 1480.533
629.6255 | 1478.067
629.5755 | 1486.867
629.5255 | 1486.967
629.4755 | 1494.733
629.4255 | 1486.267
629.3755 | 1484.4
629.3255 | 1488.567
629.2755 | 1495.9
629.2255 | 1491.633
629.1755 | 1485.3
629.1255 | 1486.933
629.0755 | 1486.533
629.0255 | 1496.1
628.9755 | 1491.1
628.9255 | 1477
628.8755 | 1483.067
628.8255 | 1494.533
628.7755 | 1489.167
628.7255 | 1477.433
628.6755 | 1486.767
628.6255 | 1478.9
628.5755 | 1486.333
628.5255 | 1485.7
628.4755 | 1498.167
628.4255 | 1485.167
628.3755 | 1483.133

## Tabelle143
0009838/0009838/M226/Sequence/Mn 3s
Binding energy (eV) | Spectrum | Background | Al 2p 73.8
98.37548 | 216.9444
98.32548 | 227.5
98.27548 | 216.9444
98.22548 | 213.0556
98.17548 | 223.3333
98.12548 | 219.4444
98.07548 | 216.9444
98.02548 | 210.8333
97.97548 | 211.6667
97.92548 | 216.1111
97.87548 | 208.8889
97.82548 | 214.1667
97.77548 | 222.7778
97.72548 | 229.4444
97.67548 | 226.1111
97.62548 | 209.7222
97.57548 | 222.7778
97.52548 | 211.3889
97.47548 | 220.8333
97.42548 | 208.8889
97.37548 | 212.5
97.32548 | 208.0556
97.27548 | 217.5
97.22548 | 203.0556
97.17548 | 207.5
97.12548 | 204.1667
97.07548 | 207.7778
97.02548 | 208.3333
96.97548 | 220
96.92548 | 213.3333
96.87548 | 213.8889
96.82548 | 218.3333
96.77548 | 209.1667
96.72548 | 223.8889
96.67548 | 209.4444
96.62548 | 213.8889
96.57548 | 200.5556
96.52548 | 216.6667
96.47548 | 213.6111
96.42548 | 211.1111
96.37548 | 209.4444
96.32548 | 208.6111
96.27548 | 195
96.22548 | 219.1667
96.17548 | 214.7222
96.12548 | 214.4444
96.07548 | 214.7222
96.02548 | 228.8889
95.97548 | 223.0556
95.92548 | 211.3889
95.87548 | 203.8889
95.82548 | 214.7222
95.77548 | 225.8333
95.72548 | 212.7778
95.67548 | 213.6111
95.62548 | 206.1111
95.57548 | 206.1111
95.52548 | 205
95.47548 | 199.1667
95.42548 | 209.1667
95.37548 | 212.7778
95.32548 | 219.1667
95.27548 | 207.7778
95.22548 | 206.1111
95.17548 | 211.9444
95.12548 | 208.6111
95.07548 | 199.4444
95.02548 | 205.2778
94.97548 | 205.8333
94.92548 | 209.7222
94.87548 | 213.8889
94.82548 | 203.3333
94.77548 | 212.2222
94.72548 | 203.6111
94.67548 | 203.3333
94.62548 | 208.0556
94.57548 | 215.2778
94.52548 | 213.8889
94.47548 | 205.8333
94.42548 | 203.8889
94.37548 | 197.2222
94.32548 | 206.6667
94.27548 | 186.6667
94.22548 | 204.4444
94.17548 | 212.7778
94.12548 | 207.5
94.07548 | 212.7778
94.02548 | 205.2778
93.97548 | 203.6111
93.92548 | 191.3889
93.87548 | 202.7778
93.82548 | 194.1667
93.77548 | 204.1667
93.72548 | 194.1667
93.67548 | 196.3889
93.62548 | 193.6111
93.57548 | 207.2222
93.52548 | 191.9444
93.47548 | 193.6111
93.42548 | 204.4444
93.37548 | 196.6667
93.32548 | 194.1667
93.27548 | 193.0556
93.22548 | 196.1111
93.17548 | 199.7222
93.12548 | 197.7778
93.07548 | 181.9444
93.02548 | 193.3333
92.97548 | 196.6667
92.92548 | 191.9444
92.87548 | 200.5556
92.82548 | 192.2222
92.77548 | 187.7778
92.72548 | 198.8889
92.67548 | 202.2222
92.62548 | 192.7778
92.57548 | 213.8889
92.52548 | 194.1667
92.47548 | 194.7222
92.42548 | 204.4444
92.37548 | 195.2778
92.32548 | 185.8333
92.27548 | 191.9444
92.22548 | 197.2222
92.17548 | 196.3889
92.12548 | 213.3333
92.07548 | 192.7778
92.02548 | 196.3889
91.97548 | 196.1111
91.92548 | 196.9444
91.87548 | 190.8333
91.82548 | 198.3333
91.77548 | 200.2778
91.72548 | 188.3333
91.67548 | 201.6667
91.62548 | 183.3333
91.57548 | 188.8889
91.52548 | 193.6111
91.47548 | 194.4444
91.42548 | 191.1111
91.37548 | 187.2222
91.32548 | 198.6111
91.27548 | 191.9444
91.22548 | 192.5
91.17548 | 194.7222
91.12548 | 182.5
91.07548 | 195.2778
91.02548 | 196.6667
90.97548 | 188.6111
90.92548 | 193.6111
90.87548 | 193.6111
90.82548 | 194.1667
90.77548 | 206.6667
90.72548 | 202.2222
90.67548 | 209.1667
90.62548 | 209.4444
90.57548 | 199.1667
90.52548 | 206.3889
90.47548 | 210.8333
90.42548 | 208.3333
90.37548 | 207.5
90.32548 | 224.4444
90.27548 | 217.5
90.22548 | 217.5
90.17548 | 230.8333
90.12548 | 230
90.07548 | 239.1667
90.02548 | 235.2778
89.97548 | 239.4444
89.92548 | 246.1111
89.87548 | 258.3333
89.82548 | 257.7778
89.77548 | 264.7222
89.72548 | 259.1667
89.67548 | 269.4444
89.62548 | 275.2778
89.57548 | 294.1667
89.52548 | 299.7222
89.47548 | 301.6667
89.42548 | 305.2778
89.37548 | 319.7222
89.32548 | 342.2222
89.27548 | 325.8333
89.22548 | 341.1111
89.17548 | 351.3889
89.12548 | 347.2222
89.07548 | 363.6111
89.02548 | 375
88.97548 | 389.4444
88.92548 | 408.8889
88.87548 | 416.3889
88.82548 | 423.0556
88.77548 | 403.6111
88.72548 | 416.1111
88.67548 | 429.7222
88.62548 | 440
88.57548 | 442.5
88.52548 | 465
88.47548 | 453.8889
88.42548 | 453.6111
88.37548 | 461.6667
88.32548 | 447.7778
88.27548 | 441.9444
88.22548 | 464.1667
88.17548 | 460.8333
88.12548 | 466.1111
88.07548 | 447.7778
88.02548 | 443.0556
87.97548 | 455.2778
87.92548 | 438.6111
87.87548 | 428.0556
87.82548 | 419.7222
87.77548 | 420
87.72548 | 382.7778
87.67548 | 390.2778
87.62548 | 387.5
87.57548 | 377.5
87.52548 | 372.7778
87.47548 | 356.1111
87.42548 | 341.6667
87.37548 | 348.0556
87.32548 | 335.8333
87.27548 | 298.8889
87.22548 | 305.5556
87.17548 | 291.3889
87.12548 | 290.5556
87.07548 | 277.7778
87.02548 | 253.0556
86.97548 | 262.7778
86.92548 | 254.7222
86.87548 | 252.5
86.82548 | 232.2222
86.77548 | 242.5
86.72548 | 228.8889
86.67548 | 220.2778
86.62548 | 217.2222
86.57548 | 214.1667
86.52548 | 214.7222
86.47548 | 203.3333
86.42548 | 205.5556
86.37548 | 198.0556
86.32548 | 183.0556
86.27548 | 199.4444
86.22548 | 184.4444
86.17548 | 184.4444
86.12548 | 184.4444
86.07548 | 193.3333
86.02548 | 184.4444
85.97548 | 183.8889
85.92548 | 183.0556
85.87548 | 181.6667
85.82548 | 168.0556
85.77548 | 165.8333
85.72548 | 171.9444
85.67548 | 172.2222
85.62548 | 170.5556
85.57548 | 184.7222
85.52548 | 167.5
85.47548 | 168.6111
85.42548 | 172.2222
85.37548 | 171.6667
85.32548 | 168.0556
85.27548 | 153.8889
85.22548 | 165.8333
85.17548 | 161.6667
85.12548 | 169.1667
85.07548 | 165
85.02548 | 160.2778
84.97548 | 170.5556
84.92548 | 172.2222
84.87548 | 170.2778
84.82548 | 166.6667
84.77548 | 161.6667
84.72548 | 156.9444
84.67548 | 162.5
84.62548 | 165.8333
84.57548 | 165.5556
84.52548 | 168.8889
84.47548 | 180.5556
84.42548 | 159.7222
84.37548 | 171.6667
84.32548 | 161.3889
84.27548 | 169.1667
84.22548 | 174.4444
84.17548 | 170.5556
84.12548 | 170.8333
84.07548 | 158.6111
84.02548 | 163.8889
83.97548 | 166.9444
83.92548 | 161.3889
83.87548 | 163.0556
83.82548 | 164.1667
83.77548 | 161.9444
83.72548 | 156.3889
83.67548 | 156.3889
83.62548 | 168.0556
83.57548 | 171.6667
83.52548 | 162.5
83.47548 | 167.2222
83.42548 | 166.6667
83.37548 | 166.3889
83.32548 | 167.7778
83.27548 | 161.1111
83.22548 | 166.9444
83.17548 | 158.8889
83.12548 | 161.1111
83.07548 | 157.2222
83.02548 | 170.8333
82.97548 | 153.8889
82.92548 | 160.2778
82.87548 | 152.5
82.82548 | 155.2778
82.77548 | 162.5
82.72548 | 160
82.67548 | 161.3889
82.62548 | 158.6111
82.57548 | 145.8333
82.52548 | 153.0556
82.47548 | 152.2222
82.42548 | 141.3889
82.37548 | 145.8333
82.32548 | 146.6667
82.27548 | 143.8889
82.22548 | 139.1667
82.17548 | 148.3333
82.12548 | 138.8889
82.07548 | 140.2778
82.02548 | 142.5
81.97548 | 142.5
81.92548 | 147.5
81.87548 | 140.5556
81.82548 | 142.2222
81.77548 | 143.3333
81.72548 | 139.4444
81.67548 | 140.8333
81.62548 | 132.2222
81.57548 | 135.2778
81.52548 | 126.6667
81.47548 | 128.3333
81.42548 | 130
81.37548 | 126.9444
81.32548 | 124.4444
81.27548 | 136.6667
81.22548 | 126.9444
81.17548 | 137.7778
81.12548 | 132.7778
81.07548 | 118.3333
81.02548 | 121.9444
80.97548 | 115.5556
80.92548 | 129.1667
80.87548 | 127.2222
80.82548 | 121.1111
80.77548 | 127.5
80.72548 | 128.8889
80.67548 | 125.2778
80.62548 | 125
80.57548 | 123.6111
80.52548 | 137.7778
80.47548 | 118.6111
80.42548 | 122.7778
80.37548 | 115.2778
80.32548 | 125.8333
80.27548 | 126.3889
80.22548 | 121.3889
80.17548 | 125.8333
80.12548 | 122.5
80.07548 | 124.7222
80.02548 | 117.2222
79.97548 | 113.3333
79.92548 | 119.1667
79.87548 | 122.2222
79.82548 | 114.7222
79.77548 | 120.2778
79.72548 | 113.8889
79.67548 | 122.7778
79.62548 | 113.8889
79.57548 | 114.4444
79.52548 | 116.9444
79.47548 | 122.2222
79.42548 | 115.2778
79.37548 | 122.2222
79.32548 | 115.8333
79.27548 | 125.8333
79.22548 | 111.9444
79.17548 | 119.7222
79.12548 | 119.1667
79.07548 | 116.6667
79.02548 | 116.9444
78.97548 | 111.6667
78.92548 | 125
78.87548 | 112.5
78.82548 | 117.2222
78.77548 | 124.7222
78.72548 | 121.6667
78.67548 | 122.7778
78.62548 | 117.2222
78.57548 | 110.8333
78.52548 | 119.7222
78.47548 | 123.6111
78.42548 | 117.5
78.37548 | 112.5
78.32548 | 130.5556
78.27548 | 115
78.22548 | 119.4444
78.17548 | 110.5556
78.12548 | 121.1111
78.07548 | 112.7778
78.02548 | 115
77.97548 | 111.9444
77.92548 | 122.7778
77.87548 | 113.0556
77.82548 | 111.6667
77.77548 | 115
77.72548 | 118.0556
77.67548 | 119.4444
77.62548 | 113.6111
77.57548 | 101.1111
77.52548 | 107.5
77.47548 | 108.6111
77.42548 | 118.8889
77.37548 | 117.5
77.32548 | 106.3889
77.27548 | 124.7222
77.22548 | 110.2778
77.17548 | 111.9444
77.12548 | 111.9444
77.07548 | 122.7778
77.02548 | 115.2778
76.97548 | 119.1667
76.92548 | 109.4444
76.87548 | 113.3333
76.82548 | 120.8333
76.77548 | 110
76.72548 | 119.4444
76.67548 | 108.0556
76.62548 | 116.6667
76.57548 | 111.1111
76.52548 | 132.5
76.47548 | 116.6667
76.42548 | 127.5
76.37548 | 118.8889 | 120.2778 | 122.6045
76.32548 | 112.5 | 120.2934 | 123.1513
76.27548 | 118.8889 | 120.309 | 123.8082
76.22548 | 124.4444 | 120.3246 | 124.5955
76.17548 | 115.5556 | 120.3402 | 125.5366
76.12548 | 128.3333 | 120.3558 | 126.6581
76.07548 | 116.6667 | 120.3714 | 127.9908
76.02548 | 135.5556 | 120.387 | 129.5695
75.97548 | 126.9444 | 120.4026 | 131.4336
75.92548 | 131.6667 | 120.4182 | 133.6278
75.87548 | 132.7778 | 120.4337 | 136.2017
75.82548 | 139.1667 | 120.4493 | 139.2108
75.77548 | 143.0556 | 120.4649 | 142.7166
75.72548 | 146.9444 | 120.4805 | 146.7868
75.67548 | 151.3889 | 120.4961 | 151.4951
75.62548 | 173.6111 | 120.5117 | 156.9221
75.57548 | 178.0556 | 120.5273 | 163.1541
75.52548 | 173.6111 | 120.5429 | 170.2837
75.47548 | 183.8889 | 120.5585 | 178.4088
75.42548 | 196.9444 | 120.5741 | 187.6325
75.37548 | 195.2778 | 120.5897 | 198.0613
75.32548 | 215.2778 | 120.6053 | 209.8048
75.27548 | 219.1667 | 120.6209 | 222.9734
75.22548 | 229.4444 | 120.6365 | 237.6768
75.17548 | 263.3333 | 120.6521 | 254.0218
75.12548 | 279.1667 | 120.6677 | 272.1093
75.07548 | 318.8889 | 120.6833 | 292.0314
75.02548 | 329.1667 | 120.6989 | 313.8682
74.97548 | 332.5 | 120.7145 | 337.6834
74.92548 | 372.7778 | 120.7301 | 363.5208
74.87548 | 409.1667 | 120.7457 | 391.3996
74.82548 | 416.1111 | 120.7613 | 421.3098
74.77548 | 464.4444 | 120.7769 | 453.2077
74.72548 | 502.5 | 120.7925 | 487.0114
74.67548 | 538.8889 | 120.8081 | 522.5965
74.62548 | 554.1667 | 120.8237 | 559.7928
74.57548 | 601.3889 | 120.8393 | 598.3808
74.52548 | 650.8333 | 120.8549 | 638.0904
74.47548 | 680 | 120.8705 | 678.6
74.42548 | 734.1667 | 120.8861 | 719.5378
74.37548 | 742.7778 | 120.9017 | 760.4843
74.32548 | 782.5 | 120.9173 | 800.9773
74.27548 | 828.6111 | 120.9329 | 840.5189
74.22548 | 886.6667 | 120.9485 | 878.5844
74.17548 | 912.5 | 120.9641 | 914.6335
74.12548 | 907.2222 | 120.9796 | 948.1234
74.07548 | 948.8889 | 120.9952 | 978.5229
74.02548 | 983.6111 | 121.0108 | 1005.327
73.97548 | 1013.611 | 121.0264 | 1028.075
73.92548 | 1030.556 | 121.042 | 1046.361
73.87548 | 1043.056 | 121.0576 | 1059.852
73.82548 | 1063.333 | 121.0732 | 1068.297
73.77548 | 1039.444 | 121.0888 | 1071.536
73.72548 | 1052.5 | 121.1044 | 1069.51
73.67548 | 1045.833 | 121.12 | 1062.256
73.62548 | 1033.611 | 121.1356 | 1049.912
73.57548 | 1022.222 | 121.1512 | 1032.708
73.52548 | 1025.278 | 121.1668 | 1010.962
73.47548 | 1012.778 | 121.1824 | 985.062
73.42548 | 989.7222 | 121.198 | 955.4592
73.37548 | 944.1667 | 121.2136 | 922.6495
73.32548 | 902.2222 | 121.2292 | 887.1597
73.27548 | 866.9444 | 121.2448 | 849.5313
73.22548 | 819.1667 | 121.2604 | 810.3063
73.17548 | 795 | 121.276 | 770.0138
73.12548 | 749.1667 | 121.2916 | 729.1588
73.07548 | 697.7778 | 121.3072 | 688.2121
73.02548 | 659.7222 | 121.3228 | 647.6032
72.97548 | 624.4444 | 121.3384 | 607.7151
72.92548 | 582.2222 | 121.354 | 568.8809
72.87548 | 528.8889 | 121.3696 | 531.3821
72.82548 | 493.3333 | 121.3852 | 495.4495
72.77548 | 469.1667 | 121.4008 | 461.2641
72.72548 | 435.5556 | 121.4164 | 428.9605
72.67548 | 403.3333 | 121.432 | 398.6296
72.62548 | 372.7778 | 121.4476 | 370.3233
72.57548 | 342.7778 | 121.4632 | 344.0589
72.52548 | 320.5556 | 121.4788 | 319.8234
72.47548 | 284.4444 | 121.4944 | 297.578
72.42548 | 260.5556 | 121.51 | 277.2632
72.37548 | 241.6667 | 121.5255 | 258.8022
72.32548 | 229.7222 | 121.5411 | 242.1052
72.27548 | 212.7778 | 121.5567 | 227.0731
72.22548 | 206.3889 | 121.5723 | 213.6002
72.17548 | 189.7222 | 121.5879 | 201.5772
72.12548 | 167.7778 | 121.6035 | 190.8937
72.07548 | 173.3333 | 121.6191 | 181.4398
72.02548 | 156.3889 | 121.6347 | 173.108
71.97548 | 156.6667 | 121.6503 | 165.7945
71.92548 | 147.5 | 121.6659 | 159.4002
71.87548 | 140.5556 | 121.6815 | 153.8313
71.82548 | 133.6111 | 121.6971 | 148.9998
71.77548 | 139.1667 | 121.7127 | 144.8241
71.72548 | 130.8333 | 121.7283 | 141.2287
71.67548 | 122.2222 | 121.7439 | 138.1447
71.62548 | 130 | 121.7595 | 135.5092
71.57548 | 120.2778 | 121.7751 | 133.2654
71.52548 | 123.0556 | 121.7907 | 131.3623
71.47548 | 126.9444 | 121.8063 | 129.7543
71.42548 | 125.5556 | 121.8219 | 128.4007
71.37548 | 117.5 | 121.8375 | 127.2657
71.32548 | 118.3333 | 121.8531 | 126.3178
71.27548 | 120.2778 | 121.8687 | 125.5293
71.22548 | 122.7778
71.17548 | 121.6667
71.12548 | 123.0556
71.07548 | 121.1111
71.02548 | 120.2778
70.97548 | 124.7222
70.92548 | 121.6667
70.87548 | 110.5556
70.82548 | 124.4444
70.77548 | 123.6111
70.72548 | 112.7778
70.67548 | 121.9444
70.62548 | 108.8889
70.57548 | 118.8889
70.52548 | 119.4444
70.47548 | 128.3333
70.42548 | 120.5556
70.37548 | 113.0556
70.32548 | 106.6667
70.27548 | 112.5
70.22548 | 112.7778
70.17548 | 111.9444
70.12548 | 125
70.07548 | 112.5
70.02548 | 120.5556
69.97548 | 113.8889
69.92548 | 115.2778
69.87548 | 117.2222
69.82548 | 118.0556
69.77548 | 120.2778
69.72548 | 123.3333
69.67548 | 109.4444
69.62548 | 125.2778
69.57548 | 116.9444
69.52548 | 121.6667
69.47548 | 122.5
69.42548 | 115.2778
69.37548 | 119.4444
69.32548 | 116.9444
69.27548 | 116.3889
69.22548 | 118.6111
69.17548 | 119.1667
69.12548 | 112.5
69.07548 | 114.4444
69.02548 | 124.7222
68.97548 | 113.3333
68.92548 | 111.1111
68.87548 | 108.8889
68.82548 | 116.9444
68.77548 | 106.1111
68.72548 | 121.3889
68.67548 | 115.5556
68.62548 | 110.2778
68.57548 | 107.5
68.52548 | 106.3889
68.47548 | 102.2222
68.42548 | 118.6111
68.37548 | 109.7222
68.32548 | 102.5
68.27548 | 108.3333
68.22548 | 113.8889
68.17548 | 106.9444
68.12548 | 113.0556
68.07548 | 117.5
68.02548 | 111.6667
67.97548 | 119.7222
67.92548 | 112.5
67.87548 | 122.2222
67.82548 | 109.4444
67.77548 | 118.0556
67.72548 | 114.4444
67.67548 | 113.8889
67.62548 | 103.0556
67.57548 | 102.2222
67.52548 | 107.7778
67.47548 | 119.1667
67.42548 | 116.1111
67.37548 | 102.5
67.32548 | 107.7778
67.27548 | 95
67.22548 | 117.5
67.17548 | 109.1667
67.12548 | 109.7222
67.07548 | 111.6667
67.02548 | 109.1667
66.97548 | 103.0556
66.92548 | 108.0556
66.87548 | 107.7778
66.82548 | 122.5
66.77548 | 111.9444
66.72548 | 116.6667
66.67548 | 106.6667
66.62548 | 107.2222
66.57548 | 114.1667
66.52548 | 105.5556
66.47548 | 113.8889
66.42548 | 105.8333
66.37548 | 102.5
66.32548 | 106.1111
66.27548 | 107.5
66.22548 | 107.5
66.17548 | 108.8889
66.12548 | 111.9444
66.07548 | 116.3889
66.02548 | 120
65.97548 | 105.2778
65.92548 | 107.2222
65.87548 | 106.9444
65.82548 | 107.2222
65.77548 | 116.9444
65.72548 | 113.6111
65.67548 | 114.1667
65.62548 | 118.6111
65.57548 | 120.2778
65.52548 | 106.1111
65.47548 | 110
65.42548 | 106.1111
65.37548 | 108.8889
65.32548 | 112.7778
65.27548 | 100.8333
65.22548 | 115.8333
65.17548 | 107.2222
65.12548 | 104.4444
65.07548 | 109.4444
65.02548 | 110
64.97548 | 102.2222
64.92548 | 107.7778
64.87548 | 108.0556
64.82548 | 103.8889
64.77548 | 108.3333
64.72548 | 113.8889
64.67548 | 106.9444
64.62548 | 103.8889
64.57548 | 101.1111
64.52548 | 96.38889
64.47548 | 103.8889
64.42548 | 103.3333
64.37548 | 111.9444
64.32548 | 111.1111
64.27548 | 98.88889
64.22548 | 116.6667
64.17548 | 94.44444
64.12548 | 100
64.07548 | 105
64.02548 | 98.61111
63.97548 | 100
63.92548 | 110.5556
63.87548 | 98.05556
63.82548 | 107.2222
63.77548 | 105.5556
63.72548 | 97.77778
63.67548 | 106.3889
63.62548 | 91.11111
63.57548 | 105.5556
63.52548 | 94.16667
63.47548 | 104.1667
63.42548 | 98.33333
63.37548 | 100.2778

## Tabelle142
0009838/0009838/M226/Sequence/C 1s
Binding energy (eV) | Spectrum | Background | C-C, C-H | C-OH, C-O-C | C=O | O-C=O | Envelope
298.3755 | 396.6667
298.3255 | 384.0741
298.2755 | 411.1111
298.2255 | 405.5556
298.1755 | 400
298.1255 | 405.9259
298.0755 | 375.1852
298.0255 | 372.2222
297.9755 | 380.3704
297.9255 | 391.4815
297.8755 | 386.2963
297.8255 | 377.7778
297.7755 | 371.8519
297.7255 | 392.2222
297.6755 | 380
297.6255 | 372.963
297.5755 | 382.5926
297.5255 | 384.8148
297.4755 | 392.5926
297.4255 | 391.1111
297.3755 | 368.1481
297.3255 | 393.7037
297.2755 | 371.1111
297.2255 | 372.963
297.1755 | 379.2593
297.1255 | 361.8519
297.0755 | 371.8519
297.0255 | 397.037
296.9755 | 370.7407
296.9255 | 385.5556
296.8755 | 363.7037
296.8255 | 362.2222
296.7755 | 372.5926
296.7255 | 371.8519
296.6755 | 364.0741
296.6255 | 364.4444
296.5755 | 368.8889
296.5255 | 371.8519
296.4755 | 366.6667
296.4255 | 385.5556
296.3755 | 379.2593
296.3255 | 378.5185
296.2755 | 352.5926
296.2255 | 370.3704
296.1755 | 363.7037
296.1255 | 355.1852
296.0755 | 361.1111
296.0255 | 357.037
295.9755 | 354.8148
295.9255 | 364.8148
295.8755 | 363.7037
295.8255 | 361.8519
295.7755 | 356.2963
295.7255 | 375.1852
295.6755 | 369.6296
295.6255 | 347.7778
295.5755 | 365.9259
295.5255 | 344.4444
295.4755 | 357.037
295.4255 | 347.7778
295.3755 | 379.2593
295.3255 | 374.8148
295.2755 | 354.4444
295.2255 | 387.4074
295.1755 | 352.5926
295.1255 | 368.8889
295.0755 | 352.2222
295.0255 | 344.8148
294.9755 | 352.963
294.9255 | 354.4444
294.8755 | 352.5926
294.8255 | 346.2963
294.7755 | 342.963
294.7255 | 353.7037
294.6755 | 352.963
294.6255 | 338.5185
294.5755 | 356.6667
294.5255 | 343.3333
294.4755 | 350
294.4255 | 365.1852
294.3755 | 357.037
294.3255 | 354.4444
294.2755 | 359.6296
294.2255 | 341.1111
294.1755 | 351.1111
294.1255 | 350.3704
294.0755 | 354.8148
294.0255 | 361.1111
293.9755 | 348.5185
293.9255 | 325.1852
293.8755 | 339.6296
293.8255 | 351.4815
293.7755 | 320.7407
293.7255 | 352.963
293.6755 | 351.1111
293.6255 | 334.8148
293.5755 | 354.8148
293.5255 | 341.8519
293.4755 | 350
293.4255 | 338.5185
293.3755 | 337.7778
293.3255 | 340
293.2755 | 365.5556
293.2255 | 332.5926
293.1755 | 340.3704
293.1255 | 348.8889
293.0755 | 337.037
293.0255 | 344.4444
292.9755 | 352.2222
292.9255 | 335.1852
292.8755 | 332.5926
292.8255 | 339.6296
292.7755 | 341.4815
292.7255 | 361.1111
292.6755 | 342.2222
292.6255 | 336.2963
292.5755 | 341.4815
292.5255 | 343.3333
292.4755 | 339.2593
292.4255 | 344.0741
292.3755 | 321.4815
292.3255 | 363.3333
292.2755 | 346.6667
292.2255 | 347.7778
292.1755 | 351.1111
292.1255 | 333.3333
292.0755 | 349.2593
292.0255 | 363.3333
291.9755 | 345.1852
291.9255 | 335.5556
291.8755 | 334.0741
291.8255 | 354.0741
291.7755 | 324.4444
291.7255 | 344.8148
291.6755 | 329.6296
291.6255 | 331.4815
291.5755 | 340
291.5255 | 345.5556
291.4755 | 338.1481
291.4255 | 354.8148
291.3755 | 343.3333
291.3255 | 363.3333
291.2755 | 358.5185
291.2255 | 361.4815
291.1755 | 370.3704
291.1255 | 361.8519
291.0755 | 354.4444
291.0255 | 358.5185
290.9755 | 363.3333
290.9255 | 341.1111
290.8755 | 358.8889
290.8255 | 348.8889
290.7755 | 356.2963
290.7255 | 362.963
290.6755 | 350.3704 | 363.8384 | 363.8384 | 363.8384 | 363.8384 | 367.2975 | 367.2975
290.6255 | 363.7037 | 363.8383 | 363.8383 | 363.8383 | 363.8383 | 368.0602 | 368.0602
290.5755 | 373.7037 | 363.832 | 363.832 | 363.832 | 363.832 | 368.9628 | 368.9628
290.5255 | 382.5926 | 363.8199 | 363.8199 | 363.8199 | 363.8199 | 370.0284 | 370.0284
290.4755 | 394.4444 | 363.8002 | 363.8002 | 363.8002 | 363.8002 | 371.2801 | 371.2801
290.4255 | 369.2593 | 363.7966 | 363.7966 | 363.7966 | 363.7966 | 372.769 | 372.769
290.3755 | 380.7407 | 363.7857 | 363.7857 | 363.7857 | 363.7857 | 374.501 | 374.501
290.3255 | 375.1852 | 363.7783 | 363.7783 | 363.7783 | 363.7783 | 376.5187 | 376.5187
290.2755 | 390.3704 | 363.7611 | 363.7611 | 363.7611 | 363.7611 | 378.8416 | 378.8416
290.2255 | 389.2593 | 363.7446 | 363.7446 | 363.7446 | 363.7446 | 381.5148 | 381.5148
290.1755 | 398.8889 | 363.722 | 363.722 | 363.722 | 363.722 | 384.5661 | 384.5661
290.1255 | 392.963 | 363.7031 | 363.7031 | 363.7031 | 363.7031 | 388.0405 | 388.0405
290.0755 | 384.0741 | 363.6898 | 363.6898 | 363.6899 | 363.6898 | 391.9735 | 391.9735
290.0255 | 400.7407 | 363.6659 | 363.6659 | 363.6659 | 363.6659 | 396.3802 | 396.3802
289.9755 | 399.6296 | 363.6427 | 363.6427 | 363.6427 | 363.6427 | 401.3 | 401.3001
289.9255 | 414.4444 | 363.6099 | 363.6099 | 363.6099 | 363.6099 | 406.7456 | 406.7457
289.8755 | 425.1852 | 363.5702 | 363.5702 | 363.5703 | 363.5702 | 412.7357 | 412.7358
289.8255 | 425.1852 | 363.5305 | 363.5305 | 363.5306 | 363.5305 | 419.2847 | 419.2848
289.7755 | 455.5556 | 363.4712 | 363.4712 | 363.4714 | 363.4712 | 426.3702 | 426.3703
289.7255 | 441.1111 | 363.4212 | 363.4212 | 363.4214 | 363.4212 | 434.0055 | 434.0057
289.6755 | 466.6667 | 363.3547 | 363.3547 | 363.355 | 363.3547 | 442.1354 | 442.1357
289.6255 | 483.7037 | 363.2773 | 363.2773 | 363.2777 | 363.2773 | 450.7194 | 450.7198
289.5755 | 491.1111 | 363.195 | 363.195 | 363.1956 | 363.195 | 459.7006 | 459.7011
289.5255 | 466.2963 | 363.1286 | 363.1286 | 363.1294 | 363.1286 | 469.0179 | 469.0187
289.4755 | 475.9259 | 363.056 | 363.056 | 363.0571 | 363.056 | 478.5489 | 478.55
289.4255 | 484.4444 | 362.9778 | 362.9778 | 362.9793 | 362.9778 | 488.1755 | 488.177
289.3755 | 522.5926 | 362.8752 | 362.8752 | 362.8772 | 362.8752 | 497.7425 | 497.7445
289.3255 | 518.5185 | 362.775 | 362.775 | 362.7778 | 362.775 | 507.126 | 507.1288
289.2755 | 541.4815 | 362.6601 | 362.6601 | 362.6639 | 362.6601 | 516.1462 | 516.15
289.2255 | 556.6667 | 362.5353 | 362.5353 | 362.5404 | 362.5353 | 524.638 | 524.6431
289.1755 | 545.5556 | 362.4176 | 362.4176 | 362.4245 | 362.4176 | 532.4464 | 532.4533
289.1255 | 555.1852 | 362.2936 | 362.2936 | 362.3028 | 362.2936 | 539.3899 | 539.3991
289.0755 | 560.3704 | 362.1663 | 362.1663 | 362.1785 | 362.1663 | 545.3136 | 545.3258
289.0255 | 554.0741 | 362.0428 | 362.0428 | 362.0591 | 362.0428 | 550.0838 | 550.1001
288.9755 | 530.7407 | 361.9342 | 361.9343 | 361.9558 | 361.9342 | 553.5937 | 553.6153
288.9255 | 537.7778 | 361.8211 | 361.8211 | 361.8495 | 361.8211 | 555.7344 | 555.7628
288.8755 | 544.0741 | 361.7038 | 361.7038 | 361.741 | 361.7038 | 556.4498 | 556.487
288.8255 | 538.1481 | 361.5903 | 361.5903 | 361.6389 | 361.5903 | 555.7264 | 555.7751
288.7755 | 535.1852 | 361.4785 | 361.4786 | 361.5418 | 361.4785 | 553.578 | 553.6413
288.7255 | 551.1111 | 361.3565 | 361.3566 | 361.4384 | 361.3565 | 550.0437 | 550.1257
288.6755 | 534.8148 | 361.2448 | 361.245 | 361.3505 | 361.2448 | 545.2287 | 545.3345
288.6255 | 515.5556 | 361.1454 | 361.1456 | 361.2811 | 361.1454 | 539.2487 | 539.3846
288.5755 | 522.963 | 361.0412 | 361.0415 | 361.2147 | 361.0412 | 532.2244 | 532.3982
288.5255 | 525.5556 | 360.9352 | 360.9357 | 361.1563 | 360.9352 | 524.3145 | 524.5359
288.4755 | 492.963 | 360.8501 | 360.8507 | 361.1304 | 360.8501 | 515.7084 | 515.9893
288.4255 | 496.2963 | 360.7628 | 360.7636 | 361.1167 | 360.7628 | 506.555 | 506.9098
288.3755 | 502.2222 | 360.6716 | 360.6728 | 361.1166 | 360.6716 | 497.0232 | 497.4695
288.3255 | 481.1111 | 360.5938 | 360.5956 | 361.1511 | 360.5938 | 487.2944 | 487.8534
288.2755 | 462.2222 | 360.5282 | 360.5307 | 361.223 | 360.5282 | 477.5201 | 478.2175
288.2255 | 473.3333 | 360.4553 | 360.4589 | 361.318 | 360.4553 | 467.8198 | 468.686
288.1755 | 471.1111 | 360.3838 | 360.3888 | 361.4504 | 360.3838 | 458.3234 | 459.395
288.1255 | 456.6667 | 360.3216 | 360.3285 | 361.6345 | 360.3216 | 449.1423 | 450.4623
288.0755 | 444.0741 | 360.2673 | 360.277 | 361.8767 | 360.2673 | 440.3598 | 441.9789
288.0255 | 423.3333 | 360.2263 | 360.2398 | 362.1906 | 360.2263 | 432.0471 | 434.0249
287.9755 | 424.8148 | 360.1843 | 360.203 | 362.5715 | 360.1843 | 424.2383 | 426.6441
287.9255 | 405.1852 | 360.1549 | 360.1805 | 363.0435 | 360.1549 | 416.979 | 419.8932
287.8755 | 405.1852 | 360.1254 | 360.1605 | 363.6056 | 360.1254 | 410.2743 | 413.7895
287.8255 | 417.4074 | 360.0881 | 360.1359 | 364.2626 | 360.0881 | 404.1209 | 408.3432
287.7755 | 410.3704 | 360.0553 | 360.1201 | 365.0407 | 360.0553 | 398.5252 | 403.5756
287.7255 | 380.7407 | 360.0414 | 360.1291 | 365.969 | 360.0414 | 393.4867 | 399.5021
287.6755 | 395.9259 | 360.0177 | 360.1358 | 367.0342 | 360.0177 | 388.9548 | 396.0893
287.6255 | 378.5185 | 360.0052 | 360.1634 | 368.273 | 360.0052 | 384.9231 | 393.3491
287.5755 | 372.2222 | 359.9967 | 360.2078 | 369.6948 | 359.9967 | 381.3534 | 391.2625
287.5255 | 370.3704 | 359.9894 | 360.2699 | 371.3128 | 359.9894 | 378.2094 | 389.8132
287.4755 | 375.5556 | 359.9788 | 360.3498 | 373.1381 | 359.9788 | 375.4519 | 388.9823
287.4255 | 382.2222 | 359.9638 | 360.4526 | 375.1846 | 359.9638 | 373.045 | 388.7546
287.3755 | 391.1111 | 359.9432 | 360.5844 | 377.4638 | 359.9432 | 370.9527 | 389.1147
287.3255 | 385.9259 | 359.9258 | 360.7635 | 379.9953 | 359.9258 | 369.1508 | 390.058
287.2755 | 360 | 359.925 | 361.0147 | 382.8 | 359.925 | 367.6208 | 391.5854
287.2255 | 377.037 | 359.9133 | 361.3248 | 385.8538 | 359.9133 | 366.3053 | 393.6572
287.1755 | 376.2963 | 359.9021 | 361.7226 | 389.1667 | 359.9021 | 365.1881 | 396.2733
287.1255 | 416.2963 | 359.8651 | 362.2034 | 392.7055 | 359.8651 | 364.2177 | 399.3963
287.0755 | 403.3333 | 359.8365 | 362.8271 | 396.4903 | 359.8365 | 363.405 | 403.0494
287.0255 | 406.6667 | 359.8057 | 363.6143 | 400.4894 | 359.8057 | 362.7188 | 407.2112
286.9755 | 425.5556 | 359.7627 | 364.5927 | 404.6633 | 359.7627 | 362.1307 | 411.8613
286.9255 | 411.1111 | 359.729 | 365.8284 | 408.9955 | 359.729 | 361.6457 | 417.0116
286.8755 | 425.9259 | 359.6858 | 367.3556 | 413.4205 | 359.6858 | 361.2305 | 422.6351
286.8255 | 445.5556 | 359.6299 | 369.2337 | 417.8799 | 359.6299 | 360.8696 | 428.7234
286.7755 | 444.0741 | 359.5749 | 371.5494 | 422.3238 | 359.5749 | 360.5656 | 435.2891
286.7255 | 460.7407 | 359.5092 | 374.3763 | 426.6706 | 359.5092 | 360.2976 | 442.3261
286.6755 | 465.9259 | 359.4401 | 377.8202 | 430.8517 | 359.4401 | 360.0648 | 449.8565
286.6255 | 472.963 | 359.3665 | 381.9929 | 434.7871 | 359.3665 | 359.8594 | 457.9064
286.5755 | 460 | 359.3011 | 387.0359 | 438.4094 | 359.3011 | 359.6884 | 466.5316
286.5255 | 491.1111 | 359.2157 | 393.0668 | 441.6122 | 359.2157 | 359.5187 | 475.7664
286.4755 | 492.963 | 359.129 | 400.2676 | 444.3409 | 359.129 | 359.3651 | 485.7156
286.4255 | 515.5556 | 359.0278 | 408.8069 | 446.5166 | 359.0278 | 359.211 | 496.4789
286.3755 | 508.5185 | 358.9311 | 418.9043 | 448.1034 | 358.9311 | 359.0726 | 508.2181
286.3255 | 527.037 | 358.8224 | 430.7622 | 449.0433 | 358.8224 | 358.9312 | 521.092
286.2755 | 544.4444 | 358.7024 | 444.6176 | 449.3108 | 358.7024 | 358.7858 | 535.3094
286.2255 | 547.7778 | 358.5803 | 460.732 | 448.9049 | 358.5803 | 358.6439 | 551.1202
286.1755 | 563.7037 | 358.4478 | 479.3626 | 447.8248 | 358.4478 | 358.4961 | 568.788
286.1255 | 567.4074 | 358.3129 | 500.7928 | 446.1023 | 358.3129 | 358.3494 | 588.6188
286.0755 | 601.4815 | 358.156 | 525.2833 | 443.7571 | 358.156 | 358.1835 | 610.912
286.0255 | 606.6667 | 357.9957 | 553.1318 | 440.8608 | 357.9957 | 358.0163 | 636.0175
285.9755 | 650.3704 | 357.8073 | 584.5839 | 437.4527 | 357.8073 | 357.8227 | 664.2447
285.9255 | 664.0741 | 357.6099 | 619.9114 | 433.6245 | 357.6099 | 357.6214 | 695.9374
285.8755 | 718.5185 | 357.3776 | 659.3122 | 429.4276 | 357.3776 | 357.386 | 731.3707
285.8255 | 800 | 357.0928 | 702.9525 | 424.9247 | 357.0928 | 357.099 | 770.7907
285.7755 | 790 | 356.8142 | 751.0203 | 420.2538 | 356.8142 | 356.8188 | 814.4644
285.7255 | 847.037 | 356.4989 | 803.533 | 415.4481 | 356.4989 | 356.5023 | 862.4856
285.6755 | 940.3704 | 356.1235 | 860.4438 | 410.5557 | 356.1235 | 356.126 | 914.8785
285.6255 | 1004.074 | 355.7071 | 921.6484 | 405.6599 | 355.7071 | 355.7089 | 971.603
285.5755 | 1047.778 | 355.2624 | 986.9211 | 400.8302 | 355.2624 | 355.2637 | 1032.49
285.5255 | 1097.778 | 354.7853 | 1055.891 | 396.1104 | 354.7853 | 354.7862 | 1097.217
285.4755 | 1177.778 | 354.2566 | 1128.033 | 391.5208 | 354.2566 | 354.2573 | 1165.297
285.4255 | 1211.852 | 353.7058 | 1202.72 | 387.1214 | 353.7058 | 353.7063 | 1236.136
285.3755 | 1270.37 | 353.1171 | 1279.133 | 382.9191 | 353.1171 | 353.1174 | 1308.935
285.3255 | 1390 | 352.4513 | 1356.279 | 378.8895 | 352.4513 | 352.4515 | 1382.717
285.2755 | 1471.852 | 351.7326 | 1433.091 | 375.0651 | 351.7326 | 351.7328 | 1456.424
285.2255 | 1521.852 | 350.9814 | 1508.38 | 371.4683 | 350.9814 | 350.9815 | 1528.867
285.1755 | 1627.037 | 350.1623 | 1580.805 | 368.061 | 350.1623 | 350.1624 | 1598.704
285.1255 | 1707.778 | 349.291 | 1649.021 | 364.8519 | 349.291 | 349.291 | 1664.582
285.0755 | 1712.593 | 348.416 | 1711.697 | 361.8794 | 348.416 | 348.416 | 1725.161
285.0255 | 1742.222 | 347.5215 | 1767.469 | 359.1149 | 347.5215 | 347.5215 | 1779.063
284.9755 | 1780 | 346.6022 | 1815.067 | 356.5386 | 346.6022 | 346.6022 | 1825.003
284.9255 | 1852.222 | 345.636 | 1853.338 | 354.1131 | 345.636 | 345.636 | 1861.815
284.8755 | 1871.852 | 344.6567 | 1881.372 | 351.8558 | 344.6567 | 344.6567 | 1888.571
284.8255 | 1900 | 343.6587 | 1898.445 | 349.7449 | 343.6587 | 343.6587 | 1904.531
284.7755 | 1937.407 | 342.6361 | 1904.098 | 347.7585 | 342.6361 | 342.6361 | 1909.22
284.7255 | 1884.815 | 341.6466 | 1898.219 | 345.9387 | 341.6466 | 341.6466 | 1902.511
284.6755 | 1887.037 | 340.6551 | 1880.898 | 344.2357 | 340.6551 | 340.6551 | 1884.479
284.6255 | 1843.704 | 339.6908 | 1852.574 | 342.6648 | 339.6908 | 339.6908 | 1855.548
284.5755 | 1856.667 | 338.7176 | 1813.89 | 341.177 | 338.7176 | 338.7176 | 1816.349
284.5255 | 1780.37 | 337.7927 | 1765.815 | 339.8178 | 337.7927 | 337.7927 | 1767.84
284.4755 | 1712.222 | 336.911 | 1709.448 | 338.5713 | 336.911 | 336.911 | 1711.108
284.4255 | 1659.63 | 336.0625 | 1646.028 | 337.4178 | 336.0625 | 336.0625 | 1647.383
284.3755 | 1589.63 | 335.2583 | 1576.903 | 336.36 | 335.2583 | 335.2583 | 1578.005
284.3255 | 1522.222 | 334.4969 | 1503.451 | 335.3886 | 334.4969 | 334.4969 | 1504.342
284.2755 | 1424.444 | 333.7977 | 1427.057 | 334.5164 | 333.7977 | 333.7977 | 1427.776
284.2255 | 1335.926 | 333.1548 | 1349.032 | 333.7317 | 333.1548 | 333.1548 | 1349.609
284.1755 | 1261.481 | 332.5594 | 1270.594 | 333.0203 | 332.5594 | 332.5594 | 1271.055
284.1255 | 1183.333 | 332.0136 | 1192.856 | 332.3804 | 332.0136 | 332.0136 | 1193.222
284.0755 | 1111.111 | 331.5139 | 1116.788 | 331.8045 | 331.5139 | 331.5139 | 1117.079
284.0255 | 1065.185 | 331.0432 | 1043.203 | 331.2726 | 331.0432 | 331.0432 | 1043.432
283.9755 | 991.1111 | 330.6199 | 972.7967 | 330.8001 | 330.6199 | 330.6199 | 972.977
283.9255 | 886.6667 | 330.2632 | 906.1178 | 330.4042 | 330.2632 | 330.2632 | 906.2588
283.8755 | 841.4815 | 329.9353 | 843.5161 | 330.0451 | 329.9353 | 329.9353 | 843.6259
283.8255 | 801.8519 | 329.6326 | 785.2453 | 329.7178 | 329.6326 | 329.6326 | 785.3305
283.7755 | 728.5185 | 329.3767 | 731.4674 | 329.4426 | 329.3767 | 329.3767 | 731.5332
283.7255 | 705.1852 | 329.1357 | 682.1882 | 329.1863 | 329.1357 | 329.1357 | 682.2389
283.6755 | 644.0741 | 328.9337 | 637.3836 | 328.9725 | 328.9337 | 328.9337 | 637.4224
283.6255 | 568.5185 | 328.78 | 596.9431 | 328.8096 | 328.78 | 328.78 | 596.9727
283.5755 | 567.7778 | 328.6267 | 560.6427 | 328.6492 | 328.6267 | 328.6267 | 560.6652
283.5255 | 528.8889 | 328.4982 | 528.2883 | 328.5152 | 328.4982 | 328.4982 | 528.3053
283.4755 | 495.9259 | 328.3909 | 499.6273 | 328.4037 | 328.3909 | 328.3909 | 499.6401
283.4255 | 478.8889 | 328.2943 | 474.3812 | 328.3039 | 328.2943 | 328.2943 | 474.3908
283.3755 | 448.8889 | 328.217 | 452.2799 | 328.2241 | 328.217 | 328.217 | 452.2871
283.3255 | 420.7407 | 328.1576 | 433.0419 | 328.163 | 328.1576 | 328.1576 | 433.0472
283.2755 | 425.9259 | 328.0949 | 416.3692 | 328.0989 | 328.0949 | 328.0949 | 416.3732
283.2255 | 405.5556 | 328.0452 | 402.011 | 328.0482 | 328.0452 | 328.0452 | 402.0139
283.1755 | 398.8889 | 327.9998 | 389.7039 | 328.0019 | 327.9998 | 327.9998 | 389.706
283.1255 | 370.7407 | 327.9724 | 379.2227 | 327.974 | 327.9724 | 327.9724 | 379.2243
283.0755 | 372.963 | 327.9435 | 370.3264 | 327.9447 | 327.9435 | 327.9435 | 370.3275
283.0255 | 365.5556 | 327.9194 | 362.8177 | 327.9202 | 327.9194 | 327.9194 | 362.8185
282.9755 | 358.8889 | 327.8996 | 356.5114 | 327.9001 | 327.8996 | 327.8996 | 356.512
282.9255 | 368.1481 | 327.8737 | 351.2311 | 327.8742 | 327.8737 | 327.8737 | 351.2315
282.8755 | 348.5185 | 327.8605 | 346.8469 | 327.8608 | 327.8605 | 327.8605 | 346.8472
282.8255 | 340 | 327.8527 | 343.2204 | 327.8529 | 327.8527 | 327.8527 | 343.2206
282.7755 | 329.2593 | 327.8518 | 340.2377 | 327.852 | 327.8518 | 327.8518 | 340.2378
282.7255 | 320 | 327.8468 | 337.787 | 327.8469 | 327.8468 | 327.8468 | 337.7871
282.6755 | 329.6296 | 327.8456 | 335.7894 | 327.8457 | 327.8456 | 327.8456 | 335.7894
282.6255 | 327.037 | 327.8451 | 334.1665 | 327.8452 | 327.8451 | 327.8451 | 334.1665
282.5755 | 327.4074 | 327.8451 | 332.8542 | 327.8452 | 327.8451 | 327.8451 | 332.8542
282.5255 | 327.7778
282.4755 | 328.1481
282.4255 | 322.5926
282.3755 | 333.3333
282.3255 | 321.1111
282.2755 | 326.2963
282.2255 | 314.8148
282.1755 | 311.4815
282.1255 | 335.9259
282.0755 | 321.1111
282.0255 | 308.1481
281.9755 | 321.4815
281.9255 | 326.6667
281.8755 | 317.7778
281.8255 | 316.6667
281.7755 | 303.3333
281.7255 | 332.2222
281.6755 | 325.5556
281.6255 | 314.8148
281.5755 | 316.6667
281.5255 | 316.6667
281.4755 | 316.2963
281.4255 | 301.4815
281.3755 | 309.2593
281.3255 | 324.4444
281.2755 | 311.1111
281.2255 | 316.6667
281.1755 | 330.7407
281.1255 | 318.5185
281.0755 | 318.1481
281.0255 | 318.1481
280.9755 | 313.7037
280.9255 | 316.2963
280.8755 | 313.3333
280.8255 | 305.9259
280.7755 | 282.5926
280.7255 | 302.963
280.6755 | 315.5556
280.6255 | 315.9259
280.5755 | 304.8148
280.5255 | 317.4074
280.4755 | 325.1852
280.4255 | 294.4444
280.3755 | 316.6667
280.3255 | 312.963
280.2755 | 305.9259
280.2255 | 294.8148
280.1755 | 301.8519
280.1255 | 289.2593
280.0755 | 320.7407
280.0255 | 310.7407
279.9755 | 303.7037
279.9255 | 309.2593
279.8755 | 312.2222
279.8255 | 309.6296
279.7755 | 298.1481
279.7255 | 297.7778
279.6755 | 291.4815
279.6255 | 303.3333
279.5755 | 317.7778
279.5255 | 315.5556
279.4755 | 328.8889
279.4255 | 289.6296
279.3755 | 295.5556
279.3255 | 300.7407
279.2755 | 308.1481
279.2255 | 302.5926
279.1755 | 315.1852
279.1255 | 308.5185
279.0755 | 295.1852
279.0255 | 300.7407
278.9755 | 313.7037
278.9255 | 305.9259
278.8755 | 317.4074
278.8255 | 308.8889
278.7755 | 302.2222
278.7255 | 292.5926
278.6755 | 287.7778
278.6255 | 303.3333
278.5755 | 293.3333
278.5255 | 307.4074
278.4755 | 288.8889
278.4255 | 295.9259
278.3755 | 308.5185
278.3255 | 296.6667
278.2755 | 297.4074
278.2255 | 298.5185
278.1755 | 303.7037
278.1255 | 287.037
278.0755 | 282.5926
278.0255 | 307.4074
277.9755 | 310.7407
277.9255 | 292.963
277.8755 | 315.9259
277.8255 | 301.8519
277.7755 | 292.5926
277.7255 | 291.8519
277.6755 | 304.0741
277.6255 | 300
277.5755 | 300.7407
277.5255 | 297.7778
277.4755 | 297.4074
277.4255 | 297.4074
277.3755 | 298.1481
277.3255 | 298.5185
277.2755 | 301.8519
277.2255 | 299.2593
277.1755 | 311.4815
277.1255 | 294.8148
277.0755 | 298.5185
277.0255 | 295.9259
276.9755 | 300.7407
276.9255 | 317.4074
276.8755 | 291.8519
276.8255 | 309.6296
276.7755 | 297.7778
276.7255 | 311.4815
276.6755 | 313.3333
276.6255 | 297.4074
276.5755 | 302.2222
276.5255 | 281.4815
276.4755 | 306.2963
276.4255 | 299.6296
276.3755 | 303.3333
276.3255 | 285.9259
276.2755 | 303.3333
276.2255 | 288.1481
276.1755 | 293.7037
276.1255 | 292.2222
276.0755 | 295.9259
276.0255 | 287.037
275.9755 | 299.6296
275.9255 | 302.5926
275.8755 | 285.5556
275.8255 | 299.2593
275.7755 | 281.4815
275.7255 | 296.6667
275.6755 | 292.963
275.6255 | 308.8889
275.5755 | 282.2222
275.5255 | 296.2963
275.4755 | 294.8148
275.4255 | 303.3333
275.3755 | 301.4815

## Tabelle141
0009838/0009838/M226/Sequence/O 1s
Binding energy (eV) | Spectrum | Background | Metal oxides, MnOOH | Devective oxides, MgCO3 | Organic, water | Envelope
543.3755 | 1173.333
543.3255 | 1171.667
543.2755 | 1151.667
543.2255 | 1091.667
543.1755 | 1150
543.1255 | 1120
543.0755 | 1156.667
543.0255 | 1118.333
542.9755 | 1181.667
542.9255 | 1166.667
542.8755 | 1198.333
542.8255 | 1135
542.7755 | 1116.667
542.7255 | 1150
542.6755 | 1090
542.6255 | 1131.667
542.5755 | 1121.667
542.5255 | 1083.333
542.4755 | 1103.333
542.4255 | 1123.333
542.3755 | 1118.333
542.3255 | 1155
542.2755 | 1088.333
542.2255 | 1106.667
542.1755 | 1155
542.1255 | 1140
542.0755 | 1148.333
542.0255 | 1055
541.9755 | 1100
541.9255 | 1025
541.8755 | 1050
541.8255 | 1075
541.7755 | 1083.333
541.7255 | 1123.333
541.6755 | 1068.333
541.6255 | 1086.667
541.5755 | 1095
541.5255 | 1100
541.4755 | 1056.667
541.4255 | 1103.333
541.3755 | 1045
541.3255 | 1021.667
541.2755 | 1048.333
541.2255 | 1000
541.1755 | 1035
541.1255 | 1001.667
541.0755 | 1055
541.0255 | 1063.333
540.9755 | 1041.667
540.9255 | 991.6667
540.8755 | 1058.333
540.8255 | 1045
540.7755 | 1060
540.7255 | 971.6667
540.6755 | 1051.667
540.6255 | 991.6667
540.5755 | 1060
540.5255 | 1005
540.4755 | 1110
540.4255 | 1041.667
540.3755 | 980
540.3255 | 1001.667
540.2755 | 988.3333
540.2255 | 950
540.1755 | 971.6667
540.1255 | 1018.333
540.0755 | 960
540.0255 | 991.6667
539.9755 | 1050
539.9255 | 986.6667
539.8755 | 1035
539.8255 | 1045
539.7755 | 991.6667
539.7255 | 941.6667
539.6755 | 928.3333
539.6255 | 936.6667
539.5755 | 938.3333
539.5255 | 958.3333
539.4755 | 955
539.4255 | 930
539.3755 | 1021.667
539.3255 | 995
539.2755 | 970
539.2255 | 923.3333
539.1755 | 951.6667
539.1255 | 905
539.0755 | 975
539.0255 | 915
538.9755 | 910
538.9255 | 935
538.8755 | 943.3333
538.8255 | 923.3333
538.7755 | 940
538.7255 | 920
538.6755 | 923.3333
538.6255 | 906.6667
538.5755 | 890
538.5255 | 933.3333
538.4755 | 901.6667
538.4255 | 906.6667
538.3755 | 905
538.3255 | 901.6667
538.2755 | 978.3333
538.2255 | 863.3333
538.1755 | 950
538.1255 | 841.6667
538.0755 | 866.6667
538.0255 | 813.3333
537.9755 | 833.3333
537.9255 | 876.6667
537.8755 | 853.3333
537.8255 | 815
537.7755 | 860
537.7255 | 915
537.6755 | 846.6667
537.6255 | 856.6667
537.5755 | 833.3333
537.5255 | 868.3333
537.4755 | 911.6667
537.4255 | 935
537.3755 | 891.6667
537.3255 | 853.3333
537.2755 | 788.3333
537.2255 | 878.3333
537.1755 | 940
537.1255 | 856.6667
537.0755 | 826.6667
537.0255 | 853.3333
536.9755 | 875
536.9255 | 820
536.8755 | 841.6667
536.8255 | 825
536.7755 | 850
536.7255 | 865
536.6755 | 825
536.6255 | 831.6667
536.5755 | 806.6667
536.5255 | 845
536.4755 | 848.3333
536.4255 | 945
536.3755 | 858.3333
536.3255 | 846.6667
536.2755 | 863.3333
536.2255 | 861.6667
536.1755 | 871.6667
536.1255 | 878.3333
536.0755 | 840
536.0255 | 940
535.9755 | 855
535.9255 | 860
535.8755 | 818.3333
535.8255 | 840
535.7755 | 858.3333
535.7255 | 815
535.6755 | 818.3333
535.6255 | 885
535.5755 | 795
535.5255 | 835
535.4755 | 815
535.4255 | 836.6667
535.3755 | 826.6667
535.3255 | 848.3333
535.2755 | 865
535.2255 | 871.6667
535.1755 | 845 | 847.8571 | 847.8571 | 850.3152 | 850.8214 | 853.2795
535.1255 | 810 | 847.8496 | 847.8496 | 850.7831 | 851.6188 | 854.5522
535.0755 | 863.3333 | 847.8466 | 847.8466 | 851.3408 | 852.6097 | 856.1039
535.0255 | 831.6667 | 847.8434 | 847.8434 | 851.9977 | 853.8253 | 857.9796
534.9755 | 856.6667 | 847.8416 | 847.8416 | 852.7714 | 855.3075 | 860.2373
534.9255 | 858.3333 | 847.8395 | 847.8395 | 853.6787 | 857.0989 | 862.9381
534.8755 | 840 | 847.838 | 847.838 | 854.7412 | 859.2492 | 866.1524
534.8255 | 858.3333 | 847.8359 | 847.8359 | 855.9818 | 861.809 | 869.955
534.7755 | 826.6667 | 847.8317 | 847.8318 | 857.426 | 864.8315 | 874.4259
534.7255 | 868.3333 | 847.8276 | 847.8277 | 859.1067 | 868.3744 | 879.6535
534.6755 | 900 | 847.8173 | 847.8174 | 861.052 | 872.4862 | 885.721
534.6255 | 873.3333 | 847.8122 | 847.8123 | 863.3126 | 877.2306 | 892.7311
534.5755 | 910 | 847.7999 | 847.8 | 865.9198 | 882.6412 | 900.7613
534.5255 | 888.3333 | 847.7918 | 847.792 | 868.9342 | 888.7668 | 909.9095
534.4755 | 876.6667 | 847.786 | 847.7864 | 872.4088 | 895.6298 | 920.2528
534.4255 | 916.6667 | 847.7724 | 847.7728 | 876.3945 | 903.2269 | 931.8495
534.3755 | 945 | 847.7531 | 847.7537 | 880.9617 | 911.5464 | 944.7555
534.3255 | 946.6667 | 847.7334 | 847.7343 | 886.191 | 920.5531 | 959.0115
534.2755 | 996.6667 | 847.7039 | 847.705 | 892.1563 | 930.1674 | 974.621
534.2255 | 1016.667 | 847.6704 | 847.6719 | 898.9552 | 940.292 | 991.5784
534.1755 | 1100 | 847.6203 | 847.6225 | 906.6762 | 950.7756 | 1009.834
534.1255 | 1051.667 | 847.5798 | 847.5828 | 915.4559 | 961.4701 | 1029.349
534.0755 | 1078.333 | 847.5341 | 847.538 | 925.3999 | 972.1524 | 1050.022
534.0255 | 1083.333 | 847.4873 | 847.4927 | 936.6437 | 982.5894 | 1071.751
533.9755 | 1095 | 847.4382 | 847.4455 | 949.3285 | 992.5201 | 1094.418
533.9255 | 1048.333 | 847.3983 | 847.4081 | 963.6195 | 1001.684 | 1117.915
533.8755 | 1108.333 | 847.3466 | 847.3597 | 979.6612 | 1009.789 | 1142.117
533.8255 | 1135 | 847.2895 | 847.3071 | 997.6375 | 1016.584 | 1166.95
533.7755 | 1221.667 | 847.2153 | 847.2388 | 1017.726 | 1021.83 | 1192.364
533.7255 | 1195 | 847.1463 | 847.1775 | 1040.152 | 1025.365 | 1218.402
533.6755 | 1278.333 | 847.0608 | 847.1022 | 1065.105 | 1027.039 | 1245.125
533.6255 | 1325 | 846.966 | 847.0206 | 1092.82 | 1026.796 | 1272.705
533.5755 | 1278.333 | 846.8805 | 846.9524 | 1123.549 | 1024.66 | 1301.4
533.5255 | 1273.333 | 846.7959 | 846.8902 | 1157.53 | 1020.696 | 1331.525
533.4755 | 1358.333 | 846.6945 | 846.8178 | 1195.001 | 1015.025 | 1363.454
533.4255 | 1423.333 | 846.5801 | 846.7409 | 1236.227 | 1007.841 | 1397.648
533.3755 | 1446.667 | 846.4612 | 846.67 | 1281.485 | 999.3862 | 1434.619
533.3255 | 1455 | 846.3405 | 846.6109 | 1331.05 | 989.9238 | 1474.904
533.2755 | 1490 | 846.2129 | 846.5618 | 1385.189 | 979.721 | 1519.046
533.2255 | 1593.333 | 846.0648 | 846.5136 | 1444.161 | 969.0348 | 1567.58
533.1755 | 1621.667 | 845.911 | 846.4865 | 1508.247 | 958.137 | 1621.048
533.1255 | 1683.333 | 845.745 | 846.4804 | 1577.697 | 947.2544 | 1679.942
533.0755 | 1785 | 845.5588 | 846.4956 | 1652.75 | 936.5821 | 1744.71
533.0255 | 1840 | 845.3616 | 846.5512 | 1733.643 | 926.2982 | 1815.769
532.9755 | 1956.667 | 845.1414 | 846.6468 | 1820.568 | 916.5235 | 1893.456
532.9255 | 1940 | 844.9243 | 846.8233 | 1913.73 | 907.3826 | 1978.087
532.8755 | 2041.667 | 844.6871 | 847.0748 | 2013.248 | 898.9173 | 2069.866
532.8255 | 2181.667 | 844.4221 | 847.4145 | 2119.22 | 891.1558 | 2168.946
532.7755 | 2268.333 | 844.1399 | 847.8779 | 2231.713 | 884.1194 | 2275.431
532.7255 | 2421.667 | 843.8272 | 848.4816 | 2350.718 | 877.7848 | 2389.33
532.6755 | 2446.667 | 843.5095 | 849.2861 | 2476.205 | 872.1509 | 2510.623
532.6255 | 2641.667 | 843.1531 | 850.2992 | 2608.019 | 867.1452 | 2639.157
532.5755 | 2720 | 842.7811 | 851.5927 | 2745.987 | 862.7435 | 2774.761
532.5255 | 2888.333 | 842.3757 | 853.2058 | 2889.817 | 858.8752 | 2917.147
532.4755 | 3006.667 | 841.9468 | 855.2144 | 3039.16 | 855.495 | 3065.976
532.4255 | 3221.667 | 841.4752 | 857.6763 | 3193.548 | 852.5283 | 3220.802
532.3755 | 3433.333 | 840.9615 | 860.6804 | 3352.438 | 849.9216 | 3381.117
532.3255 | 3565 | 840.4217 | 864.3441 | 3515.207 | 847.6391 | 3546.347
532.2755 | 3713.333 | 839.8523 | 868.7799 | 3681.114 | 845.6296 | 3715.819
532.2255 | 3943.333 | 839.2373 | 874.1032 | 3849.309 | 843.833 | 3888.771
532.1755 | 4063.333 | 838.5984 | 880.4842 | 4018.883 | 842.2316 | 4064.402
532.1255 | 4203.333 | 837.9316 | 888.0861 | 4188.813 | 840.7862 | 4241.822
532.0755 | 4500 | 837.2059 | 897.0643 | 4357.961 | 839.435 | 4420.049
532.0255 | 4661.667 | 836.448 | 907.6526 | 4525.176 | 838.178 | 4598.111
531.9755 | 4821.667 | 835.6583 | 920.08 | 4689.214 | 836.9927 | 4774.97
531.9255 | 5081.667 | 834.8169 | 934.5772 | 4848.762 | 835.84 | 4949.546
531.8755 | 5085 | 833.9746 | 951.4679 | 5002.544 | 834.7543 | 5120.817
531.8255 | 5225 | 833.1045 | 971.0198 | 5149.19 | 833.695 | 5287.696
531.7755 | 5365 | 832.2064 | 993.5486 | 5287.362 | 832.651 | 5449.149
531.7255 | 5600 | 831.2617 | 1019.371 | 5415.73 | 831.5943 | 5604.171
531.6755 | 5751.667 | 830.2866 | 1048.856 | 5533.045 | 830.534 | 5751.862
531.6255 | 5956.667 | 829.2708 | 1082.36 | 5638.107 | 829.4537 | 5891.379
531.5755 | 6020 | 828.2422 | 1120.287 | 5729.843 | 828.3766 | 6022.022
531.5255 | 6091.667 | 827.1993 | 1163.018 | 5807.268 | 827.2974 | 6143.185
531.4755 | 6090 | 826.1564 | 1210.946 | 5869.549 | 826.2276 | 6254.409
531.4255 | 6270 | 825.0777 | 1264.403 | 5915.953 | 825.1291 | 6355.329
531.3755 | 6521.667 | 823.9489 | 1323.726 | 5945.938 | 823.9857 | 6445.752
531.3255 | 6515 | 822.8212 | 1389.284 | 5959.207 | 822.8474 | 6525.696
531.2755 | 6606.667 | 821.6751 | 1461.337 | 5955.577 | 821.6937 | 6595.258
531.2255 | 6715 | 820.5073 | 1540.103 | 5935.074 | 820.5204 | 6654.682
531.1755 | 6685 | 819.3453 | 1625.76 | 5897.942 | 819.3544 | 6704.365
531.1255 | 6783.333 | 818.1635 | 1718.348 | 5844.558 | 818.1699 | 6744.749
531.0755 | 6678.333 | 817.0023 | 1817.872 | 5775.543 | 817.0067 | 6776.417
531.0255 | 6653.333 | 815.8458 | 1924.161 | 5691.621 | 815.8488 | 6799.939
530.9755 | 6836.667 | 814.6528 | 2036.884 | 5593.643 | 814.6549 | 6815.876
530.9255 | 6905 | 813.446 | 2155.627 | 5482.65 | 813.4474 | 6824.833
530.8755 | 7025 | 812.2152 | 2279.78 | 5359.762 | 812.2161 | 6827.327
530.8255 | 6828.333 | 811.0231 | 2408.634 | 5226.255 | 811.0237 | 6823.867
530.7755 | 6808.333 | 809.8347 | 2541.205 | 5083.377 | 809.8352 | 6814.747
530.7255 | 6773.333 | 808.6531 | 2676.367 | 4932.45 | 808.6534 | 6800.165
530.6755 | 6698.333 | 807.4861 | 2812.825 | 4774.826 | 807.4862 | 6780.165
530.6255 | 6798.333 | 806.299 | 2949.074 | 4611.808 | 806.2991 | 6754.583
530.5755 | 6813.333 | 805.1087 | 3083.518 | 4444.733 | 805.1088 | 6723.143
530.5255 | 6765 | 803.9278 | 3214.433 | 4274.894 | 803.9278 | 6685.4
530.4755 | 6716.667 | 802.7562 | 3339.998 | 4103.517 | 802.7562 | 6640.758
530.4255 | 6646.667 | 801.5983 | 3458.346 | 3931.764 | 801.5983 | 6588.512
530.3755 | 6503.333 | 800.4685 | 3567.625 | 3760.732 | 800.4685 | 6527.888
530.3255 | 6316.667 | 799.3755 | 3666.025 | 3591.422 | 799.3755 | 6458.072
530.2755 | 6236.667 | 798.2981 | 3751.814 | 3424.717 | 798.2981 | 6378.234
530.2255 | 6326.667 | 797.2027 | 3823.408 | 3261.389 | 797.2027 | 6287.595
530.1755 | 6318.333 | 796.1087 | 3879.489 | 3102.165 | 796.1087 | 6185.545
530.1255 | 6073.333 | 795.0631 | 3919.025 | 2947.703 | 795.0631 | 6071.665
530.0755 | 5930 | 794.0456 | 3941.218 | 2798.499 | 794.0456 | 5945.671
530.0255 | 5681.667 | 793.0772 | 3945.638 | 2654.994 | 793.0772 | 5807.555
529.9755 | 5711.667 | 792.1026 | 3932.125 | 2517.468 | 792.1026 | 5657.49
529.9255 | 5513.333 | 791.1671 | 3900.968 | 2386.217 | 791.1671 | 5496.018
529.8755 | 5298.333 | 790.2741 | 3852.755 | 2261.416 | 790.2741 | 5323.898
529.8255 | 5138.333 | 789.4125 | 3788.378 | 2143.157 | 789.4125 | 5142.123
529.7755 | 4925 | 788.5931 | 3709.033 | 2031.487 | 788.5931 | 4951.928
529.7255 | 4730 | 787.8121 | 3616.147 | 1926.383 | 787.8121 | 4754.718
529.6755 | 4531.667 | 787.0703 | 3511.34 | 1827.772 | 787.0703 | 4552.042
529.6255 | 4231.667 | 786.3878 | 3396.393 | 1735.56 | 786.3878 | 4345.565
529.5755 | 4165 | 785.7184 | 3273.105 | 1649.545 | 785.7184 | 4136.931
529.5255 | 3856.667 | 785.1099 | 3143.397 | 1569.589 | 785.1099 | 3927.876
529.4755 | 3738.333 | 784.5247 | 3009.088 | 1495.441 | 784.5247 | 3720.005
529.4255 | 3523.333 | 783.9821 | 2871.99 | 1426.889 | 783.9821 | 3514.896
529.3755 | 3326.667 | 783.4783 | 2733.788 | 1363.678 | 783.4783 | 3313.988
529.3255 | 3098.333 | 783.0196 | 2596.049 | 1305.554 | 783.0196 | 3118.583
529.2755 | 2900 | 782.6001 | 2460.171 | 1252.242 | 782.6001 | 2929.813
529.2255 | 2886.667 | 782.1832 | 2327.352 | 1203.434 | 782.1832 | 2748.603
529.1755 | 2673.333 | 781.8085 | 2198.69 | 1158.897 | 781.8085 | 2575.778
529.1255 | 2528.333 | 781.4625 | 2075.048 | 1118.346 | 781.4625 | 2411.931
529.0755 | 2291.667 | 781.1632 | 1957.146 | 1081.532 | 781.1632 | 2257.514
529.0255 | 2106.667 | 780.9006 | 1845.507 | 1048.185 | 780.9006 | 2112.792
528.9755 | 2086.667 | 780.6419 | 1740.477 | 1018.02 | 780.6419 | 1977.855
528.9255 | 1866.667 | 780.4267 | 1642.327 | 990.8343 | 780.4267 | 1852.734
528.8755 | 1783.333 | 780.228 | 1551.136 | 966.3673 | 780.228 | 1737.275
528.8255 | 1568.333 | 780.0718 | 1466.924 | 944.4236 | 780.0718 | 1631.275
528.7755 | 1498.333 | 779.9295 | 1389.56 | 924.7646 | 779.9295 | 1534.395
528.7255 | 1346.667 | 779.8172 | 1318.88 | 907.2082 | 779.8172 | 1446.271
528.6755 | 1368.333 | 779.7006 | 1254.603 | 891.5342 | 779.7006 | 1366.436
528.6255 | 1233.333 | 779.6107 | 1196.464 | 877.5995 | 779.6107 | 1294.453
528.5755 | 1136.667 | 779.54 | 1144.124 | 865.2345 | 779.54 | 1229.818
528.5255 | 1175 | 779.4616 | 1097.196 | 854.2622 | 779.4616 | 1171.996
528.4755 | 1111.667 | 779.3958 | 1055.326 | 844.5635 | 779.3958 | 1120.494
528.4255 | 1091.667 | 779.3339 | 1018.125 | 836.002 | 779.3339 | 1074.793
528.3755 | 1071.667 | 779.276 | 985.2138 | 828.4599 | 779.276 | 1034.398
528.3255 | 1020 | 779.2283 | 956.2243 | 821.836 | 779.2283 | 998.8319
528.2755 | 941.6667 | 779.1961 | 930.8004 | 816.0373 | 779.1961 | 967.6416
528.2255 | 965 | 779.1593 | 908.576 | 810.9546 | 779.1593 | 940.3713
528.1755 | 855 | 779.1443 | 889.2497 | 806.5331 | 779.1443 | 916.6385
528.1255 | 861.6667 | 779.1279 | 872.4908 | 802.6767 | 779.1279 | 896.0395
528.0755 | 855 | 779.1129 | 858.0159 | 799.322 | 779.1129 | 878.225
528.0255 | 821.6667 | 779.1045 | 845.5664 | 796.4149 | 779.1045 | 862.8769
527.9755 | 783.3333 | 779.1036 | 834.9015 | 793.9034 | 779.1036 | 849.7013
527.9255 | 871.6667 | 779.0853 | 825.7762 | 791.7149 | 779.0853 | 838.4057
527.8755 | 810 | 779.0792 | 818.0213 | 789.8365 | 779.0792 | 828.7787
527.8255 | 806.6667 | 779.0737 | 811.4469 | 788.2192 | 779.0737 | 820.5924
527.7755 | 813.3333 | 779.0669 | 805.8913 | 786.8275 | 779.0669 | 813.6519
527.7255 | 778.3333 | 779.0668 | 801.2211 | 785.6398 | 779.0668 | 807.7941
527.6755 | 778.3333 | 779.0666 | 797.3043 | 784.6234 | 779.0666 | 802.8611
527.6255 | 736.6667 | 779.0582 | 794.0229 | 783.7471 | 779.0582 | 798.7117
527.5755 | 813.3333 | 779.0514 | 791.2906 | 783.0005 | 779.0514 | 795.2396
527.5255 | 798.3333 | 779.0476 | 789.0252 | 782.3673 | 779.0476 | 792.3449
527.4755 | 806.6667 | 779.0476 | 787.1551 | 781.8331 | 779.0476 | 789.9406
527.4255 | 775
527.3755 | 771.6667
527.3255 | 751.6667
527.2755 | 763.3333
527.2255 | 778.3333
527.1755 | 788.3333
527.1255 | 713.3333
527.0755 | 706.6667
527.0255 | 745
526.9755 | 796.6667
526.9255 | 763.3333
526.8755 | 743.3333
526.8255 | 746.6667
526.7755 | 721.6667
526.7255 | 733.3333
526.6755 | 776.6667
526.6255 | 796.6667
526.5755 | 716.6667
526.5255 | 736.6667
526.4755 | 748.3333
526.4255 | 733.3333
526.3755 | 741.6667
526.3255 | 720
526.2755 | 718.3333
526.2255 | 746.6667
526.1755 | 723.3333
526.1255 | 753.3333
526.0755 | 756.6667
526.0255 | 701.6667
525.9755 | 748.3333
525.9255 | 738.3333
525.8755 | 775
525.8255 | 756.6667
525.7755 | 731.6667
525.7255 | 735
525.6755 | 761.6667
525.6255 | 698.3333
525.5755 | 725
525.5255 | 788.3333
525.4755 | 733.3333
525.4255 | 725
525.3755 | 723.3333
525.3255 | 738.3333
525.2755 | 713.3333
525.2255 | 755
525.1755 | 681.6667
525.1255 | 770
525.0755 | 790
525.0255 | 735
524.9755 | 751.6667
524.9255 | 808.3333
524.8755 | 728.3333
524.8255 | 755
524.7755 | 751.6667
524.7255 | 721.6667
524.6755 | 716.6667
524.6255 | 730
524.5755 | 746.6667
524.5255 | 740
524.4755 | 760
524.4255 | 761.6667
524.3755 | 778.3333
524.3255 | 718.3333
524.2755 | 750
524.2255 | 711.6667
524.1755 | 690
524.1255 | 718.3333
524.0755 | 753.3333
524.0255 | 683.3333
523.9755 | 711.6667
523.9255 | 758.3333
523.8755 | 751.6667
523.8255 | 711.6667
523.7755 | 776.6667
523.7255 | 711.6667
523.6755 | 706.6667
523.6255 | 740
523.5755 | 766.6667
523.5255 | 743.3333
523.4755 | 748.3333
523.4255 | 733.3333
523.3755 | 686.6667
523.3255 | 746.6667
523.2755 | 738.3333
523.2255 | 743.3333
523.1755 | 713.3333
523.1255 | 743.3333
523.0755 | 726.6667
523.0255 | 710
522.9755 | 751.6667
522.9255 | 701.6667
522.8755 | 743.3333
522.8255 | 788.3333
522.7755 | 718.3333
522.7255 | 781.6667
522.6755 | 760
522.6255 | 723.3333
522.5755 | 753.3333
522.5255 | 708.3333
522.4755 | 723.3333
522.4255 | 740
522.3755 | 728.3333
522.3255 | 688.3333
522.2755 | 695
522.2255 | 715
522.1755 | 723.3333
522.1255 | 766.6667
522.0755 | 721.6667
522.0255 | 781.6667
521.9755 | 723.3333
521.9255 | 698.3333
521.8755 | 663.3333
521.8255 | 685
521.7755 | 721.6667
521.7255 | 736.6667
521.6755 | 776.6667
521.6255 | 741.6667
521.5755 | 748.3333
521.5255 | 666.6667
521.4755 | 711.6667
521.4255 | 713.3333
521.3755 | 708.3333
521.3255 | 721.6667
521.2755 | 686.6667
521.2255 | 781.6667
521.1755 | 703.3333
521.1255 | 665
521.0755 | 740
521.0255 | 750
520.9755 | 728.3333
520.9255 | 696.6667
520.8755 | 746.6667
520.8255 | 685
520.7755 | 783.3333
520.7255 | 730
520.6755 | 763.3333
520.6255 | 735
520.5755 | 691.6667
520.5255 | 725
520.4755 | 728.3333
520.4255 | 710
520.3755 | 705
520.3255 | 715
520.2755 | 718.3333
520.2255 | 665
520.1755 | 723.3333
520.1255 | 790
520.0755 | 740
520.0255 | 776.6667
519.9755 | 688.3333
519.9255 | 738.3333
519.8755 | 756.6667
519.8255 | 798.3333
519.7755 | 743.3333
519.7255 | 681.6667
519.6755 | 736.6667
519.6255 | 696.6667
519.5755 | 668.3333
519.5255 | 705
519.4755 | 713.3333
519.4255 | 680
519.3755 | 716.6667
519.3255 | 786.6667
519.2755 | 676.6667
519.2255 | 768.3333
519.1755 | 706.6667
519.1255 | 726.6667
519.0755 | 690
519.0255 | 736.6667
518.9755 | 766.6667
518.9255 | 703.3333
518.8755 | 731.6667
518.8255 | 733.3333
518.7755 | 725
518.7255 | 725
518.6755 | 688.3333
518.6255 | 663.3333
518.5755 | 676.6667
518.5255 | 726.6667
518.4755 | 750
518.4255 | 706.6667
518.3755 | 700

## Tabelle150
0009838/0009838/M230/1: Sequence/Mg 1s
Binding energy (eV) | Spectrum | Background | MgO | MgCO3 | Envelope
1314.021 | 2122.308
1313.971 | 2141.282
1313.921 | 2180.769
1313.871 | 2153.846
1313.821 | 2138.718
1313.771 | 2129.231
1313.721 | 2170.769
1313.671 | 2133.846
1313.621 | 2125.641
1313.571 | 2106.154
1313.521 | 2090.769
1313.471 | 2111.538
1313.421 | 2136.41
1313.371 | 2143.59
1313.321 | 2147.436
1313.271 | 2163.846
1313.221 | 2174.615
1313.171 | 2106.41
1313.121 | 2144.103
1313.071 | 2089.744
1313.021 | 2115.128
1312.971 | 2153.846
1312.921 | 2135.641
1312.871 | 2108.718
1312.821 | 2106.41
1312.771 | 2114.103
1312.721 | 2101.026
1312.671 | 2124.359
1312.621 | 2111.282
1312.571 | 2095.128
1312.521 | 2089.487
1312.471 | 2100.256
1312.421 | 2102.564
1312.371 | 2088.462
1312.321 | 2092.821
1312.271 | 2132.051
1312.221 | 2100.256
1312.171 | 2118.205
1312.121 | 2116.41
1312.071 | 2116.667
1312.021 | 2121.026
1311.971 | 2106.923
1311.921 | 2088.462
1311.871 | 2089.231
1311.821 | 2098.462
1311.771 | 2102.308
1311.721 | 2118.205
1311.671 | 2039.744
1311.621 | 2075.641
1311.571 | 2105.897
1311.521 | 2071.538
1311.471 | 2103.333
1311.421 | 2091.795
1311.371 | 2091.795
1311.321 | 2106.923
1311.271 | 2101.795
1311.221 | 2090
1311.171 | 2067.179
1311.121 | 2074.103
1311.071 | 2089.487
1311.021 | 2065.128
1310.971 | 2083.59
1310.921 | 2070.256
1310.871 | 2096.667
1310.821 | 2078.974
1310.771 | 2057.692
1310.721 | 2033.846
1310.671 | 2068.205
1310.621 | 2045.385
1310.571 | 2044.359
1310.521 | 2062.308
1310.471 | 2103.333
1310.421 | 2071.538
1310.371 | 2084.359
1310.321 | 2055.385
1310.271 | 2105.641
1310.221 | 2094.359
1310.171 | 2059.487
1310.121 | 2081.538
1310.071 | 2066.667
1310.021 | 2103.59
1309.971 | 2074.359
1309.921 | 2068.718
1309.871 | 2034.872
1309.821 | 2061.026
1309.771 | 2074.615
1309.721 | 2083.846
1309.671 | 2069.487
1309.621 | 2067.179
1309.571 | 2072.308
1309.521 | 2064.103
1309.471 | 2056.41
1309.421 | 2062.051
1309.371 | 2057.179
1309.321 | 2074.359
1309.271 | 2062.308
1309.221 | 2085.641
1309.171 | 2064.359
1309.121 | 2090
1309.071 | 2076.667
1309.021 | 2076.923
1308.971 | 2054.359
1308.921 | 2073.846
1308.871 | 2083.333
1308.821 | 2098.718
1308.771 | 2069.487
1308.721 | 2051.026
1308.671 | 2054.615
1308.621 | 2087.436
1308.571 | 2057.179
1308.521 | 2060
1308.471 | 2064.103
1308.421 | 2052.308
1308.371 | 2027.692
1308.321 | 2065.897
1308.271 | 2048.718
1308.221 | 2009.231
1308.171 | 2010.513
1308.121 | 2054.615
1308.071 | 2058.205
1308.021 | 2028.974
1307.971 | 2037.436
1307.921 | 2049.744
1307.871 | 2078.462
1307.821 | 2095.128
1307.771 | 2041.795
1307.721 | 2045.897
1307.671 | 2026.923
1307.621 | 2039.487
1307.571 | 2044.103
1307.521 | 2087.692
1307.471 | 2053.59
1307.421 | 2061.282
1307.371 | 2019.744
1307.321 | 2068.974
1307.271 | 2066.154
1307.221 | 2082.308
1307.171 | 2074.872
1307.121 | 2069.744
1307.071 | 2090
1307.021 | 2079.744
1306.971 | 2111.026
1306.921 | 2064.615
1306.871 | 2072.564
1306.821 | 2102.821
1306.771 | 2115.897
1306.721 | 2105.385
1306.671 | 2108.462
1306.621 | 2075.641 | 2111.748 | 2122.664 | 2113.007 | 2123.923
1306.571 | 2105.128 | 2111.746 | 2124.91 | 2113.456 | 2126.621
1306.521 | 2115.897 | 2111.745 | 2127.573 | 2114.047 | 2129.876
1306.471 | 2128.205 | 2111.739 | 2130.715 | 2114.809 | 2133.785
1306.421 | 2157.179 | 2111.724 | 2134.406 | 2115.78 | 2138.462
1306.371 | 2142.051 | 2111.714 | 2138.744 | 2117.022 | 2144.052
1306.321 | 2171.026 | 2111.694 | 2143.811 | 2118.573 | 2150.69
1306.271 | 2163.846 | 2111.677 | 2149.723 | 2120.508 | 2158.554
1306.221 | 2170.256 | 2111.657 | 2156.592 | 2122.884 | 2167.819
1306.171 | 2159.744 | 2111.641 | 2164.553 | 2125.773 | 2178.686
1306.121 | 2173.077 | 2111.62 | 2173.738 | 2129.233 | 2191.351
1306.071 | 2180.769 | 2111.597 | 2184.301 | 2133.329 | 2206.032
1306.021 | 2221.795 | 2111.56 | 2196.395 | 2138.1 | 2222.935
1305.971 | 2230.513 | 2111.521 | 2210.209 | 2143.598 | 2242.286
1305.921 | 2272.564 | 2111.467 | 2225.918 | 2149.832 | 2264.283
1305.871 | 2280.769 | 2111.41 | 2243.734 | 2156.805 | 2289.13
1305.821 | 2291.795 | 2111.35 | 2263.864 | 2164.482 | 2316.996
1305.771 | 2335.128 | 2111.275 | 2286.512 | 2172.777 | 2348.014
1305.721 | 2333.846 | 2111.201 | 2311.916 | 2181.591 | 2382.306
1305.671 | 2405.641 | 2111.102 | 2340.277 | 2190.745 | 2419.919
1305.621 | 2471.538 | 2110.982 | 2371.821 | 2200.045 | 2460.884
1305.571 | 2477.179 | 2110.86 | 2406.791 | 2209.279 | 2505.21
1305.521 | 2510.256 | 2110.726 | 2445.393 | 2218.176 | 2552.843
1305.471 | 2572.308 | 2110.572 | 2487.82 | 2226.447 | 2603.695
1305.421 | 2675.385 | 2110.383 | 2534.243 | 2233.798 | 2657.658
1305.371 | 2758.974 | 2110.167 | 2584.832 | 2239.963 | 2714.629
1305.321 | 2792.051 | 2109.939 | 2639.739 | 2244.72 | 2774.519
1305.271 | 2811.026 | 2109.705 | 2699.065 | 2247.876 | 2837.236
1305.221 | 2848.718 | 2109.458 | 2762.864 | 2249.289 | 2902.695
1305.171 | 2946.154 | 2109.179 | 2831.125 | 2248.87 | 2970.816
1305.121 | 3025.385 | 2108.873 | 2903.807 | 2246.631 | 3041.566
1305.071 | 3134.615 | 2108.53 | 2980.796 | 2242.642 | 3114.908
1305.021 | 3203.077 | 2108.165 | 3061.932 | 2237.063 | 3190.831
1304.971 | 3270.513 | 2107.777 | 3146.971 | 2230.098 | 3269.292
1304.921 | 3350.513 | 2107.362 | 3235.587 | 2221.989 | 3350.215
1304.871 | 3512.051 | 2106.893 | 3327.354 | 2212.982 | 3433.444
1304.821 | 3532.821 | 2106.416 | 3421.839 | 2203.408 | 3518.831
1304.771 | 3641.026 | 2105.904 | 3518.452 | 2193.513 | 3606.061
1304.721 | 3750 | 2105.355 | 3616.553 | 2183.555 | 3694.754
1304.671 | 3802.051 | 2104.789 | 3715.448 | 2173.781 | 3784.44
1304.621 | 3915.385 | 2104.184 | 3814.332 | 2164.358 | 3874.506
1304.571 | 3989.744 | 2103.554 | 3912.376 | 2155.45 | 3964.272
1304.521 | 4105.385 | 2102.886 | 4008.671 | 2147.15 | 4052.935
1304.471 | 4194.103 | 2102.188 | 4102.295 | 2139.535 | 4139.642
1304.421 | 4267.179 | 2101.465 | 4192.297 | 2132.64 | 4223.472
1304.371 | 4300.769 | 2100.731 | 4277.727 | 2126.483 | 4303.479
1304.321 | 4392.564 | 2099.965 | 4357.611 | 2121.018 | 4378.664
1304.271 | 4436.667 | 2099.185 | 4431.039 | 2116.222 | 4448.076
1304.221 | 4512.051 | 2098.38 | 4497.12 | 2112.028 | 4510.769
1304.171 | 4502.564 | 2097.577 | 4555.067 | 2108.403 | 4565.893
1304.121 | 4615.897 | 2096.736 | 4604.103 | 2105.239 | 4612.606
1304.071 | 4596.667 | 2095.901 | 4643.638 | 2102.515 | 4650.252
1304.021 | 4637.436 | 2095.053 | 4673.129 | 2100.148 | 4678.224
1303.971 | 4612.051 | 2094.212 | 4692.199 | 2098.1 | 4696.087
1303.921 | 4616.41 | 2093.37 | 4700.576 | 2096.309 | 4703.515
1303.871 | 4646.923 | 2092.518 | 4698.128 | 2094.718 | 4700.328
1303.821 | 4584.103 | 2091.686 | 4684.908 | 2093.318 | 4686.54
1303.771 | 4604.359 | 2090.847 | 4661.052 | 2092.047 | 4662.252
1303.721 | 4648.974 | 2089.993 | 4626.857 | 2090.866 | 4627.73
1303.671 | 4543.333 | 2089.174 | 4582.808 | 2089.804 | 4583.438
1303.621 | 4461.538 | 2088.382 | 4529.454 | 2088.832 | 4529.904
1303.571 | 4457.179 | 2087.591 | 4467.436 | 2087.91 | 4467.755
1303.521 | 4441.538 | 2086.805 | 4397.518 | 2087.029 | 4397.742
1303.471 | 4351.795 | 2086.049 | 4320.562 | 2086.204 | 4320.717
1303.421 | 4268.718 | 2085.32 | 4237.461 | 2085.427 | 4237.568
1303.371 | 4218.974 | 2084.608 | 4149.141 | 2084.681 | 4149.214
1303.321 | 4098.974 | 2083.935 | 4056.583 | 2083.985 | 4056.633
1303.271 | 4013.59 | 2083.291 | 3960.74 | 2083.324 | 3960.774
1303.221 | 3859.231 | 2082.698 | 3862.585 | 2082.72 | 3862.607
1303.171 | 3821.538 | 2082.118 | 3763 | 2082.132 | 3763.014
1303.121 | 3712.821 | 2081.573 | 3662.89 | 2081.583 | 3662.899
1303.071 | 3612.308 | 2081.062 | 3563.078 | 2081.068 | 3563.084
1303.021 | 3545.385 | 2080.573 | 3464.317 | 2080.577 | 3464.321
1302.971 | 3396.41 | 2080.134 | 3367.327 | 2080.136 | 3367.33
1302.921 | 3295.128 | 2079.728 | 3272.709 | 2079.73 | 3272.71
1302.871 | 3222.051 | 2079.347 | 3180.989 | 2079.348 | 3180.99
1302.821 | 3116.154 | 2079.001 | 3092.636 | 2079.001 | 3092.636
1302.771 | 3089.744 | 2078.663 | 3007.998 | 2078.664 | 3007.999
1302.721 | 2929.487 | 2078.379 | 2927.419 | 2078.379 | 2927.42
1302.671 | 2858.462 | 2078.119 | 2851.092 | 2078.119 | 2851.092
1302.621 | 2748.974 | 2077.895 | 2779.182 | 2077.895 | 2779.182
1302.571 | 2700 | 2077.687 | 2711.756 | 2077.687 | 2711.756
1302.521 | 2637.436 | 2077.5 | 2648.848 | 2077.5 | 2648.848
1302.471 | 2543.59 | 2077.345 | 2590.444 | 2077.345 | 2590.444
1302.421 | 2480.769 | 2077.21 | 2536.463 | 2077.21 | 2536.463
1302.371 | 2442.051 | 2077.088 | 2486.786 | 2077.088 | 2486.786
1302.321 | 2403.077 | 2076.979 | 2441.271 | 2076.979 | 2441.271
1302.271 | 2369.487 | 2076.882 | 2399.746 | 2076.882 | 2399.746
1302.221 | 2309.744 | 2076.804 | 2362.027 | 2076.804 | 2362.027
1302.171 | 2284.103 | 2076.735 | 2327.898 | 2076.735 | 2327.898
1302.121 | 2264.615 | 2076.672 | 2297.139 | 2076.672 | 2297.139
1302.071 | 2211.538 | 2076.627 | 2269.536 | 2076.627 | 2269.536
1302.021 | 2172.564 | 2076.595 | 2244.861 | 2076.595 | 2244.861
1301.971 | 2170.513 | 2076.564 | 2222.876 | 2076.564 | 2222.876
1301.921 | 2173.077 | 2076.531 | 2203.359 | 2076.531 | 2203.359
1301.871 | 2138.974 | 2076.51 | 2186.108 | 2076.51 | 2186.108
1301.821 | 2146.41 | 2076.487 | 2170.904 | 2076.487 | 2170.904
1301.771 | 2088.205 | 2076.483 | 2157.573 | 2076.483 | 2157.573
1301.721 | 2094.872 | 2076.477 | 2145.909 | 2076.477 | 2145.909
1301.671 | 2105.641 | 2076.467 | 2135.737 | 2076.467 | 2135.737
1301.621 | 2098.718 | 2076.46 | 2126.901 | 2076.46 | 2126.901
1301.571 | 2085.641 | 2076.457 | 2119.256 | 2076.457 | 2119.256
1301.521 | 2083.59 | 2076.457 | 2112.662 | 2076.457 | 2112.662
1301.471 | 2071.795
1301.421 | 2074.359
1301.371 | 2071.795
1301.321 | 2037.436
1301.271 | 2028.974
1301.221 | 2098.462
1301.171 | 2071.026
1301.121 | 2061.795
1301.071 | 2056.154
1301.021 | 2043.846
1300.971 | 2076.154
1300.921 | 2077.949
1300.871 | 2044.103
1300.821 | 2043.59
1300.771 | 2023.077
1300.721 | 2057.179
1300.671 | 2045.897
1300.621 | 2035.897
1300.571 | 2021.026
1300.521 | 2015.897
1300.471 | 2057.436
1300.421 | 2041.282
1300.371 | 2007.692
1300.321 | 2055.897
1300.271 | 2024.359
1300.221 | 2046.41
1300.171 | 2007.436
1300.121 | 2042.821
1300.071 | 2053.846
1300.021 | 1993.333
1299.971 | 2027.436
1299.921 | 2001.282
1299.871 | 2002.308
1299.821 | 2037.179
1299.771 | 2040.513
1299.721 | 2021.026
1299.671 | 2036.41
1299.621 | 2030
1299.571 | 2030
1299.521 | 2017.179
1299.471 | 2051.026
1299.421 | 2044.103
1299.371 | 2014.359
1299.321 | 1978.974
1299.271 | 2003.333
1299.221 | 2059.231
1299.171 | 2033.077
1299.121 | 2039.744
1299.071 | 2020
1299.021 | 2021.795
1298.971 | 2014.615
1298.921 | 1991.795
1298.871 | 2042.308
1298.821 | 2037.949
1298.771 | 2052.821
1298.721 | 2062.564
1298.671 | 2024.103
1298.621 | 2037.949
1298.571 | 2060.769
1298.521 | 2047.692
1298.471 | 2013.077
1298.421 | 2025.641
1298.371 | 2032.051
1298.321 | 2060.256
1298.271 | 2024.872
1298.221 | 2029.487
1298.171 | 1997.692
1298.121 | 2032.821
1298.071 | 2035.897
1298.021 | 2020.256
1297.971 | 2033.846
1297.921 | 2013.333
1297.871 | 2003.59
1297.821 | 2028.718
1297.771 | 2034.615
1297.721 | 1995.385
1297.671 | 1997.949
1297.621 | 2010.513
1297.571 | 2035.897
1297.521 | 2006.667
1297.471 | 2027.179
1297.421 | 1995.897
1297.371 | 2051.026
1297.321 | 2016.923
1297.271 | 2032.564
1297.221 | 2038.462
1297.171 | 2032.821
1297.121 | 2048.718
1297.071 | 2023.077
1297.021 | 2022.051
1296.971 | 2036.41
1296.921 | 2018.462
1296.871 | 2009.744
1296.821 | 2021.795
1296.771 | 2028.205
1296.721 | 2023.077
1296.671 | 2025.897
1296.621 | 2050.256
1296.571 | 2018.718
1296.521 | 2010
1296.471 | 2016.41
1296.421 | 2012.821
1296.371 | 2028.462
1296.321 | 2014.103
1296.271 | 1979.487
1296.221 | 2002.564
1296.171 | 2032.308
1296.121 | 2014.615
1296.071 | 2033.59
1296.021 | 2037.436
1295.971 | 2047.949
1295.921 | 2039.744
1295.871 | 2020.769
1295.821 | 2040.256
1295.771 | 2022.308
1295.721 | 2013.59
1295.671 | 2026.667
1295.621 | 2039.231
1295.571 | 2047.692
1295.521 | 2024.615
1295.471 | 2048.462
1295.421 | 2027.436
1295.371 | 1993.333
1295.321 | 2004.359
1295.271 | 2024.103
1295.221 | 2037.949
1295.171 | 2009.487
1295.121 | 2021.795
1295.071 | 2018.974
1295.021 | 2030.256
1294.971 | 2046.923
1294.921 | 2050.769
1294.871 | 2033.333
1294.821 | 2040.256
1294.771 | 2036.923
1294.721 | 2060.769
1294.671 | 2049.231
1294.621 | 2026.667
1294.571 | 2049.487
1294.521 | 2039.487
1294.471 | 2040
1294.421 | 2064.872
1294.371 | 2034.872
1294.321 | 2063.846
1294.271 | 2092.821
1294.221 | 2019.487
1294.171 | 2013.59
1294.121 | 2011.795
1294.071 | 2005.128
1294.021 | 2053.333

## Tabelle149
0009838/0009838/M230/Sequence/Mn 2p
Binding energy (eV) | Spectrum | Background | Mn(II) 1 | Mn(II) 2 | Mn(II) 3 | Mn(II) 4 | Mn(II) 5 | Mn(II) 6 | Mn(III) 1 | Mn(III) 2 | Mn(III) 3 | Mn(III) 4 | Mn(III) 5 | MnOOH 1 | MnOOH 2 | MnOOH 3 | MnOOH 4 | MnOOH 5 | Envelope
663.4805 | 2008.582
663.4305 | 2004.713
663.3805 | 1998.506
663.3305 | 2003.602
663.2805 | 1994.33
663.2305 | 1999.272
663.1805 | 2002.529
663.1305 | 2001.724
663.0805 | 2000
663.0305 | 2000.038
662.9805 | 1980.268
662.9305 | 1991.264
662.8805 | 1988.238
662.8305 | 1988.046
662.7805 | 1996.398
662.7305 | 1974.598
662.6805 | 1993.18
662.6305 | 1990.92
662.5805 | 1994.406
662.5305 | 1987.586
662.4805 | 1985.977
662.4305 | 1977.548
662.3805 | 1969.962
662.3305 | 1976.705
662.2805 | 1978.621
662.2305 | 1973.027
662.1805 | 1960.881
662.1305 | 1971.073
662.0805 | 1968.736
662.0305 | 1983.103
661.9805 | 1970.536
661.9305 | 1982.95
661.8805 | 1974.981
661.8305 | 1985.977
661.7805 | 1971.494
661.7305 | 1971.264
661.6805 | 1973.027
661.6305 | 1964.483
661.5805 | 1962.682
661.5305 | 1978.199
661.4805 | 1966.36
661.4305 | 1953.946
661.3805 | 1949.272
661.3305 | 1963.602
661.2805 | 1958.582
661.2305 | 1959.962
661.1805 | 1954.406
661.1305 | 1951.303
661.0805 | 1954.559
661.0305 | 1959.387
660.9805 | 1954.866
660.9305 | 1960.728
660.8805 | 1958.123
660.8305 | 1953.716
660.7805 | 1962.069
660.7305 | 1960.345
660.6805 | 1959.923
660.6305 | 1956.935
660.5805 | 1954.981
660.5305 | 1953.027
660.4805 | 1954.291
660.4305 | 1959.234
660.3805 | 1954.521
660.3305 | 1935.556
660.2805 | 1947.395
660.2305 | 1950.077
660.1805 | 1946.322
660.1305 | 1944.33
660.0805 | 1940.307
660.0305 | 1954.291
659.9805 | 1951.648
659.9305 | 1942.414
659.8805 | 1935.019
659.8305 | 1953.946
659.7805 | 1955.556
659.7305 | 1946.437
659.6805 | 1933.487
659.6305 | 1947.395
659.5805 | 1943.602
659.5305 | 1944.904
659.4805 | 1957.433
659.4305 | 1945.134
659.3805 | 1950.881
659.3305 | 1949.655
659.2805 | 1955.67
659.2305 | 1950.69
659.1805 | 1942.835
659.1305 | 1939.234
659.0805 | 1944.368
659.0305 | 1952.644
658.9805 | 1955.824
658.9305 | 1940.077
658.8805 | 1949.77
658.8305 | 1959.464
658.7805 | 1955.479
658.7305 | 1941.188
658.6805 | 1942.874
658.6305 | 1959.502
658.5805 | 1956.284
658.5305 | 1952.49
658.4805 | 1955.862
658.4305 | 1952.299
658.3805 | 1942.95
658.3305 | 1953.142
658.2805 | 1943.946
658.2305 | 1957.356
658.1805 | 1970.996
658.1305 | 1959.157
658.0805 | 1947.701
658.0305 | 1954.521
657.9805 | 1939.119
657.9305 | 1951.303
657.8805 | 1960.307
657.8305 | 1949.808
657.7805 | 1961.034
657.7305 | 1950.958
657.6805 | 1960.345
657.6305 | 1972.529
657.5805 | 1977.586
657.5305 | 1959.962
657.4805 | 1961.533
657.4305 | 1950.766
657.3805 | 1959.54
657.3305 | 1978.851
657.2805 | 1966.169
657.2305 | 1969.502
657.1805 | 1974.215
657.1305 | 1962.146
657.0805 | 1969.042
657.0305 | 1976.322
656.9805 | 1973.487
656.9305 | 1982.874
656.8805 | 1973.563
656.8305 | 1982.682
656.7805 | 1980
656.7305 | 1968.046
656.6805 | 1990.881
656.6305 | 1989.272
656.5805 | 1992.031
656.5305 | 1991.264
656.4805 | 1984.368
656.4305 | 1991.954
656.3805 | 1996.284
656.3305 | 2005.249
656.2805 | 1998.851
656.2305 | 2012.49
656.1805 | 2019.732
656.1305 | 2015.211
656.0805 | 2016.13
656.0305 | 2014.636
655.9805 | 2028.889
655.9305 | 2018.161
655.8805 | 2038.161
655.8305 | 2026.743
655.7805 | 2046.628
655.7305 | 2051.839
655.6805 | 2047.739
655.6305 | 2052.912
655.5805 | 2046.092
655.5305 | 2055.134
655.4805 | 2058.467
655.4305 | 2082.337
655.3805 | 2077.625
655.3305 | 2089.847
655.2805 | 2104.061
655.2305 | 2106.245
655.1805 | 2111.916
655.1305 | 2117.395
655.0805 | 2132.835
655.0305 | 2142.069
654.9805 | 2150.345
654.9305 | 2145.939
654.8805 | 2158.812
654.8305 | 2172.069
654.7805 | 2168.506
654.7305 | 2191.418
654.6805 | 2181.034
654.6305 | 2192.605
654.5805 | 2206.628
654.5305 | 2230.192
654.4805 | 2234.674
654.4305 | 2242.107
654.3805 | 2227.241
654.3305 | 2253.716
654.2805 | 2274.483
654.2305 | 2277.778
654.1805 | 2269.732
654.1305 | 2295.249
654.0805 | 2299.234
654.0305 | 2302.95
653.9805 | 2292.989
653.9305 | 2301.762
653.8805 | 2312.375
653.8305 | 2307.816
653.7805 | 2307.05
653.7305 | 2314.215
653.6805 | 2327.663
653.6305 | 2314.904
653.5805 | 2311.954
653.5305 | 2299.923
653.4805 | 2302.452
653.4305 | 2297.778
653.3805 | 2304.444
653.3305 | 2295.67
653.2805 | 2297.433
653.2305 | 2281.264
653.1805 | 2272.107
653.1305 | 2269.655
653.0805 | 2265.211
653.0305 | 2263.525
652.9805 | 2252.567
652.9305 | 2262.107
652.8805 | 2250.498
652.8305 | 2241.379
652.7805 | 2229.655
652.7305 | 2208.429
652.6805 | 2205.556
652.6305 | 2202.49
652.5805 | 2181.034
652.5305 | 2169.004
652.4805 | 2170.958
652.4305 | 2148.008
652.3805 | 2141.916
652.3305 | 2138.659
652.2805 | 2125.824
652.2305 | 2118.161
652.1805 | 2089.425
652.1305 | 2086.398
652.0805 | 2088.352
652.0305 | 2081.762
651.9805 | 2083.027
651.9305 | 2047.701
651.8805 | 2055.862
651.8305 | 2044.713
651.7805 | 2036.552
651.7305 | 2033.716
651.6805 | 2003.985
651.6305 | 2003.448
651.5805 | 2003.487
651.5305 | 1998.161
651.4805 | 2000.805
651.4305 | 1978.889
651.3805 | 1972.605
651.3305 | 1977.395
651.2805 | 1973.41
651.2305 | 1958.199
651.1805 | 1964.33
651.1305 | 1938.314
651.0805 | 1946.092
651.0305 | 1946.705
650.9805 | 1932.452
650.9305 | 1934.406
650.8805 | 1922.146
650.8305 | 1929.31
650.7805 | 1923.908
650.7305 | 1928.774
650.6805 | 1922.337
650.6305 | 1911.494
650.5805 | 1901.264
650.5305 | 1903.525
650.4805 | 1897.854
650.4305 | 1909.31
650.3805 | 1896.322
650.3305 | 1887.05
650.2805 | 1876.59
650.2305 | 1885.211
650.1805 | 1886.552
650.1305 | 1884.176
650.0805 | 1875.785
650.0305 | 1879.885
649.9805 | 1870.958
649.9305 | 1873.985
649.8805 | 1872.261
649.8305 | 1864.713
649.7805 | 1867.701
649.7305 | 1857.395
649.6805 | 1862.529
649.6305 | 1859.54
649.5805 | 1865.096
649.5305 | 1863.295
649.4805 | 1853.295
649.4305 | 1856.36
649.3805 | 1859.272
649.3305 | 1859.08
649.2805 | 1866.437
649.2305 | 1851.418
649.1805 | 1856.858
649.1305 | 1849.847
649.0805 | 1855.709
649.0305 | 1857.126
648.9805 | 1854.943
648.9305 | 1839.847
648.8805 | 1846.59
648.8305 | 1854.215
648.7805 | 1862.222
648.7305 | 1861.801
648.6805 | 1853.448
648.6305 | 1852.797
648.5805 | 1854.253
648.5305 | 1854.444
648.4805 | 1857.471 | 1856.398 | 1856.398 | 1856.398 | 1856.398 | 1856.398 | 1856.399 | 1858.98 | 1856.398 | 1856.398 | 1856.398 | 1856.399 | 1856.538 | 1856.398 | 1856.398 | 1856.398 | 1856.398 | 1856.398 | 1859.121
648.4305 | 1860.766 | 1856.385 | 1856.385 | 1856.385 | 1856.385 | 1856.385 | 1856.386 | 1859.194 | 1856.385 | 1856.385 | 1856.385 | 1856.385 | 1856.553 | 1856.385 | 1856.385 | 1856.385 | 1856.385 | 1856.385 | 1859.363
648.3805 | 1852.912 | 1856.375 | 1856.375 | 1856.375 | 1856.375 | 1856.375 | 1856.376 | 1859.426 | 1856.375 | 1856.375 | 1856.375 | 1856.375 | 1856.575 | 1856.375 | 1856.375 | 1856.375 | 1856.375 | 1856.375 | 1859.628
648.3305 | 1861.839 | 1856.358 | 1856.358 | 1856.358 | 1856.358 | 1856.358 | 1856.36 | 1859.668 | 1856.358 | 1856.358 | 1856.358 | 1856.359 | 1856.597 | 1856.358 | 1856.358 | 1856.358 | 1856.358 | 1856.358 | 1859.909
648.2805 | 1848.736 | 1856.335 | 1856.335 | 1856.335 | 1856.335 | 1856.335 | 1856.337 | 1859.92 | 1856.335 | 1856.335 | 1856.335 | 1856.336 | 1856.62 | 1856.335 | 1856.335 | 1856.335 | 1856.335 | 1856.335 | 1860.207
648.2305 | 1861.916 | 1856.318 | 1856.318 | 1856.318 | 1856.318 | 1856.318 | 1856.321 | 1860.195 | 1856.318 | 1856.318 | 1856.318 | 1856.319 | 1856.656 | 1856.318 | 1856.318 | 1856.318 | 1856.318 | 1856.318 | 1860.536
648.1805 | 1859.387 | 1856.309 | 1856.309 | 1856.309 | 1856.309 | 1856.309 | 1856.312 | 1860.495 | 1856.309 | 1856.309 | 1856.309 | 1856.31 | 1856.708 | 1856.309 | 1856.309 | 1856.309 | 1856.309 | 1856.309 | 1860.898
648.1305 | 1864.598 | 1856.284 | 1856.284 | 1856.284 | 1856.284 | 1856.284 | 1856.288 | 1860.797 | 1856.284 | 1856.284 | 1856.284 | 1856.285 | 1856.754 | 1856.284 | 1856.284 | 1856.284 | 1856.284 | 1856.284 | 1861.272
648.0805 | 1855.556 | 1856.282 | 1856.282 | 1856.282 | 1856.282 | 1856.282 | 1856.287 | 1861.139 | 1856.282 | 1856.282 | 1856.282 | 1856.283 | 1856.833 | 1856.282 | 1856.282 | 1856.282 | 1856.282 | 1856.282 | 1861.698
648.0305 | 1860.843 | 1856.268 | 1856.268 | 1856.268 | 1856.268 | 1856.268 | 1856.274 | 1861.489 | 1856.268 | 1856.268 | 1856.268 | 1856.27 | 1856.913 | 1856.268 | 1856.268 | 1856.268 | 1856.268 | 1856.268 | 1862.143
647.9805 | 1874.33 | 1856.213 | 1856.213 | 1856.213 | 1856.213 | 1856.213 | 1856.22 | 1861.815 | 1856.213 | 1856.213 | 1856.213 | 1856.216 | 1856.966 | 1856.213 | 1856.213 | 1856.213 | 1856.213 | 1856.213 | 1862.579
647.9305 | 1858.276 | 1856.206 | 1856.206 | 1856.206 | 1856.206 | 1856.207 | 1856.215 | 1862.208 | 1856.206 | 1856.206 | 1856.206 | 1856.21 | 1857.082 | 1856.206 | 1856.206 | 1856.206 | 1856.206 | 1856.207 | 1863.097
647.8805 | 1866.092 | 1856.176 | 1856.176 | 1856.176 | 1856.176 | 1856.176 | 1856.187 | 1862.596 | 1856.176 | 1856.176 | 1856.176 | 1856.181 | 1857.19 | 1856.176 | 1856.176 | 1856.176 | 1856.176 | 1856.177 | 1863.626
647.8305 | 1859.004 | 1856.167 | 1856.167 | 1856.167 | 1856.167 | 1856.168 | 1856.181 | 1863.022 | 1856.167 | 1856.167 | 1856.167 | 1856.173 | 1857.338 | 1856.167 | 1856.167 | 1856.167 | 1856.167 | 1856.169 | 1864.213
647.7805 | 1870.268 | 1856.124 | 1856.124 | 1856.124 | 1856.124 | 1856.125 | 1856.14 | 1863.432 | 1856.124 | 1856.124 | 1856.124 | 1856.132 | 1857.471 | 1856.124 | 1856.124 | 1856.124 | 1856.124 | 1856.127 | 1864.804
647.7305 | 1862.95 | 1856.103 | 1856.103 | 1856.103 | 1856.103 | 1856.104 | 1856.122 | 1863.88 | 1856.103 | 1856.103 | 1856.103 | 1856.113 | 1857.648 | 1856.103 | 1856.103 | 1856.103 | 1856.103 | 1856.106 | 1865.456
647.6805 | 1871.954 | 1856.055 | 1856.055 | 1856.055 | 1856.055 | 1856.056 | 1856.078 | 1864.317 | 1856.055 | 1856.055 | 1856.055 | 1856.067 | 1857.819 | 1856.055 | 1856.055 | 1856.055 | 1856.055 | 1856.059 | 1866.12
647.6305 | 1868.966 | 1856.016 | 1856.016 | 1856.016 | 1856.016 | 1856.016 | 1856.043 | 1864.777 | 1856.016 | 1856.016 | 1856.016 | 1856.031 | 1858.024 | 1856.016 | 1856.016 | 1856.016 | 1856.016 | 1856.021 | 1866.834
647.5805 | 1861.073 | 1856 | 1856 | 1856 | 1856 | 1856 | 1856.032 | 1865.275 | 1856 | 1856 | 1856 | 1856.019 | 1858.279 | 1856 | 1856 | 1856 | 1856 | 1856.007 | 1867.614
647.5305 | 1880.421 | 1855.925 | 1855.925 | 1855.925 | 1855.925 | 1855.926 | 1855.964 | 1865.727 | 1855.925 | 1855.925 | 1855.925 | 1855.949 | 1858.501 | 1855.925 | 1855.925 | 1855.925 | 1855.925 | 1855.935 | 1868.377
647.4805 | 1871.609 | 1855.877 | 1855.877 | 1855.877 | 1855.877 | 1855.878 | 1855.923 | 1866.217 | 1855.877 | 1855.877 | 1855.877 | 1855.907 | 1858.778 | 1855.877 | 1855.877 | 1855.877 | 1855.877 | 1855.891 | 1869.209
647.4305 | 1876.054 | 1855.815 | 1855.815 | 1855.815 | 1855.815 | 1855.817 | 1855.869 | 1866.703 | 1855.815 | 1855.815 | 1855.815 | 1855.853 | 1859.07 | 1855.815 | 1855.815 | 1855.815 | 1855.815 | 1855.834 | 1870.069
647.3805 | 1873.908 | 1855.76 | 1855.76 | 1855.76 | 1855.76 | 1855.761 | 1855.824 | 1867.202 | 1855.76 | 1855.76 | 1855.76 | 1855.807 | 1859.397 | 1855.76 | 1855.76 | 1855.76 | 1855.76 | 1855.784 | 1870.976
647.3305 | 1870.575 | 1855.714 | 1855.714 | 1855.714 | 1855.714 | 1855.716 | 1855.79 | 1867.717 | 1855.714 | 1855.714 | 1855.714 | 1855.772 | 1859.763 | 1855.714 | 1855.714 | 1855.714 | 1855.714 | 1855.747 | 1871.935
647.2805 | 1880.881 | 1855.637 | 1855.637 | 1855.637 | 1855.637 | 1855.64 | 1855.726 | 1868.204 | 1855.637 | 1855.637 | 1855.637 | 1855.709 | 1860.127 | 1855.637 | 1855.637 | 1855.637 | 1855.637 | 1855.68 | 1872.901
647.2305 | 1882.605 | 1855.554 | 1855.554 | 1855.554 | 1855.554 | 1855.558 | 1855.659 | 1868.686 | 1855.554 | 1855.554 | 1855.554 | 1855.643 | 1860.514 | 1855.554 | 1855.554 | 1855.554 | 1855.554 | 1855.611 | 1873.899
647.1805 | 1872.069 | 1855.503 | 1855.503 | 1855.503 | 1855.503 | 1855.507 | 1855.626 | 1869.198 | 1855.503 | 1855.503 | 1855.504 | 1855.613 | 1860.958 | 1855.503 | 1855.503 | 1855.503 | 1855.503 | 1855.578 | 1874.963
647.1305 | 1878.238 | 1855.433 | 1855.433 | 1855.433 | 1855.434 | 1855.438 | 1855.577 | 1869.686 | 1855.433 | 1855.433 | 1855.434 | 1855.568 | 1861.408 | 1855.433 | 1855.433 | 1855.433 | 1855.433 | 1855.53 | 1876.041
647.0805 | 1881.379 | 1855.354 | 1855.354 | 1855.354 | 1855.354 | 1855.36 | 1855.521 | 1870.158 | 1855.354 | 1855.354 | 1855.354 | 1855.518 | 1861.87 | 1855.354 | 1855.354 | 1855.354 | 1855.354 | 1855.479 | 1877.138
647.0305 | 1876.284 | 1855.289 | 1855.289 | 1855.289 | 1855.289 | 1855.296 | 1855.484 | 1870.634 | 1855.289 | 1855.289 | 1855.289 | 1855.489 | 1862.365 | 1855.289 | 1855.289 | 1855.289 | 1855.289 | 1855.451 | 1878.275
646.9805 | 1881.762 | 1855.207 | 1855.207 | 1855.207 | 1855.208 | 1855.217 | 1855.434 | 1871.081 | 1855.207 | 1855.207 | 1855.208 | 1855.45 | 1862.857 | 1855.207 | 1855.207 | 1855.207 | 1855.208 | 1855.415 | 1879.417
646.9305 | 1891.188 | 1855.097 | 1855.097 | 1855.097 | 1855.097 | 1855.108 | 1855.36 | 1871.482 | 1855.097 | 1855.097 | 1855.098 | 1855.391 | 1863.329 | 1855.097 | 1855.097 | 1855.097 | 1855.097 | 1855.362 | 1880.548
646.8805 | 1893.065 | 1854.98 | 1854.98 | 1854.98 | 1854.981 | 1854.994 | 1855.285 | 1871.857 | 1854.98 | 1854.98 | 1854.982 | 1855.335 | 1863.798 | 1854.98 | 1854.98 | 1854.98 | 1854.981 | 1855.317 | 1881.685
646.8305 | 1877.969 | 1854.909 | 1854.909 | 1854.909 | 1854.91 | 1854.926 | 1855.261 | 1872.256 | 1854.909 | 1854.909 | 1854.911 | 1855.335 | 1864.308 | 1854.909 | 1854.909 | 1854.909 | 1854.909 | 1855.335 | 1882.877
646.7805 | 1873.448 | 1854.851 | 1854.851 | 1854.851 | 1854.852 | 1854.871 | 1855.256 | 1872.642 | 1854.851 | 1854.851 | 1854.853 | 1855.362 | 1864.822 | 1854.851 | 1854.851 | 1854.851 | 1854.852 | 1855.388 | 1884.086
646.7305 | 1881.494 | 1854.769 | 1854.769 | 1854.769 | 1854.77 | 1854.793 | 1855.235 | 1872.974 | 1854.769 | 1854.769 | 1854.771 | 1855.379 | 1865.293 | 1854.769 | 1854.769 | 1854.769 | 1854.769 | 1855.441 | 1885.273
646.6805 | 1891.188 | 1854.657 | 1854.657 | 1854.657 | 1854.658 | 1854.686 | 1855.191 | 1873.245 | 1854.657 | 1854.657 | 1854.66 | 1855.383 | 1865.708 | 1854.657 | 1854.657 | 1854.657 | 1854.657 | 1855.494 | 1886.429
646.6305 | 1896.207 | 1854.529 | 1854.529 | 1854.529 | 1854.53 | 1854.564 | 1855.141 | 1873.466 | 1854.529 | 1854.529 | 1854.533 | 1855.391 | 1866.075 | 1854.529 | 1854.529 | 1854.529 | 1854.53 | 1855.568 | 1887.567
646.5805 | 1892.644 | 1854.411 | 1854.411 | 1854.411 | 1854.413 | 1854.453 | 1855.111 | 1873.66 | 1854.411 | 1854.411 | 1854.417 | 1855.432 | 1866.411 | 1854.411 | 1854.411 | 1854.411 | 1854.413 | 1855.694 | 1888.713
646.5305 | 1889.31 | 1854.303 | 1854.303 | 1854.303 | 1854.306 | 1854.354 | 1855.101 | 1873.825 | 1854.303 | 1854.303 | 1854.31 | 1855.507 | 1866.708 | 1854.303 | 1854.303 | 1854.303 | 1854.305 | 1855.879 | 1889.868
646.4805 | 1889.31 | 1854.195 | 1854.195 | 1854.195 | 1854.198 | 1854.256 | 1855.102 | 1873.948 | 1854.195 | 1854.195 | 1854.204 | 1855.61 | 1866.948 | 1854.195 | 1854.195 | 1854.195 | 1854.198 | 1856.12 | 1891.024
646.4305 | 1890.498 | 1854.083 | 1854.083 | 1854.083 | 1854.086 | 1854.155 | 1855.112 | 1874.024 | 1854.083 | 1854.083 | 1854.094 | 1855.741 | 1867.123 | 1854.083 | 1854.083 | 1854.083 | 1854.086 | 1856.424 | 1892.185
646.3805 | 1893.563 | 1853.961 | 1853.961 | 1853.961 | 1853.965 | 1854.047 | 1855.127 | 1874.046 | 1853.961 | 1853.961 | 1853.975 | 1855.897 | 1867.222 | 1853.961 | 1853.961 | 1853.961 | 1853.965 | 1856.793 | 1893.353
646.3305 | 1903.065 | 1853.809 | 1853.809 | 1853.809 | 1853.815 | 1853.912 | 1855.127 | 1873.992 | 1853.809 | 1853.809 | 1853.828 | 1856.063 | 1867.219 | 1853.809 | 1853.809 | 1853.809 | 1853.816 | 1857.219 | 1894.518
646.2805 | 1905.709 | 1853.649 | 1853.649 | 1853.649 | 1853.656 | 1853.771 | 1855.136 | 1873.883 | 1853.649 | 1853.649 | 1853.673 | 1856.264 | 1867.134 | 1853.649 | 1853.649 | 1853.649 | 1853.658 | 1857.733 | 1895.716
646.2305 | 1895.632 | 1853.519 | 1853.519 | 1853.519 | 1853.528 | 1853.663 | 1855.192 | 1873.758 | 1853.519 | 1853.519 | 1853.55 | 1856.542 | 1867.004 | 1853.519 | 1853.519 | 1853.519 | 1853.532 | 1858.384 | 1897
646.1805 | 1894.713 | 1853.391 | 1853.391 | 1853.391 | 1853.402 | 1853.562 | 1855.269 | 1873.588 | 1853.391 | 1853.391 | 1853.43 | 1856.873 | 1866.8 | 1853.391 | 1853.391 | 1853.391 | 1853.409 | 1859.158 | 1898.361
646.1305 | 1894.444 | 1853.264 | 1853.264 | 1853.264 | 1853.277 | 1853.465 | 1855.367 | 1873.371 | 1853.264 | 1853.264 | 1853.313 | 1857.262 | 1866.523 | 1853.264 | 1853.264 | 1853.264 | 1853.288 | 1860.062 | 1899.818
646.0805 | 1893.793 | 1853.138 | 1853.138 | 1853.138 | 1853.154 | 1853.375 | 1855.489 | 1873.11 | 1853.138 | 1853.138 | 1853.2 | 1857.712 | 1866.176 | 1853.138 | 1853.138 | 1853.138 | 1853.169967 | 1861.109 | 1901.392
646.0305 | 1907.51 | 1852.97 | 1852.97 | 1852.97 | 1852.989 | 1853.248 | 1855.591 | 1872.762 | 1852.97 | 1852.97 | 1853.048 | 1858.185 | 1865.72 | 1852.97 | 1852.97 | 1852.97 | 1853.013 | 1862.265 | 1903.064
645.9805 | 1903.065 | 1852.814 | 1852.814 | 1852.815 | 1852.838 | 1853.141 | 1855.73 | 1872.384 | 1852.814 | 1852.815 | 1852.912 | 1858.739 | 1865.215 | 1852.814 | 1852.814 | 1852.815 | 1852.872 | 1863.595 | 1904.911
645.9305 | 1901.379 | 1852.664 | 1852.664 | 1852.664 | 1852.693 | 1853.045 | 1855.9 | 1871.968 | 1852.664 | 1852.664 | 1852.786 | 1859.369 | 1864.659 | 1852.664 | 1852.664 | 1852.664 | 1852.741 | 1865.095 | 1906.947
645.8805 | 1904.981 | 1852.502 | 1852.502 | 1852.502 | 1852.537 | 1852.947 | 1856.084 | 1871.501 | 1852.502 | 1852.502 | 1852.653 | 1860.064 | 1864.043 | 1852.502 | 1852.502 | 1852.502 | 1852.603 | 1866.753 | 1909.175
645.8305 | 1918.161 | 1852.299 | 1852.299 | 1852.299 | 1852.341 | 1852.818 | 1856.255 | 1870.956 | 1852.299 | 1852.3 | 1852.487 | 1860.795 | 1863.346 | 1852.299 | 1852.299 | 1852.299 | 1852.433 | 1868.542 | 1911.586
645.7805 | 1919.885 | 1852.09 | 1852.09 | 1852.091 | 1852.141 | 1852.693 | 1856.449 | 1870.371 | 1852.09 | 1852.091 | 1852.323 | 1861.6 | 1862.609 | 1852.09 | 1852.09 | 1852.09 | 1852.266 | 1870.491 | 1914.227
645.7305 | 1920.92 | 1851.877 | 1851.877 | 1851.878 | 1851.939 | 1852.577 | 1856.669 | 1869.749 | 1851.877 | 1851.879 | 1852.164 | 1862.481 | 1861.842 | 1851.877 | 1851.877 | 1851.878 | 1852.106 | 1872.594 | 1917.108
645.6805 | 1913.257 | 1851.687 | 1851.687 | 1851.688 | 1851.761 | 1852.497 | 1856.94 | 1869.12 | 1851.687 | 1851.689 | 1852.04 | 1863.464 | 1861.081 | 1851.687 | 1851.687 | 1851.688 | 1851.985 | 1874.864 | 1920.261
645.6305 | 1923.831 | 1851.464 | 1851.464 | 1851.466 | 1851.553 | 1852.399 | 1857.209 | 1868.432 | 1851.464 | 1851.467 | 1851.896 | 1864.492 | 1860.276 | 1851.464 | 1851.464 | 1851.465 | 1851.849 | 1877.224 | 1923.625
645.5805 | 1936.858 | 1851.201 | 1851.201 | 1851.203 | 1851.307 | 1852.279 | 1857.467 | 1867.681 | 1851.201 | 1851.204 | 1851.728 | 1865.554 | 1859.427 | 1851.201 | 1851.201 | 1851.203 | 1851.695 | 1879.641 | 1927.183
645.5305 | 1932.759 | 1850.949 | 1850.949 | 1850.952 | 1851.076 | 1852.189 | 1857.766 | 1866.921 | 1850.949 | 1850.953 | 1851.59 | 1866.696 | 1858.593 | 1850.949 | 1850.949 | 1850.952 | 1851.582 | 1882.133 | 1930.967
645.4805 | 1942.759 | 1850.666 | 1850.666 | 1850.669 | 1850.818 | 1852.089 | 1858.063 | 1866.113 | 1850.666 | 1850.672 | 1851.444 | 1867.869 | 1857.737 | 1850.666 | 1850.666 | 1850.67 | 1851.472 | 1884.617 | 1934.91
645.4305 | 1929.77 | 1850.421 | 1850.421 | 1850.425 | 1850.602 | 1852.05 | 1858.426 | 1865.33 | 1850.421 | 1850.429 | 1851.362 | 1869.134 | 1856.933 | 1850.421 | 1850.421 | 1850.427 | 1851.443 | 1887.118 | 1939.048
645.3805 | 1946.398 | 1850.125 | 1850.125 | 1850.13 | 1850.34 | 1851.987 | 1858.764 | 1864.484 | 1850.125 | 1850.135 | 1851.259 | 1870.389 | 1856.095 | 1850.125 | 1850.125 | 1850.133 | 1851.414 | 1889.496 | 1943.252
645.3305 | 1934.866 | 1849.863 | 1849.863 | 1849.87 | 1850.118 | 1851.986 | 1859.16 | 1863.664 | 1849.863 | 1849.876 | 1851.225 | 1871.708 | 1855.314 | 1849.863 | 1849.863 | 1849.874 | 1851.481 | 1891.781 | 1947.564
645.2805 | 1936.552 | 1849.595 | 1849.595 | 1849.603 | 1849.896 | 1852.01 | 1859.573 | 1862.834 | 1849.595 | 1849.612 | 1851.225 | 1873.036 | 1854.55 | 1849.595 | 1849.595 | 1849.61 | 1851.615 | 1893.877 | 1951.897
645.2305 | 1941.341 | 1849.311 | 1849.312 | 1849.322 | 1849.667 | 1852.053 | 1859.988 | 1861.986 | 1849.311 | 1849.334 | 1851.257 | 1874.345 | 1853.798 | 1849.311 | 1849.311 | 1849.332 | 1851.822 | 1895.719 | 1956.197
645.1805 | 1960.153 | 1848.97 | 1848.97 | 1848.982 | 1849.388 | 1852.076 | 1860.362 | 1861.08 | 1848.97 | 1848.998 | 1851.284 | 1875.576 | 1853.015 | 1848.97 | 1848.97 | 1848.998 | 1852.075 | 1897.212 | 1960.378
645.1305 | 1965.172 | 1848.612 | 1848.612 | 1848.627 | 1849.103 | 1852.122 | 1860.73 | 1860.161 | 1848.612 | 1848.648 | 1851.356 | 1876.749 | 1852.245 | 1848.612 | 1848.612 | 1848.65 | 1852.433 | 1898.347 | 1964.443
645.0805 | 1956.628 | 1848.278 | 1848.279 | 1848.297 | 1848.855 | 1852.237 | 1861.131 | 1859.271 | 1848.279 | 1848.325 | 1851.521 | 1877.886 | 1851.529 | 1848.278 | 1848.279 | 1848.329 | 1852.958 | 1899.127 | 1968.405
645.0305 | 1957.893 | 1847.94 | 1847.941 | 1847.963 | 1848.614 | 1852.394 | 1861.529 | 1858.384 | 1847.94 | 1847.999 | 1851.76 | 1878.935 | 1850.838 | 1847.94 | 1847.94 | 1848.009 | 1853.642 | 1899.489 | 1972.215
644.9805 | 1970.805 | 1847.562 | 1847.562 | 1847.589 | 1848.349 | 1852.562 | 1861.884 | 1857.466 | 1847.562 | 1847.637 | 1852.046 | 1879.839 | 1850.134 | 1847.562 | 1847.562 | 1847.653 | 1854.473 | 1899.379 | 1975.835
644.9305 | 1976.169 | 1847.165 | 1847.166 | 1847.199 | 1848.082 | 1852.766 | 1862.212 | 1856.541 | 1847.165 | 1847.26 | 1852.413 | 1880.601 | 1849.442 | 1847.165 | 1847.166 | 1847.287 | 1855.502 | 1898.81 | 1979.298
644.8805 | 1982.605 | 1846.748 | 1846.749 | 1846.789 | 1847.814 | 1853.008 | 1862.505 | 1855.607 | 1846.748 | 1846.868 | 1852.869 | 1881.197 | 1848.755 | 1846.748 | 1846.749 | 1846.91 | 1856.752 | 1897.785 | 1982.629
644.8305 | 1963.525 | 1846.388 | 1846.389 | 1846.438 | 1847.624 | 1853.367 | 1862.834 | 1854.744 | 1846.388 | 1846.538 | 1853.502 | 1881.688 | 1848.15 | 1846.388 | 1846.389 | 1846.6 | 1858.33 | 1896.399 | 1985.95
644.7805 | 1985.785 | 1845.958 | 1845.96 | 1846.019 | 1847.389 | 1853.722 | 1863.066 | 1853.826 | 1845.959 | 1846.146 | 1854.2 | 1881.932 | 1847.501 | 1845.958 | 1845.96 | 1846.237 | 1860.141 | 1894.556 | 1989.196
644.7305 | 1979.693 | 1845.546 | 1845.548 | 1845.619 | 1847.199 | 1854.162 | 1863.282 | 1852.942 | 1845.547 | 1845.78 | 1855.061 | 1882.003 | 1846.891 | 1845.546 | 1845.549 | 1845.91 | 1862.301 | 1892.379 | 1992.525
644.6805 | 1996.935 | 1845.08 | 1845.082 | 1845.167 | 1846.985 | 1854.619 | 1863.403 | 1852.02 | 1845.081 | 1845.371 | 1856.028 | 1881.821 | 1846.249 | 1845.08 | 1845.084 | 1845.553 | 1864.767 | 1889.847 | 1995.954
644.6305 | 2009.349 | 1844.575 | 1844.578 | 1844.68 | 1846.765 | 1855.111 | 1863.439 | 1851.076 | 1844.576 | 1844.935 | 1857.127 | 1881.394 | 1845.588 | 1844.575 | 1844.58 | 1845.186 | 1867.582 | 1887.024 | 1999.59
644.5805 | 2011.533 | 1844.062 | 1844.065 | 1844.187 | 1846.575 | 1855.67 | 1863.414 | 1850.142 | 1844.062 | 1844.506 | 1858.403 | 1880.754 | 1844.936 | 1844.062 | 1844.068 | 1844.847 | 1870.801 | 1883.999 | 2003.566
644.5305 | 2009.425 | 1843.553 | 1843.557 | 1843.703 | 1846.431 | 1856.311 | 1863.335 | 1849.23 | 1843.554 | 1844.099 | 1859.881 | 1879.914 | 1844.305 | 1843.553 | 1843.562 | 1844.558 | 1874.455 | 1880.84 | 2007.995
644.4805 | 2007.701 | 1843.048 | 1843.053 | 1843.227 | 1846.337 | 1857.035 | 1863.196 | 1848.34 | 1843.049 | 1843.718 | 1861.571 | 1878.879 | 1843.692 | 1843.048 | 1843.06 | 1844.328 | 1878.557 | 1877.6 | 2012.975
644.4305 | 2017.586 | 1842.511 | 1842.517 | 1842.724 | 1846.261 | 1857.807 | 1862.958 | 1847.437 | 1842.513 | 1843.331 | 1863.447 | 1877.626 | 1843.062 | 1842.511 | 1842.528 | 1844.133 | 1883.075 | 1874.296 | 2018.564
644.3805 | 2029.387 | 1841.936 | 1841.944 | 1842.19 | 1846.203 | 1858.622 | 1862.611 | 1846.514 | 1841.939 | 1842.936 | 1865.514 | 1876.161 | 1842.406 | 1841.937 | 1841.96 | 1843.982 | 1887.998 | 1870.969 | 2024.839
644.3305 | 2040.498 | 1841.326 | 1841.336 | 1841.627 | 1846.17 | 1859.479 | 1862.154 | 1845.573 | 1841.329 | 1842.541 | 1867.779 | 1874.502 | 1841.725 | 1841.327 | 1841.359 | 1843.894 | 1893.31 | 1867.662 | 2031.872
644.2805 | 2049.962 | 1840.686 | 1840.697 | 1841.041 | 1846.173 | 1860.383 | 1861.59 | 1844.62 | 1840.69 | 1842.158 | 1870.25 | 1872.672 | 1841.023 | 1840.686 | 1840.73 | 1843.893 | 1898.986 | 1864.415 | 2039.719
644.2305 | 2051.303 | 1840.039 | 1840.053 | 1840.459 | 1846.24 | 1861.354 | 1860.943 | 1843.678 | 1840.044 | 1841.816 | 1872.953 | 1870.716 | 1840.323 | 1840.04 | 1840.098 | 1844.025 | 1905.002 | 1861.28 | 2048.439
644.1805 | 2052.529 | 1839.386 | 1839.404 | 1839.881 | 1846.38 | 1862.39 | 1860.213 | 1842.747 | 1839.393 | 1841.525 | 1875.886 | 1868.655 | 1839.625 | 1839.387 | 1839.465 | 1844.316 | 1911.296 | 1858.278 | 2058.045
644.1305 | 2067.088 | 1838.688 | 1838.709 | 1839.269 | 1846.556 | 1863.444 | 1859.36 | 1841.787 | 1838.696 | 1841.253 | 1879 | 1866.469 | 1838.888 | 1838.689 | 1838.792 | 1844.754 | 1917.747 | 1855.386 | 2068.486
644.0805 | 2090.805 | 1837.915 | 1837.94 | 1838.597 | 1846.749 | 1864.482 | 1858.359 | 1840.768 | 1837.926 | 1840.983 | 1882.256 | 1864.154 | 1838.082 | 1837.916 | 1838.053 | 1845.342 | 1924.228 | 1852.585 | 2079.702
644.0305 | 2114.368 | 1837.068 | 1837.099 | 1837.866 | 1846.963 | 1865.498 | 1857.213 | 1839.691 | 1837.082 | 1840.724 | 1885.637 | 1861.728 | 1837.207 | 1837.07 | 1837.251 | 1846.118 | 1930.625 | 1849.88 | 2091.637
643.9805 | 2107.356 | 1836.239 | 1836.278 | 1837.172 | 1847.298 | 1866.573 | 1856.018 | 1838.648 | 1836.257 | 1840.584 | 1889.211 | 1859.304 | 1836.355 | 1836.243 | 1836.479 | 1847.21 | 1936.905 | 1847.364 | 2104.309
643.9305 | 2134.636 | 1835.326 | 1835.372 | 1836.413 | 1847.656 | 1867.594 | 1854.674 | 1837.534 | 1835.349 | 1840.47 | 1892.847 | 1856.797 | 1835.421 | 1835.331 | 1835.639 | 1848.558 | 1942.822 | 1844.93 | 2117.522
643.8805 | 2139.617 | 1834.394 | 1834.45 | 1835.659 | 1848.11 | 1868.616 | 1853.253 | 1836.416 | 1834.423 | 1840.466 | 1896.577 | 1854.29 | 1834.473 | 1834.401 | 1834.8 | 1850.273 | 1948.3 | 1842.64 | 2131.237
643.8305 | 2135.67 | 1833.471 | 1833.539 | 1834.94 | 1848.693 | 1869.654 | 1851.79 | 1835.319 | 1833.508 | 1840.615 | 1900.386 | 1851.825 | 1833.536 | 1833.481 | 1833.997 | 1852.428 | 1953.217 | 1840.512 | 2145.368
643.7805 | 2159.157 | 1832.475 | 1832.556 | 1834.176 | 1849.327 | 1870.61 | 1850.205 | 1834.162 | 1832.521 | 1840.851 | 1904.146 | 1849.33 | 1832.528 | 1832.488 | 1833.15 | 1854.987 | 1957.347 | 1838.454 | 2159.716
643.7305 | 2169.617 | 1831.443 | 1831.54 | 1833.41 | 1850.056 | 1871.509 | 1848.545 | 1832.981 | 1831.502 | 1841.233 | 1907.843 | 1846.857 | 1831.487 | 1831.461 | 1832.308 | 1858.038 | 1960.596 | 1836.494 | 2174.209
643.6805 | 2188.429 | 1830.351 | 1830.468 | 1832.62 | 1850.859 | 1872.308 | 1846.792 | 1831.751 | 1830.425 | 1841.754 | 1911.395 | 1844.386 | 1830.387 | 1830.375 | 1831.452 | 1861.601 | 1962.823 | 1834.596 | 2188.72
643.6305 | 2196.015 | 1829.233 | 1829.372 | 1831.845 | 1851.773 | 1873.025 | 1844.984 | 1830.505 | 1829.325 | 1842.47 | 1914.775 | 1841.96 | 1829.262 | 1829.266 | 1830.628 | 1865.753 | 1963.971 | 1832.781 | 2203.196
643.5805 | 2215.517 | 1828.053 | 1828.218 | 1831.052 | 1852.764 | 1873.606 | 1843.093 | 1829.207 | 1828.166 | 1843.367 | 1917.886 | 1839.547 | 1828.076 | 1828.096 | 1829.812 | 1870.496 | 1963.937 | 1831.003 | 2217.538
643.5305 | 2229.77 | 1826.825 | 1827.022 | 1830.262 | 1853.849 | 1874.05 | 1841.14 | 1827.872 | 1826.966 | 1844.483 | 1920.678 | 1837.165 | 1826.844 | 1826.884 | 1829.033 | 1875.876 | 1962.704 | 1829.266 | 2231.72
643.4805 | 2237.816 | 1825.569 | 1825.803 | 1829.5 | 1855.046 | 1874.359 | 1839.151 | 1826.516 | 1825.743 | 1845.858 | 1923.108 | 1834.834 | 1825.584 | 1825.648 | 1828.327 | 1881.932 | 1960.291 | 1827.579 | 2245.744
643.4305 | 2249.349 | 1824.274 | 1824.551 | 1828.761 | 1856.344 | 1874.504 | 1837.12 | 1825.131 | 1824.489 | 1847.506 | 1925.103 | 1832.544 | 1824.286 | 1824.379 | 1827.702 | 1888.661 | 1956.721 | 1825.921 | 2259.608
643.3805 | 2257.739 | 1822.95 | 1823.277 | 1828.059 | 1857.748 | 1874.48 | 1835.062 | 1823.723 | 1823.214 | 1849.458 | 1926.617 | 1830.304 | 1822.96 | 1823.089 | 1827.19 | 1896.064 | 1952.069 | 1824.292 | 2273.35
643.3305 | 2267.433 | 1821.593 | 1821.979 | 1827.397 | 1859.249 | 1874.267 | 1832.978 | 1822.29 | 1821.916 | 1851.73 | 1927.595 | 1828.108 | 1821.6 | 1821.776 | 1826.81 | 1904.107 | 1946.423 | 1822.681 | 2287.013
643.2805 | 2289.962 | 1820.163 | 1820.617 | 1826.743 | 1860.802 | 1873.813 | 1830.834 | 1820.79 | 1820.557 | 1854.304 | 1927.956 | 1825.914 | 1820.169 | 1820.403 | 1826.551 | 1912.703 | 1939.859 | 1821.041 | 2300.611
643.2305 | 2319.579 | 1818.639 | 1819.172 | 1826.082 | 1862.375 | 1873.084 | 1828.61 | 1819.203 | 1819.118 | 1857.174 | 1927.644 | 1823.697 | 1818.644 | 1818.952 | 1826.422 | 1921.755 | 1932.49 | 1819.344 | 2314.184
643.1805 | 2330.345 | 1817.077 | 1817.703 | 1825.478 | 1864.014 | 1872.128 | 1826.369 | 1817.584 | 1817.658 | 1860.411 | 1926.693 | 1821.51 | 1817.081 | 1817.484 | 1826.512 | 1931.22 | 1924.515 | 1817.641 | 2327.841
643.1305 | 2338.276 | 1815.487 | 1816.219 | 1824.948 | 1865.713 | 1870.945 | 1824.12 | 1815.941 | 1816.19 | 1864.033 | 1925.1 | 1819.358 | 1815.49 | 1816.012 | 1826.867 | 1940.978 | 1916.09 | 1815.935 | 2341.633
643.0805 | 2347.663 | 1813.864 | 1814.718 | 1824.494 | 1867.453 | 1869.526 | 1821.863 | 1814.27 | 1814.71 | 1868.04 | 1922.86 | 1817.233 | 1813.866 | 1814.539 | 1827.519 | 1950.868 | 1907.357 | 1814.218 | 2355.582
643.0305 | 2372.989 | 1812.158 | 1813.154 | 1824.076 | 1869.166 | 1867.82 | 1819.55 | 1812.522 | 1813.175 | 1872.383 | 1919.938 | 1815.08 | 1812.16 | 1813.023 | 1828.461 | 1960.663 | 1898.407 | 1812.438 | 2369.639
642.9805 | 2386.245 | 1810.408 | 1811.565 | 1823.738 | 1870.867 | 1865.863 | 1817.22 | 1810.732 | 1811.625 | 1877.09 | 1916.392 | 1812.933 | 1810.409 | 1811.509 | 1829.769 | 1970.194 | 1889.402 | 1810.627 | 2383.819
642.9305 | 2400.575 | 1808.608 | 1809.95 | 1823.485 | 1872.532 | 1863.654 | 1814.87 | 1808.898 | 1810.061 | 1882.141 | 1912.252 | 1810.784 | 1808.61 | 1810.004 | 1831.48 | 1979.238 | 1880.455 | 1808.779 | 2398.067
642.8805 | 2434.444 | 1806.701 | 1808.254 | 1823.265 | 1874.074 | 1861.14 | 1812.441 | 1806.959 | 1808.429 | 1887.453 | 1907.502 | 1808.569 | 1806.702 | 1808.461 | 1833.576 | 1987.504 | 1871.604 | 1806.833 | 2412.25
642.8305 | 2440.153 | 1804.77 | 1806.564 | 1823.169 | 1875.553 | 1858.412 | 1810.019 | 1805 | 1806.82 | 1893.076 | 1902.278 | 1806.369 | 1804.771 | 1806.979 | 1836.177 | 1994.843 | 1863.013 | 1804.873 | 2426.358
642.7805 | 2439.234 | 1802.837 | 1804.904 | 1823.226 | 1876.96 | 1855.501 | 1807.624 | 1803.041 | 1805.259 | 1898.986 | 1896.656 | 1804.2 | 1802.837 | 1805.595 | 1839.338 | 2001.046 | 1854.766 | 1802.916 | 2440.301
642.7305 | 2445.977 | 1800.877 | 1803.255 | 1823.417 | 1878.242 | 1852.396 | 1805.233 | 1801.058 | 1803.73 | 1905.105 | 1890.674 | 1802.036 | 1800.878 | 1804.305 | 1843.061 | 2005.881 | 1846.888 | 1800.937 | 2453.937
642.6805 | 2464.598 | 1798.855 | 1801.584 | 1823.713 | 1879.333 | 1849.072 | 1802.808 | 1799.015 | 1802.205 | 1911.332 | 1884.358 | 1799.837 | 1798.855 | 1803.094 | 1847.328 | 2009.128 | 1839.372 | 1798.901 | 2467.108
642.6305 | 2483.142 | 1796.771 | 1799.896 | 1824.117 | 1880.202 | 1845.547 | 1800.35 | 1796.912 | 1800.69 | 1917.591 | 1877.773 | 1797.599 | 1796.771 | 1801.987 | 1852.143 | 2010.639 | 1832.237 | 1796.805 | 2479.701
642.5805 | 2498.812 | 1794.633 | 1798.203 | 1824.643 | 1880.828 | 1841.843 | 1797.865 | 1794.758 | 1799.204 | 1923.804 | 1870.99 | 1795.33 | 1794.633 | 1801.02 | 1857.51 | 2010.322 | 1825.496 | 1794.659 | 2491.619
642.5305 | 2504.981 | 1792.469 | 1796.54 | 1825.32 | 1881.208 | 1838.007 | 1795.382 | 1792.58 | 1797.783 | 1929.906 | 1864.098 | 1793.055 | 1792.469 | 1800.252 | 1863.432 | 2008.15 | 1819.174 | 1792.489 | 2502.806
642.4805 | 2520.805 | 1790.252 | 1794.883 | 1826.121 | 1881.287 | 1834.027 | 1792.87 | 1790.349 | 1796.407 | 1935.764 | 1857.124 | 1790.741 | 1790.252 | 1799.687 | 1869.836 | 2004.096 | 1813.228 | 1790.266 | 2513.164
642.4305 | 2511.494 | 1788.056 | 1793.314 | 1827.118 | 1881.113 | 1829.995 | 1790.404 | 1788.141 | 1795.162 | 1941.348 | 1850.196 | 1788.463 | 1788.056 | 1799.436 | 1876.736 | 1998.289 | 1807.715 | 1788.066 | 2522.719
642.3805 | 2527.165 | 1785.805 | 1791.761 | 1828.234 | 1880.586 | 1825.854 | 1787.907 | 1785.881 | 1793.982 | 1946.469 | 1843.286 | 1786.144 | 1785.805 | 1799.461 | 1883.968 | 1990.755 | 1802.536 | 1785.813 | 2531.363
642.3305 | 2547.548 | 1783.487 | 1790.218 | 1829.449 | 1879.673 | 1821.605 | 1785.363 | 1783.553 | 1792.862 | 1951.002 | 1836.419 | 1783.767 | 1783.487 | 1799.789 | 1891.409 | 1981.629 | 1797.648 | 1783.493 | 2539.065
642.2805 | 2540.805 | 1781.182 | 1788.773 | 1830.837 | 1878.437 | 1817.347 | 1782.853 | 1781.239 | 1791.894 | 1954.918 | 1829.712 | 1781.413 | 1781.182 | 1800.542 | 1899.006 | 1971.176 | 1793.106 | 1781.186 | 2545.896
642.2305 | 2551.456 | 1778.837 | 1787.379 | 1832.335 | 1876.812 | 1813.042 | 1780.322 | 1778.888 | 1791.033 | 1958.061 | 1823.142 | 1779.028 | 1778.837 | 1801.709 | 1906.551 | 1959.554 | 1788.825 | 1778.84 | 2551.8
642.1805 | 2554.176 | 1776.478 | 1786.068 | 1833.952 | 1874.814 | 1808.729 | 1777.795 | 1776.522 | 1790.313 | 1960.359 | 1816.756 | 1776.634 | 1776.478 | 1803.352 | 1913.894 | 1947.014 | 1784.801 | 1776.48 | 2556.793
642.1305 | 2568.352 | 1774.068 | 1784.81 | 1835.64 | 1872.403 | 1804.385 | 1775.233 | 1774.107 | 1789.706 | 1961.693 | 1810.535 | 1774.196 | 1774.068 | 1805.475 | 1920.81 | 1933.756 | 1780.968 | 1774.07 | 2560.832
642.0805 | 2566.015 | 1771.659 | 1783.663 | 1837.428 | 1869.629 | 1800.072 | 1772.687 | 1771.693 | 1789.27 | 1962.045 | 1804.542 | 1771.763 | 1771.659 | 1808.16 | 1927.15 | 1920.062 | 1777.35 | 1771.66 | 2563.95
642.0305 | 2573.333 | 1769.22 | 1782.605 | 1839.264 | 1866.467 | 1795.771 | 1770.126 | 1769.249 | 1788.978 | 1961.333 | 1798.755 | 1769.305 | 1769.22 | 1811.404 | 1932.682 | 1906.122 | 1773.891 | 1769.221 | 2566.094
641.9805 | 2568.199 | 1766.789 | 1781.678 | 1841.163 | 1862.965 | 1791.53 | 1767.586 | 1766.815 | 1788.872 | 1959.562 | 1793.215 | 1766.858 | 1766.789 | 1815.262 | 1937.249 | 1892.178 | 1770.604 | 1766.79 | 2567.274
641.9305 | 2567.28 | 1764.355 | 1780.878 | 1843.083 | 1859.122 | 1787.343 | 1765.053 | 1764.377 | 1788.939 | 1956.706 | 1787.908 | 1764.41 | 1764.355 | 1819.727 | 1940.658 | 1878.397 | 1767.454 | 1764.355 | 2567.445
641.8805 | 2577.356 | 1761.882 | 1780.176 | 1844.96 | 1854.922 | 1783.182 | 1762.493 | 1761.901 | 1789.144 | 1952.74 | 1782.796 | 1761.926 | 1761.882 | 1824.759 | 1942.716 | 1864.902 | 1764.388 | 1761.882 | 2566.543
641.8305 | 2553.448 | 1759.474 | 1779.679 | 1846.865 | 1850.49 | 1779.157 | 1760.008 | 1759.491 | 1789.585 | 1947.795 | 1777.977 | 1759.51 | 1759.474 | 1830.437 | 1943.402 | 1851.923 | 1761.491 | 1759.475 | 2564.644
641.7805 | 2560.881 | 1757.037 | 1779.299 | 1848.668 | 1845.755 | 1775.176 | 1757.502 | 1757.052 | 1790.157 | 1941.826 | 1773.347 | 1757.066 | 1757.037 | 1836.622 | 1942.53 | 1839.465 | 1758.652 | 1757.037 | 2561.632
641.7305 | 2557.011 | 1754.605 | 1779.072 | 1850.365 | 1840.776 | 1771.277 | 1755.009 | 1754.617 | 1790.882 | 1934.93 | 1768.929 | 1754.627 | 1754.605 | 1843.285 | 1940.09 | 1827.637 | 1755.891 | 1754.605 | 2557.529
641.6805 | 2556.552 | 1752.166 | 1778.991 | 1851.909 | 1835.572 | 1767.451 | 1752.517 | 1752.177 | 1791.732 | 1927.18 | 1764.703 | 1752.184 | 1752.166 | 1850.329 | 1936.072 | 1816.479 | 1753.186 | 1752.166 | 2552.323
641.6305 | 2552.414 | 1749.733 | 1779.069 | 1853.273 | 1830.184 | 1763.709 | 1750.037 | 1749.742 | 1792.697 | 1918.679 | 1760.667 | 1749.747 | 1749.733 | 1857.655 | 1930.534 | 1806.028 | 1750.538 | 1749.733 | 2546.03
641.5805 | 2548.391 | 1747.305 | 1779.304 | 1854.418 | 1824.642 | 1760.053 | 1747.567 | 1747.313 | 1793.751 | 1909.529 | 1756.808 | 1747.316 | 1747.305 | 1865.129 | 1923.562 | 1796.294 | 1747.937 | 1747.305 | 2538.658
641.5305 | 2530.46 | 1744.924 | 1779.737 | 1855.348 | 1819.018 | 1756.523 | 1745.15 | 1744.931 | 1794.904 | 1899.882 | 1753.155 | 1744.933 | 1744.924 | 1872.638 | 1915.327 | 1787.312 | 1745.418 | 1744.924 | 2530.261
641.4805 | 2521.418 | 1742.564 | 1780.338 | 1856 | 1813.316 | 1753.09 | 1742.758 | 1742.57 | 1796.097 | 1889.823 | 1749.669 | 1742.571 | 1742.564 | 1879.98 | 1905.959 | 1779.034 | 1742.948 | 1742.564 | 2520.822
641.4305 | 2490 | 1740.292 | 1781.169 | 1856.408 | 1807.634 | 1749.822 | 1740.459 | 1740.297 | 1797.356 | 1879.531 | 1746.404 | 1740.297 | 1740.292 | 1887.033 | 1895.708 | 1771.497 | 1740.589 | 1740.292 | 2510.411
641.3805 | 2492.069 | 1738.007 | 1782.122 | 1856.439 | 1801.899 | 1746.615 | 1738.15 | 1738.011 | 1798.54 | 1869.013 | 1743.247 | 1738.011 | 1738.007 | 1893.497 | 1884.667 | 1764.563 | 1738.235 | 1738.007 | 2498.922
641.3305 | 2483.295 | 1735.741 | 1783.219 | 1856.099 | 1796.17 | 1743.498 | 1735.864 | 1735.745 | 1799.635 | 1858.407 | 1740.22 | 1735.745 | 1735.741 | 1899.203 | 1873.073 | 1758.22 | 1735.917 | 1735.741 | 2486.375
641.2805 | 2464.1 | 1733.528 | 1784.479 | 1855.395 | 1790.504 | 1740.5 | 1733.632 | 1733.531 | 1800.627 | 1847.841 | 1737.342 | 1733.53 | 1733.528 | 1903.988 | 1861.154 | 1752.455 | 1733.661 | 1733.528 | 2472.778
641.2305 | 2471.073 | 1731.287 | 1785.809 | 1854.23 | 1784.845 | 1737.54 | 1731.375 | 1731.289 | 1801.388 | 1837.323 | 1734.524 | 1731.288 | 1731.287 | 1907.59 | 1849.022 | 1747.14 | 1731.388 | 1731.287 | 2458.027
641.1805 | 2431.801 | 1729.158 | 1787.331 | 1852.73 | 1779.354 | 1734.753 | 1729.233 | 1729.16 | 1802.012 | 1827.071 | 1731.897 | 1729.159 | 1729.158 | 1909.992 | 1836.992 | 1742.369 | 1729.234 | 1729.158 | 2442.238
641.1305 | 2416.054 | 1727.07 | 1788.954 | 1850.817 | 1773.978 | 1732.066 | 1727.134 | 1727.072 | 1802.382 | 1817.083 | 1729.381 | 1727.072 | 1727.07 | 1910.998 | 1825.147 | 1738.023 | 1727.128 | 1727.07 | 2425.319
641.0805 | 2401.149 | 1725.022 | 1790.653 | 1848.486 | 1768.73 | 1729.472 | 1725.076 | 1725.024 | 1802.453 | 1807.414 | 1726.965 | 1725.023 | 1725.022 | 1910.515 | 1813.62 | 1734.056 | 1725.065 | 1725.022 | 2407.263
641.0305 | 2401.839 | 1722.966 | 1792.357 | 1845.693 | 1763.578 | 1726.92 | 1723.012 | 1722.967 | 1802.142 | 1798.061 | 1724.593 | 1722.967 | 1722.966 | 1908.451 | 1802.471 | 1730.38 | 1722.998 | 1722.966 | 2388.034
640.9805 | 2382.375 | 1720.963 | 1794.098 | 1842.508 | 1758.593 | 1724.469 | 1721.001 | 1720.964 | 1801.476 | 1789.123 | 1722.322 | 1720.963 | 1720.963 | 1904.869 | 1791.85 | 1727.017 | 1720.986 | 1720.963 | 2367.727
640.9305 | 2346.092 | 1719.063 | 1795.9 | 1838.998 | 1753.836 | 1722.166 | 1719.096 | 1719.064 | 1800.482 | 1780.679 | 1720.195 | 1719.064 | 1719.063 | 1899.864 | 1781.871 | 1723.983 | 1719.081 | 1719.063 | 2346.455
640.8805 | 2334.751 | 1717.193 | 1797.656 | 1835.107 | 1749.239 | 1719.932 | 1717.22 | 1717.194 | 1799.067 | 1772.669 | 1718.132 | 1717.193 | 1717.193 | 1893.45 | 1772.502 | 1721.171 | 1717.206 | 1717.193 | 2324.229
640.8305 | 2304.674 | 1715.408 | 1799.39 | 1830.917 | 1744.863 | 1717.821 | 1715.431 | 1715.409 | 1797.281 | 1765.161 | 1716.185 | 1715.408 | 1715.408 | 1885.811 | 1763.822 | 1718.609 | 1715.418 | 1715.408 | 2301.219
640.7805 | 2269.808 | 1713.724 | 1801.086 | 1826.471 | 1740.727 | 1715.845 | 1713.743 | 1713.725 | 1795.137 | 1758.172 | 1714.365 | 1713.724 | 1713.724 | 1877.119 | 1755.855 | 1716.287 | 1713.731 | 1713.724 | 2277.572
640.7305 | 2263.487 | 1712.054 | 1802.622 | 1821.714 | 1736.746 | 1713.914 | 1712.07 | 1712.055 | 1792.557 | 1751.613 | 1712.581 | 1712.054 | 1712.054 | 1867.47 | 1748.508 | 1714.096 | 1712.059 | 1712.054 | 2253.354
640.6805 | 2235.172 | 1710.465 | 1804.033 | 1816.749 | 1732.986 | 1712.093 | 1710.478 | 1710.466 | 1789.627 | 1745.542 | 1710.896 | 1710.465 | 1710.465 | 1857.126 | 1741.829 | 1712.084 | 1710.469 | 1710.465 | 2228.796
640.6305 | 2202.989 | 1708.969 | 1805.298 | 1811.623 | 1729.46 | 1710.39 | 1708.98 | 1708.97 | 1786.383 | 1739.957 | 1709.321 | 1708.969 | 1708.969 | 1846.3 | 1735.806 | 1710.246 | 1708.972 | 1708.969 | 2204.077
640.5805 | 2174.559 | 1707.555 | 1806.377 | 1806.364 | 1726.152 | 1708.793 | 1707.564 | 1707.555 | 1782.846 | 1734.832 | 1707.842 | 1707.555 | 1707.555 | 1835.181 | 1730.393 | 1708.558 | 1707.557 | 1707.555 | 2179.354
640.5305 | 2165.479 | 1706.164 | 1807.181 | 1800.952 | 1723.001 | 1707.241 | 1706.172 | 1706.164 | 1778.995 | 1730.089 | 1706.397 | 1706.164 | 1706.164 | 1823.9 | 1725.496 | 1706.948 | 1706.165 | 1706.164 | 2154.731
640.4805 | 2140.307 | 1704.846 | 1807.734 | 1795.474 | 1720.053 | 1705.78 | 1704.852 | 1704.846 | 1774.921 | 1725.757 | 1705.034 | 1704.846 | 1704.846 | 1812.68 | 1721.123 | 1705.455 | 1704.847 | 1704.846 | 2130.406
640.4305 | 2117.548 | 1703.592 | 1808.006 | 1789.96 | 1717.295 | 1704.401 | 1703.597 | 1703.592 | 1770.663 | 1721.805 | 1703.744 | 1703.592 | 1703.592 | 1801.669 | 1717.226 | 1704.064 | 1703.593 | 1703.592 | 2106.509
640.3805 | 2063.64 | 1702.499 | 1808.073 | 1784.542 | 1714.817 | 1703.197 | 1702.503 | 1702.499 | 1766.363 | 1718.307 | 1702.621 | 1702.499 | 1702.499 | 1791.096 | 1713.86 | 1702.862 | 1702.499 | 1702.499 | 2083.254
640.3305 | 2060.153 | 1701.412 | 1807.768 | 1779.102 | 1712.46 | 1702.015 | 1701.416 | 1701.413 | 1761.915 | 1715.086 | 1701.51 | 1701.413 | 1701.412 | 1780.918 | 1710.832 | 1701.691 | 1701.413 | 1701.412 | 2060.588
640.2805 | 2025.096 | 1700.429 | 1807.177 | 1773.767 | 1710.315 | 1700.948 | 1700.432 | 1700.43 | 1757.463 | 1712.217 | 1700.507 | 1700.429 | 1700.429 | 1771.317 | 1708.199 | 1700.642 | 1700.43 | 1700.429 | 2038.69
640.2305 | 2003.87 | 1699.508 | 1806.254 | 1768.527 | 1708.333 | 1699.953 | 1699.51 | 1699.508 | 1753.009 | 1709.635 | 1699.57 | 1699.508 | 1699.508 | 1762.316 | 1705.884 | 1699.669 | 1699.508 | 1699.508 | 2017.581
640.1805 | 1980.69 | 1698.654 | 1805.004 | 1763.414 | 1706.515 | 1699.035 | 1698.656 | 1698.654 | 1748.602 | 1707.326 | 1698.703 | 1698.654 | 1698.654 | 1753.962 | 1703.861 | 1698.775 | 1698.654 | 1698.654 | 1997.315
640.1305 | 1965.594 | 1697.843 | 1803.409 | 1758.428 | 1704.829 | 1698.169 | 1697.845 | 1697.843 | 1744.257 | 1705.244 | 1697.882 | 1697.843 | 1697.843 | 1746.257 | 1702.074 | 1697.935 | 1697.843 | 1697.843 | 1977.897
640.0805 | 1941.188 | 1697.104 | 1801.506 | 1753.619 | 1703.299 | 1697.382 | 1697.105 | 1697.104 | 1740.037 | 1703.4 | 1697.135 | 1697.104 | 1697.104 | 1739.235 | 1700.525 | 1697.172 | 1697.104 | 1697.104 | 1959.374
640.0305 | 1935.326 | 1696.381 | 1799.254 | 1748.949 | 1701.861 | 1696.617 | 1696.382 | 1696.381 | 1735.917 | 1701.718 | 1696.405 | 1696.381 | 1696.381 | 1732.834 | 1699.133 | 1696.431 | 1696.381 | 1696.381 | 1941.695
639.9805 | 1920.498 | 1695.7 | 1796.699 | 1744.461 | 1700.538 | 1695.901 | 1695.701 | 1695.7 | 1731.949 | 1700.211 | 1695.719 | 1695.7 | 1695.7 | 1727.064 | 1697.904 | 1695.738 | 1695.7 | 1695.7 | 1924.884
639.9305 | 1915.287 | 1695.033 | 1793.834 | 1740.138 | 1699.295 | 1695.203 | 1695.034 | 1695.033 | 1728.126 | 1698.833 | 1695.048 | 1695.033 | 1695.033 | 1721.87 | 1696.789 | 1695.061 | 1695.033 | 1695.033 | 1908.899
639.8805 | 1897.778 | 1694.418 | 1790.723 | 1736.028 | 1698.164 | 1694.562 | 1694.418 | 1694.418 | 1724.502 | 1697.608 | 1694.429 | 1694.418 | 1694.418 | 1717.256 | 1695.81 | 1694.438 | 1694.418 | 1694.418 | 1893.762
639.8305 | 1879.272 | 1693.856 | 1787.398 | 1732.141 | 1697.142 | 1693.978 | 1693.857 | 1693.856 | 1721.094 | 1696.526 | 1693.865 | 1693.856 | 1693.856 | 1713.188 | 1694.955 | 1693.871 | 1693.856 | 1693.856 | 1879.452
639.7805 | 1865.057 | 1693.336 | 1783.876 | 1728.469 | 1696.211 | 1693.439 | 1693.337 | 1693.336 | 1717.898 | 1695.563 | 1693.343 | 1693.336 | 1693.336 | 1709.614 | 1694.199 | 1693.347 | 1693.336 | 1693.336 | 1865.933
639.7305 | 1850.728 | 1692.858 | 1780.191 | 1725.016 | 1695.369 | 1692.944 | 1692.859 | 1692.858 | 1714.919 | 1694.71 | 1692.864 | 1692.858 | 1692.858 | 1706.492 | 1693.532 | 1692.866 | 1692.858 | 1692.858 | 1853.179
639.6805 | 1846.782 | 1692.391 | 1776.342 | 1721.75 | 1694.579 | 1692.463 | 1692.391 | 1692.391 | 1712.129 | 1693.926 | 1692.395 | 1692.391 | 1692.391 | 1703.752 | 1692.915 | 1692.397 | 1692.391 | 1692.391 | 1841.129
639.6305 | 1834.598 | 1691.959 | 1772.39 | 1718.697 | 1693.861 | 1692.02 | 1691.959 | 1691.959 | 1709.552 | 1693.227 | 1691.962 | 1691.959 | 1691.959 | 1701.378 | 1692.365 | 1691.963 | 1691.959 | 1691.959 | 1829.782
639.5805 | 1825.709 | 1691.553 | 1768.357 | 1715.843 | 1693.204 | 1691.604 | 1691.553 | 1691.553 | 1707.174 | 1692.597 | 1691.555 | 1691.553 | 1691.553 | 1699.323 | 1691.865 | 1691.556 | 1691.553 | 1691.553 | 1819.1
639.5305 | 1808.314 | 1691.199 | 1764.301 | 1713.21 | 1692.627 | 1691.241 | 1691.199 | 1691.199 | 1705.019 | 1692.056 | 1691.2 | 1691.199 | 1691.199 | 1697.575 | 1691.438 | 1691.201 | 1691.199 | 1691.199 | 1809.081
639.4805 | 1805.709 | 1690.851 | 1760.208 | 1710.75 | 1692.085 | 1690.886 | 1690.851 | 1690.851 | 1703.033 | 1691.552 | 1690.852 | 1690.851 | 1690.851 | 1696.058 | 1691.033 | 1690.852 | 1690.851 | 1690.851 | 1799.653
639.4305 | 1802.107 | 1690.513 | 1756.111 | 1708.46 | 1691.577 | 1690.542 | 1690.513 | 1690.513 | 1701.213 | 1691.085 | 1690.514 | 1690.513 | 1690.513 | 1694.744 | 1690.652 | 1690.514 | 1690.513 | 1690.513 | 1790.794
639.3805 | 1795.134 | 1690.196 | 1752.046 | 1706.344 | 1691.111 | 1690.22 | 1690.196 | 1690.196 | 1699.56 | 1690.661 | 1690.196 | 1690.196 | 1690.196 | 1693.617 | 1690.3 | 1690.196 | 1690.196 | 1690.196 | 1782.49
639.3305 | 1792.337 | 1689.885 | 1748.026 | 1704.381 | 1690.671 | 1689.905 | 1689.885 | 1689.885 | 1698.052 | 1690.262 | 1689.886 | 1689.885 | 1689.885 | 1692.638 | 1689.964 | 1689.886 | 1689.885 | 1689.885 | 1774.703
639.2805 | 1774.828 | 1689.628 | 1744.118 | 1702.61 | 1690.301 | 1689.644 | 1689.628 | 1689.628 | 1696.726 | 1689.932 | 1689.628 | 1689.628 | 1689.628 | 1691.832 | 1689.686 | 1689.628 | 1689.628 | 1689.628 | 1767.455
639.2305 | 1774.023 | 1689.371 | 1740.291 | 1700.971 | 1689.947 | 1689.385 | 1689.371 | 1689.371 | 1695.519 | 1689.617 | 1689.372 | 1689.371 | 1689.371 | 1691.127 | 1689.415 | 1689.372 | 1689.371 | 1689.371 | 1760.673
639.1805 | 1766.322 | 1689.138 | 1736.585 | 1699.479 | 1689.629 | 1689.149 | 1689.138 | 1689.138 | 1694.445 | 1689.335 | 1689.138 | 1689.138 | 1689.138 | 1690.53 | 1689.17 | 1689.138 | 1689.138 | 1689.138 | 1754.356
639.1305 | 1769.119 | 1688.895 | 1732.981 | 1698.093 | 1689.313 | 1688.904 | 1688.895 | 1688.895 | 1693.46 | 1689.053 | 1688.895 | 1688.895 | 1688.895 | 1689.994 | 1688.919 | 1688.895 | 1688.895 | 1688.895 | 1748.451
639.0805 | 1756.897 | 1688.689 | 1729.538 | 1696.852 | 1689.044 | 1688.696 | 1688.689 | 1688.689 | 1692.603 | 1688.814 | 1688.689 | 1688.689 | 1688.689 | 1689.551 | 1688.706 | 1688.689 | 1688.689 | 1688.689 | 1742.984
639.0305 | 1723.333 | 1688.584 | 1726.331 | 1695.812 | 1688.884 | 1688.59 | 1688.584 | 1688.584 | 1691.928 | 1688.683 | 1688.584 | 1688.584 | 1688.584 | 1689.257 | 1688.596 | 1688.584 | 1688.584 | 1688.584 | 1737.998
638.9805 | 1715.709 | 1688.501 | 1723.288 | 1694.888 | 1688.756 | 1688.506 | 1688.501 | 1688.501 | 1691.35 | 1688.58 | 1688.501 | 1688.501 | 1688.501 | 1689.025 | 1688.51 | 1688.501 | 1688.501 | 1688.501 | 1733.396
638.9305 | 1720.536 | 1688.404 | 1720.378 | 1694.035 | 1688.619 | 1688.408 | 1688.404 | 1688.404 | 1690.822 | 1688.466 | 1688.404 | 1688.404 | 1688.404 | 1688.809 | 1688.411 | 1688.404 | 1688.404 | 1688.404 | 1729.121
638.8805 | 1706.398 | 1688.349 | 1717.662 | 1693.303 | 1688.53 | 1688.352 | 1688.349 | 1688.349 | 1690.396 | 1688.398 | 1688.349 | 1688.349 | 1688.349 | 1688.661 | 1688.354 | 1688.349 | 1688.349 | 1688.349 | 1725.212
638.8305 | 1711.379 | 1688.279 | 1715.083 | 1692.627 | 1688.431 | 1688.282 | 1688.279 | 1688.279 | 1690.005 | 1688.318 | 1688.279 | 1688.279 | 1688.279 | 1688.519 | 1688.283 | 1688.279 | 1688.279 | 1688.279 | 1721.593
638.7805 | 1707.011 | 1688.222 | 1712.67 | 1692.031 | 1688.35 | 1688.225 | 1688.222 | 1688.222 | 1689.673 | 1688.253 | 1688.222 | 1688.222 | 1688.222 | 1688.405 | 1688.225 | 1688.222 | 1688.222 | 1688.222 | 1718.274
638.7305 | 1707.471 | 1688.164 | 1710.407 | 1691.492 | 1688.271 | 1688.166 | 1688.164 | 1688.164 | 1689.38 | 1688.188 | 1688.164 | 1688.164 | 1688.164 | 1688.302 | 1688.166 | 1688.164 | 1688.164 | 1688.164 | 1715.223
638.6805 | 1715.096 | 1688.082 | 1708.27 | 1690.985 | 1688.171 | 1688.084 | 1688.082 | 1688.082 | 1689.098 | 1688.101 | 1688.082 | 1688.082 | 1688.082 | 1688.187 | 1688.083 | 1688.082 | 1688.082 | 1688.082 | 1712.402
638.6305 | 1701.954 | 1688.04 | 1706.317 | 1690.566 | 1688.114 | 1688.041 | 1688.04 | 1688.04 | 1688.885 | 1688.054 | 1688.04 | 1688.04 | 1688.04 | 1688.119 | 1688.041 | 1688.04 | 1688.04 | 1688.04 | 1709.858
638.5805 | 1700.881 | 1688.001 | 1704.509 | 1690.194 | 1688.063 | 1688.002 | 1688.001 | 1688.001 | 1688.702 | 1688.012 | 1688.001 | 1688.001 | 1688.001 | 1688.06 | 1688.002 | 1688.001 | 1688.001 | 1688.001 | 1707.537
638.5305 | 1693.678 | 1687.984 | 1702.859 | 1689.884 | 1688.035 | 1687.984 | 1687.984 | 1687.984 | 1688.564 | 1687.992 | 1687.984 | 1687.984 | 1687.984 | 1688.028 | 1687.984 | 1687.984 | 1687.984 | 1687.984 | 1705.444
638.4805 | 1695.364 | 1687.961 | 1701.333 | 1689.605 | 1688.004 | 1687.962 | 1687.961 | 1687.961 | 1688.44 | 1687.968 | 1687.961 | 1687.961 | 1687.961 | 1687.994 | 1687.962 | 1687.961 | 1687.961 | 1687.961 | 1703.537
638.4305 | 1696.437 | 1687.936 | 1699.928 | 1689.353 | 1687.971 | 1687.936 | 1687.936 | 1687.936 | 1688.329 | 1687.941 | 1687.936 | 1687.936 | 1687.936 | 1687.959 | 1687.936 | 1687.936 | 1687.936 | 1687.936 | 1701.804
638.3805 | 1696.092 | 1687.911 | 1698.642 | 1689.131 | 1687.94 | 1687.911 | 1687.911 | 1687.911 | 1688.233 | 1687.915 | 1687.911 | 1687.911 | 1687.911 | 1687.928 | 1687.911 | 1687.911 | 1687.911 | 1687.911 | 1700.235
638.3305 | 1697.433 | 1687.882 | 1697.462 | 1688.931 | 1687.906 | 1687.882 | 1687.882 | 1687.882 | 1688.145 | 1687.885 | 1687.882 | 1687.882 | 1687.882 | 1687.895 | 1687.882 | 1687.882 | 1687.882 | 1687.882 | 1698.813
638.2805 | 1702.107 | 1687.839 | 1696.372 | 1688.738 | 1687.858 | 1687.839 | 1687.839 | 1687.839 | 1688.053 | 1687.841 | 1687.839 | 1687.839 | 1687.839 | 1687.848 | 1687.839 | 1687.839 | 1687.839 | 1687.839 | 1697.516
638.2305 | 1695.785 | 1687.815 | 1695.398 | 1688.584 | 1687.831 | 1687.815 | 1687.815 | 1687.815 | 1687.988 | 1687.816 | 1687.815 | 1687.815 | 1687.815 | 1687.821 | 1687.815 | 1687.815 | 1687.815 | 1687.815 | 1696.366
638.1805 | 1682.031 | 1687.797 | 1694.522 | 1688.454 | 1687.81 | 1687.797 | 1687.797 | 1687.797 | 1687.938 | 1687.798 | 1687.797 | 1687.797 | 1687.797 | 1687.802 | 1687.797 | 1687.797 | 1687.797 | 1687.797 | 1695.338
638.1305 | 1680.92 | 1687.776 | 1693.726 | 1688.336 | 1687.787 | 1687.777 | 1687.776 | 1687.776 | 1687.89 | 1687.777 | 1687.776 | 1687.776 | 1687.776 | 1687.78 | 1687.776 | 1687.776 | 1687.776 | 1687.776 | 1694.414
638.0805 | 1697.28 | 1687.748 | 1693 | 1688.223 | 1687.756 | 1687.748 | 1687.748 | 1687.748 | 1687.839 | 1687.748 | 1687.748 | 1687.748 | 1687.748 | 1687.75 | 1687.748 | 1687.748 | 1687.748 | 1687.748 | 1693.578
638.0305 | 1706.437 | 1687.691 | 1692.317 | 1688.094 | 1687.698 | 1687.691 | 1687.691 | 1687.691 | 1687.764 | 1687.691 | 1687.691 | 1687.691 | 1687.691 | 1687.693 | 1687.691 | 1687.691 | 1687.691 | 1687.691 | 1692.803
637.9805 | 1711.686 | 1687.618 | 1691.685 | 1687.96 | 1687.624 | 1687.618 | 1687.618 | 1687.618 | 1687.676 | 1687.618 | 1687.618 | 1687.618 | 1687.618 | 1687.619 | 1687.618 | 1687.618 | 1687.618 | 1687.618 | 1692.092
637.9305 | 1694.789 | 1687.596 | 1691.163 | 1687.885 | 1687.601 | 1687.596 | 1687.596 | 1687.596 | 1687.643 | 1687.597 | 1687.596 | 1687.596 | 1687.596 | 1687.597 | 1687.596 | 1687.596 | 1687.596 | 1687.596 | 1691.503
637.8805 | 1686.245 | 1687.592 | 1690.713 | 1687.835 | 1687.596 | 1687.592 | 1687.592 | 1687.592 | 1687.629 | 1687.592 | 1687.592 | 1687.592 | 1687.592 | 1687.593 | 1687.592 | 1687.592 | 1687.592 | 1687.592 | 1690.998
637.8305 | 1706.284 | 1687.536 | 1690.261 | 1687.74 | 1687.539 | 1687.536 | 1687.536 | 1687.536 | 1687.565 | 1687.536 | 1687.536 | 1687.536 | 1687.536 | 1687.536 | 1687.536 | 1687.536 | 1687.536 | 1687.536 | 1690.498
637.7805 | 1687.586 | 1687.535 | 1689.91 | 1687.707 | 1687.538 | 1687.535 | 1687.535 | 1687.535 | 1687.558 | 1687.536 | 1687.535 | 1687.535 | 1687.535 | 1687.536 | 1687.535 | 1687.535 | 1687.535 | 1687.535 | 1690.108
637.7305 | 1690.728 | 1687.526 | 1689.591 | 1687.67 | 1687.528 | 1687.526 | 1687.526 | 1687.526 | 1687.544 | 1687.526 | 1687.526 | 1687.526 | 1687.526 | 1687.526 | 1687.526 | 1687.526 | 1687.526 | 1687.526 | 1689.755
637.6805 | 1691.303 | 1687.514 | 1689.306 | 1687.634 | 1687.516 | 1687.514 | 1687.514 | 1687.514 | 1687.528 | 1687.514 | 1687.514 | 1687.514 | 1687.514 | 1687.514 | 1687.514 | 1687.514 | 1687.514 | 1687.514 | 1689.442
637.6305 | 1674.176 | 1687.474 | 1689.025 | 1687.574 | 1687.475 | 1687.474 | 1687.474 | 1687.474 | 1687.485 | 1687.474 | 1687.474 | 1687.474 | 1687.474 | 1687.474 | 1687.474 | 1687.474 | 1687.474 | 1687.474 | 1689.138
637.5805 | 1690.651 | 1687.464 | 1688.804 | 1687.548 | 1687.465 | 1687.464 | 1687.464 | 1687.464 | 1687.473 | 1687.464 | 1687.464 | 1687.464 | 1687.464 | 1687.464 | 1687.464 | 1687.464 | 1687.464 | 1687.464 | 1688.898
637.5305 | 1687.433 | 1687.464 | 1688.62 | 1687.534 | 1687.465 | 1687.464 | 1687.464 | 1687.464 | 1687.471 | 1687.464 | 1687.464 | 1687.464 | 1687.464 | 1687.464 | 1687.464 | 1687.464 | 1687.464 | 1687.464 | 1688.696
637.4805 | 1692.184 | 1687.464 | 1688.458 | 1687.522 | 1687.465 | 1687.464 | 1687.464 | 1687.464 | 1687.469 | 1687.464 | 1687.464 | 1687.464 | 1687.464 | 1687.464 | 1687.464 | 1687.464 | 1687.464 | 1687.464 | 1688.521
637.4305 | 1693.103
637.3805 | 1686.59
637.3305 | 1688.238
637.2805 | 1676.782
637.2305 | 1690.92
637.1805 | 1677.625
637.1305 | 1675.594
637.0805 | 1688.812
637.0305 | 1693.372
636.9805 | 1682.874
636.9305 | 1675.249
636.8805 | 1683.448
636.8305 | 1682.107
636.7805 | 1681.149
636.7305 | 1677.165
636.6805 | 1680.268
636.6305 | 1677.893
636.5805 | 1694.866
636.5305 | 1675.402
636.4805 | 1675.556
636.4305 | 1685.824
636.3805 | 1685.364
636.3305 | 1679.808
636.2805 | 1670.268
636.2305 | 1687.51
636.1805 | 1683.487
636.1305 | 1689.387
636.0805 | 1691.992
636.0305 | 1682.031
635.9805 | 1690.92
635.9305 | 1697.126
635.8805 | 1700.728
635.8305 | 1691.686
635.7805 | 1678.582
635.7305 | 1688.123
635.6805 | 1676.59
635.6305 | 1685.594
635.5805 | 1699.732
635.5305 | 1680.613
635.4805 | 1685.172
635.4305 | 1682.414
635.3805 | 1697.433
635.3305 | 1674.483
635.2805 | 1675.556
635.2305 | 1675.479
635.1805 | 1685.67
635.1305 | 1683.985
635.0805 | 1678.736
635.0305 | 1679.349
634.9805 | 1692.184
634.9305 | 1682.414
634.8805 | 1682.49
634.8305 | 1686.858
634.7805 | 1678.966
634.7305 | 1673.525
634.6805 | 1690.23
634.6305 | 1696.897
634.5805 | 1694.866
634.5305 | 1691.839
634.4805 | 1683.333
634.4305 | 1686.245
634.3805 | 1691.686
634.3305 | 1681.073
634.2805 | 1689.349
634.2305 | 1694.521
634.1805 | 1685.632
634.1305 | 1693.985
634.0805 | 1695.977
634.0305 | 1677.586
633.9805 | 1675.441
633.9305 | 1686.13
633.8805 | 1687.395
633.8305 | 1684.023
633.7805 | 1682.567
633.7305 | 1685.594
633.6805 | 1680.575
633.6305 | 1687.05
633.5805 | 1691.533
633.5305 | 1682.874
633.4805 | 1695.019
633.4305 | 1688.697
633.3805 | 1693.602
633.3305 | 1686.36
633.2805 | 1673.985
633.2305 | 1694.061
633.1805 | 1705.594
633.1305 | 1694.176
633.0805 | 1686.13
633.0305 | 1686.207
632.9805 | 1694.444
632.9305 | 1698.008
632.8805 | 1693.142
632.8305 | 1695.211
632.7805 | 1693.372
632.7305 | 1690.153
632.6805 | 1686.858
632.6305 | 1693.87
632.5805 | 1699.234
632.5305 | 1691.916
632.4805 | 1686.015
632.4305 | 1681.877
632.3805 | 1671.034
632.3305 | 1684.751
632.2805 | 1694.674
632.2305 | 1685.326
632.1805 | 1693.295
632.1305 | 1684.138
632.0805 | 1688.582
632.0305 | 1701.571
631.9805 | 1686.245
631.9305 | 1687.663
631.8805 | 1686.552
631.8305 | 1684.943
631.7805 | 1689.234
631.7305 | 1689.119
631.6805 | 1685.824
631.6305 | 1688.582
631.5805 | 1700.843
631.5305 | 1690.805
631.4805 | 1688.123
631.4305 | 1688.276
631.3805 | 1689.119
631.3305 | 1693.027
631.2805 | 1686.322
631.2305 | 1686.207
631.1805 | 1681.686
631.1305 | 1692.031
631.0805 | 1701.494
631.0305 | 1693.487
630.9805 | 1697.701
630.9305 | 1690.92
630.8805 | 1691.762
630.8305 | 1700.307
630.7805 | 1697.395
630.7305 | 1697.893
630.6805 | 1686.743
630.6305 | 1697.241
630.5805 | 1685.172
630.5305 | 1689.234
630.4805 | 1684.789
630.4305 | 1694.138
630.3805 | 1694.291
630.3305 | 1684.751
630.2805 | 1693.793
630.2305 | 1693.793
630.1805 | 1701.533
630.1305 | 1688.851
630.0805 | 1697.126
630.0305 | 1705.402
629.9805 | 1697.05
629.9305 | 1690.46
629.8805 | 1690.575
629.8305 | 1698.008
629.7805 | 1695.211
629.7305 | 1689.234
629.6805 | 1687.395
629.6305 | 1695.632
629.5805 | 1694.598
629.5305 | 1694.713
629.4805 | 1696.705
629.4305 | 1697.28
629.3805 | 1687.625
629.3305 | 1691.801
629.2805 | 1700.996
629.2305 | 1695.862
629.1805 | 1692.184
629.1305 | 1691.762
629.0805 | 1696.667
629.0305 | 1685.364
628.9805 | 1679.847
628.9305 | 1684.981
628.8805 | 1684.751
628.8305 | 1692.452
628.7805 | 1701.341
628.7305 | 1701.801
628.6805 | 1693.18
628.6305 | 1692.337
628.5805 | 1698.467
628.5305 | 1691.111
628.4805 | 1692.299
628.4305 | 1699.885
628.3805 | 1697.778
628.3305 | 1702.567
628.2805 | 1697.625
628.2305 | 1680.766
628.1805 | 1706.36
628.1305 | 1701.149
628.0805 | 1691.494
628.0305 | 1700.153
627.9805 | 1693.716
627.9305 | 1687.165
627.8805 | 1695.862
627.8305 | 1695.019
627.7805 | 1705.019
627.7305 | 1701.341
627.6805 | 1691.264
627.6305 | 1696.437
627.5805 | 1702.146
627.5305 | 1701.609
627.4805 | 1683.793
627.4305 | 1689.732
627.3805 | 1691.341
627.3305 | 1697.854
627.2805 | 1696.973
627.2305 | 1683.027
627.1805 | 1692.414
627.1305 | 1694.406
627.0805 | 1691.303
627.0305 | 1690.115
626.9805 | 1703.87
626.9305 | 1687.088
626.8805 | 1699.655
626.8305 | 1693.793
626.7805 | 1702.261
626.7305 | 1703.678
626.6805 | 1696.054
626.6305 | 1697.739
626.5805 | 1690.46
626.5305 | 1694.444
626.4805 | 1683.678
626.4305 | 1695.441
626.3805 | 1701.418
626.3305 | 1704.215
626.2805 | 1689.31
626.2305 | 1696.743
626.1805 | 1697.126
626.1305 | 1702.529
626.0805 | 1702.644
626.0305 | 1694.138
625.9805 | 1692.912
625.9305 | 1683.333
625.8805 | 1696.437
625.8305 | 1695.517
625.7805 | 1700.805
625.7305 | 1682.49
625.6805 | 1692.95
625.6305 | 1691.379
625.5805 | 1700.575
625.5305 | 1712.682
625.4805 | 1704.061
625.4305 | 1700.69
625.3805 | 1686.207
625.3305 | 1701.762
625.2805 | 1687.126
625.2305 | 1684.176
625.1805 | 1698.352
625.1305 | 1698.966
625.0805 | 1698.352
625.0305 | 1706.82
624.9805 | 1707.931
624.9305 | 1694.636
624.8805 | 1689.272
624.8305 | 1692.261
624.7805 | 1692.912
624.7305 | 1694.789
624.6805 | 1704.559
624.6305 | 1702.069
624.5805 | 1696.935
624.5305 | 1698.352
624.4805 | 1683.142
624.4305 | 1699.962
624.3805 | 1695.441
624.3305 | 1689.885
624.2805 | 1699.272
624.2305 | 1703.218
624.1805 | 1695.096
624.1305 | 1711.149
624.0805 | 1699.847
624.0305 | 1700.498
623.9805 | 1698.851
623.9305 | 1700.766
623.8805 | 1702.414
623.8305 | 1700.881
623.7805 | 1706.667
623.7305 | 1697.088
623.6805 | 1689.157
623.6305 | 1687.701
623.5805 | 1699.425
623.5305 | 1698.008
623.4805 | 1693.218

## Tabelle148
0009838/0009838/M230/Sequence/Mn 3s
Binding energy (eV) | Spectrum | Background | Al 2p 73.7
98.48051 | 232.4074
98.43051 | 225.9259
98.38051 | 237.7778
98.33051 | 225.3704
98.28051 | 227.963
98.23051 | 237.2222
98.18051 | 241.1111
98.13051 | 233.1481
98.08051 | 233.8889
98.03051 | 238.1481
97.98051 | 238.5185
97.93051 | 231.6667
97.88051 | 231.8519
97.83051 | 237.7778
97.78051 | 234.4444
97.73051 | 227.963
97.68051 | 236.6667
97.63051 | 234.8148
97.58051 | 230.7407
97.53051 | 233.3333
97.48051 | 232.7778
97.43051 | 237.037
97.38051 | 230.9259
97.33051 | 235.7407
97.28051 | 232.037
97.23051 | 223.1481
97.18051 | 237.4074
97.13051 | 222.963
97.08051 | 235
97.03051 | 241.2963
96.98051 | 245.9259
96.93051 | 230.7407
96.88051 | 224.2593
96.83051 | 229.8148
96.78051 | 233.1481
96.73051 | 227.5926
96.68051 | 220.3704
96.63051 | 225
96.58051 | 234.8148
96.53051 | 232.5926
96.48051 | 222.037
96.43051 | 226.8519
96.38051 | 220.1852
96.33051 | 225.3704
96.28051 | 219.6296
96.23051 | 221.8519
96.18051 | 214.0741
96.13051 | 215.1852
96.08051 | 213.1481
96.03051 | 228.3333
95.98051 | 225.7407
95.93051 | 228.7037
95.88051 | 221.4815
95.83051 | 224.6296
95.78051 | 226.4815
95.73051 | 228.3333
95.68051 | 225.3704
95.63051 | 231.4815
95.58051 | 225
95.53051 | 214.2593
95.48051 | 223.8889
95.43051 | 219.6296
95.38051 | 218.8889
95.33051 | 225
95.28051 | 226.1111
95.23051 | 224.6296
95.18051 | 223.8889
95.13051 | 210
95.08051 | 222.037
95.03051 | 221.2963
94.98051 | 214.6296
94.93051 | 233.3333
94.88051 | 226.4815
94.83051 | 220.1852
94.78051 | 233.3333
94.73051 | 218.7037
94.68051 | 221.1111
94.63051 | 226.8519
94.58051 | 205.5556
94.53051 | 211.6667
94.48051 | 207.2222
94.43051 | 211.8519
94.38051 | 214.0741
94.33051 | 218.1481
94.28051 | 210.9259
94.23051 | 218.7037
94.18051 | 220.5556
94.13051 | 216.8519
94.08051 | 208.3333
94.03051 | 214.8148
93.98051 | 220
93.93051 | 212.963
93.88051 | 203.1481
93.83051 | 214.2593
93.78051 | 214.6296
93.73051 | 207.5926
93.68051 | 206.1111
93.63051 | 213.1481
93.58051 | 211.2963
93.53051 | 212.7778
93.48051 | 210.1852
93.43051 | 211.2963
93.38051 | 215.5556
93.33051 | 218.5185
93.28051 | 211.6667
93.23051 | 225.3704
93.18051 | 218.7037
93.13051 | 216.8519
93.08051 | 213.5185
93.03051 | 211.2963
92.98051 | 200.3704
92.93051 | 218.3333
92.88051 | 209.6296
92.83051 | 207.2222
92.78051 | 219.8148
92.73051 | 204.8148
92.68051 | 213.1481
92.63051 | 202.2222
92.58051 | 210.5556
92.53051 | 197.037
92.48051 | 210.7407
92.43051 | 211.4815
92.38051 | 207.037
92.33051 | 218.3333
92.28051 | 207.5926
92.23051 | 210.5556
92.18051 | 198.1481
92.13051 | 210.5556
92.08051 | 214.0741
92.03051 | 220.9259
91.98051 | 206.6667
91.93051 | 208.8889
91.88051 | 210.5556
91.83051 | 207.2222
91.78051 | 197.4074
91.73051 | 216.2963
91.68051 | 203.1481
91.63051 | 206.6667
91.58051 | 212.4074
91.53051 | 219.0741
91.48051 | 217.5926
91.43051 | 206.4815
91.38051 | 211.2963
91.33051 | 211.6667
91.28051 | 213.1481
91.23051 | 214.8148
91.18051 | 215.9259
91.13051 | 220.7407
91.08051 | 211.1111
91.03051 | 214.8148
90.98051 | 221.2963
90.93051 | 213.7037
90.88051 | 210.7407
90.83051 | 216.8519
90.78051 | 218.1481
90.73051 | 223.8889
90.68051 | 221.8519
90.63051 | 220.1852
90.58051 | 220.3704
90.53051 | 225.9259
90.48051 | 227.4074
90.43051 | 228.1481
90.38051 | 235.9259
90.33051 | 236.1111
90.28051 | 226.8519
90.23051 | 240.3704
90.18051 | 247.5926
90.13051 | 245.9259
90.08051 | 241.8519
90.03051 | 250.1852
89.98051 | 245.1852
89.93051 | 253.7037
89.88051 | 255.7407
89.83051 | 277.7778
89.78051 | 278.5185
89.73051 | 291.6667
89.68051 | 287.4074
89.63051 | 310.3704
89.58051 | 308.7037
89.53051 | 309.6296
89.48051 | 318.8889
89.43051 | 337.037
89.38051 | 327.5926
89.33051 | 358.8889
89.28051 | 369.8148
89.23051 | 374.4444
89.18051 | 371.8519
89.13051 | 402.7778
89.08051 | 409.6296
89.03051 | 429.6296
88.98051 | 427.7778
88.93051 | 450.5556
88.88051 | 467.963
88.83051 | 491.4815
88.78051 | 493.7037
88.73051 | 519.4444
88.68051 | 534.0741
88.63051 | 539.2593
88.58051 | 541.6667
88.53051 | 554.6296
88.48051 | 574.2593
88.43051 | 587.2222
88.38051 | 611.8519
88.33051 | 604.6296
88.28051 | 628.3333
88.23051 | 645.5556
88.18051 | 629.4444
88.13051 | 632.2222
88.08051 | 658.3333
88.03051 | 630.9259
87.98051 | 648.5185
87.93051 | 637.2222
87.88051 | 650.1852
87.83051 | 637.2222
87.78051 | 622.4074
87.73051 | 626.1111
87.68051 | 617.037
87.63051 | 612.2222
87.58051 | 610.9259
87.53051 | 600.3704
87.48051 | 575
87.43051 | 555.1852
87.38051 | 549.2593
87.33051 | 527.037
87.28051 | 507.5926
87.23051 | 483.5185
87.18051 | 474.4444
87.13051 | 460.3704
87.08051 | 438.1481
87.03051 | 425
86.98051 | 425.3704
86.93051 | 398.8889
86.88051 | 375.1852
86.83051 | 370.3704
86.78051 | 354.6296
86.73051 | 345.1852
86.68051 | 340
86.63051 | 305.9259
86.58051 | 301.4815
86.53051 | 302.037
86.48051 | 301.1111
86.43051 | 282.037
86.38051 | 264.2593
86.33051 | 268.8889
86.28051 | 250.7407
86.23051 | 243.7037
86.18051 | 235.9259
86.13051 | 237.7778
86.08051 | 240
86.03051 | 238.3333
85.98051 | 227.963
85.93051 | 225.7407
85.88051 | 229.8148
85.83051 | 230
85.78051 | 225.9259
85.73051 | 220.7407
85.68051 | 223.5185
85.63051 | 217.4074
85.58051 | 206.4815
85.53051 | 210.3704
85.48051 | 221.1111
85.43051 | 212.4074
85.38051 | 208.7037
85.33051 | 214.2593
85.28051 | 207.5926
85.23051 | 216.1111
85.18051 | 205.9259
85.13051 | 198.5185
85.08051 | 197.963
85.03051 | 204.4444
84.98051 | 203.8889
84.93051 | 204.2593
84.88051 | 206.4815
84.83051 | 206.4815
84.78051 | 202.963
84.73051 | 196.6667
84.68051 | 204.2593
84.63051 | 205.1852
84.58051 | 214.6296
84.53051 | 220.7407
84.48051 | 207.7778
84.43051 | 213.8889
84.38051 | 203.7037
84.33051 | 206.4815
84.28051 | 196.8519
84.23051 | 196.4815
84.18051 | 210.7407
84.13051 | 214.2593
84.08051 | 197.7778
84.03051 | 198.3333
83.98051 | 203.1481
83.93051 | 206.8519
83.88051 | 202.2222
83.83051 | 200.9259
83.78051 | 202.4074
83.73051 | 201.8519
83.68051 | 205.7407
83.63051 | 190.7407
83.58051 | 208.1481
83.53051 | 198.5185
83.48051 | 189.8148
83.43051 | 196.6667
83.38051 | 206.6667
83.33051 | 196.4815
83.28051 | 196.8519
83.23051 | 202.7778
83.18051 | 186.2963
83.13051 | 193.8889
83.08051 | 195.5556
83.03051 | 191.2963
82.98051 | 182.5926
82.93051 | 179.8148
82.88051 | 187.7778
82.83051 | 196.1111
82.78051 | 190.1852
82.73051 | 188.1481
82.68051 | 179.8148
82.63051 | 172.963
82.58051 | 176.8519
82.53051 | 174.4444
82.48051 | 170
82.43051 | 171.4815
82.38051 | 160.5556
82.33051 | 171.1111
82.28051 | 168.7037
82.23051 | 174.0741
82.18051 | 176.4815
82.13051 | 168.5185
82.08051 | 160.1852
82.03051 | 170.3704
81.98051 | 162.963
81.93051 | 157.7778
81.88051 | 158.8889
81.83051 | 164.4444
81.78051 | 162.7778
81.73051 | 163.3333
81.68051 | 157.963
81.63051 | 156.4815
81.58051 | 146.1111
81.53051 | 148.7037
81.48051 | 155.1852
81.43051 | 151.8519
81.38051 | 153.7037
81.33051 | 152.037
81.28051 | 155.1852
81.23051 | 146.2963
81.18051 | 155.9259
81.13051 | 152.037
81.08051 | 142.963
81.03051 | 144.6296
80.98051 | 141.6667
80.93051 | 145.7407
80.88051 | 146.1111
80.83051 | 148.3333
80.78051 | 155.5556
80.73051 | 135
80.68051 | 139.0741
80.63051 | 144.2593
80.58051 | 141.4815
80.53051 | 147.963
80.48051 | 140.7407
80.43051 | 141.4815
80.38051 | 145.9259
80.33051 | 137.7778
80.28051 | 150.1852
80.23051 | 152.7778
80.18051 | 145.7407
80.13051 | 147.037
80.08051 | 141.2963
80.03051 | 145.5556
79.98051 | 145.5556
79.93051 | 141.4815
79.88051 | 138.1481
79.83051 | 135.9259
79.78051 | 140.7407
79.73051 | 140
79.68051 | 136.8519
79.63051 | 157.037
79.58051 | 139.4444
79.53051 | 142.963
79.48051 | 136.6667
79.43051 | 144.6296
79.38051 | 144.8148
79.33051 | 142.2222
79.28051 | 146.6667
79.23051 | 146.1111
79.18051 | 151.6667
79.13051 | 138.1481
79.08051 | 146.1111
79.03051 | 137.5926
78.98051 | 146.2963
78.93051 | 145.1852
78.88051 | 139.0741
78.83051 | 146.2963
78.78051 | 139.4444
78.73051 | 139.6296
78.68051 | 138.7037
78.63051 | 147.963
78.58051 | 139.4444
78.53051 | 140.7407
78.48051 | 140.1852
78.43051 | 135.1852
78.38051 | 132.7778
78.33051 | 146.4815
78.28051 | 142.037
78.23051 | 142.4074
78.18051 | 137.5926
78.13051 | 140
78.08051 | 133.5185
78.03051 | 137.5926
77.98051 | 132.037
77.93051 | 140.5556
77.88051 | 134.6296
77.83051 | 141.2963
77.78051 | 134.8148
77.73051 | 136.4815
77.68051 | 143.8889
77.63051 | 139.2593
77.58051 | 137.037
77.53051 | 148.5185
77.48051 | 142.4074
77.43051 | 140.7407
77.38051 | 142.4074
77.33051 | 139.6296
77.28051 | 142.2222
77.23051 | 139.4444
77.18051 | 136.4815
77.13051 | 134.2593
77.08051 | 137.5926
77.03051 | 135.9259
76.98051 | 141.1111
76.93051 | 141.1111
76.88051 | 135.5556
76.83051 | 144.2593
76.78051 | 152.4074
76.73051 | 145.3704
76.68051 | 138.7037
76.63051 | 138.7037
76.58051 | 146.8519
76.53051 | 136.2963
76.48051 | 143.8889
76.43051 | 132.2222
76.38051 | 131.6667
76.33051 | 142.037
76.28051 | 146.4815
76.23051 | 139.6296
76.18051 | 149.8148 | 144.2424 | 146.6849
76.13051 | 152.037 | 144.2463 | 147.2555
76.08051 | 150.9259 | 144.2502 | 147.945
76.03051 | 150.9259 | 144.254 | 148.7756
75.98051 | 148.1481 | 144.2579 | 149.7724
75.93051 | 142.7778 | 144.2618 | 150.9646
75.88051 | 147.963 | 144.2657 | 152.3853
75.83051 | 160.7407 | 144.2695 | 154.0722
75.78051 | 148.1481 | 144.2734 | 156.0678
75.73051 | 152.2222 | 144.2773 | 158.4198
75.68051 | 162.2222 | 144.2811 | 161.1815
75.63051 | 166.2963 | 144.285 | 164.4118
75.58051 | 169.8148 | 144.2889 | 168.1758
75.53051 | 173.7037 | 144.2928 | 172.5444
75.48051 | 180.5556 | 144.2966 | 177.5948
75.43051 | 189.4444 | 144.3005 | 183.41
75.38051 | 190.5556 | 144.3044 | 190.0782
75.33051 | 205.5556 | 144.3082 | 197.6929
75.28051 | 212.037 | 144.3121 | 206.3517
75.23051 | 223.1481 | 144.316 | 216.1549
75.18051 | 225.5556 | 144.3199 | 227.2049
75.13051 | 244.8148 | 144.3237 | 239.6035
75.08051 | 249.6296 | 144.3276 | 253.4506
75.03051 | 256.4815 | 144.3315 | 268.841
74.98051 | 297.7778 | 144.3354 | 285.8621
74.93051 | 314.0741 | 144.3392 | 304.5901
74.88051 | 330.3704 | 144.3431 | 325.0865
74.83051 | 348.8889 | 144.347 | 347.3941
74.78051 | 378.1481 | 144.3508 | 371.5326
74.73051 | 397.037 | 144.3547 | 397.4942
74.68051 | 443.1481 | 144.3586 | 425.2389
74.63051 | 477.7778 | 144.3625 | 454.6904
74.58051 | 487.7778 | 144.3663 | 485.7316
74.53051 | 520.9259 | 144.3702 | 518.2013
74.48051 | 552.2222 | 144.3741 | 551.8912
74.43051 | 589.8148 | 144.3779 | 586.5445
74.38051 | 628.5185 | 144.3818 | 621.8552
74.33051 | 645.1852 | 144.3857 | 657.4697
74.28051 | 704.4444 | 144.3896 | 692.9898
74.23051 | 735.7407 | 144.3934 | 727.9779
74.18051 | 746.1111 | 144.3973 | 761.9646
74.13051 | 784.0741 | 144.4012 | 794.4583
74.08051 | 798.5185 | 144.4051 | 824.9564
74.03051 | 838.1481 | 144.4089 | 852.9591
73.98051 | 870 | 144.4128 | 877.9836
73.93051 | 891.4815 | 144.4167 | 899.5794
73.88051 | 894.0741 | 144.4205 | 917.3433
73.83051 | 922.963 | 144.4244 | 930.9339
73.78051 | 908.8889 | 144.4283 | 940.0841
73.73051 | 934.4444 | 144.4322 | 944.611
73.68051 | 939.6296 | 144.436 | 944.4233
73.63051 | 937.4074 | 144.4399 | 939.5249
73.58051 | 938.5185 | 144.4438 | 930.0147
73.53051 | 917.5926 | 144.4476 | 916.0826
73.48051 | 922.7778 | 144.4515 | 898.0024
73.43051 | 890.1852 | 144.4554 | 876.1208
73.38051 | 838.7037 | 144.4593 | 850.8454
73.33051 | 822.037 | 144.4631 | 822.63
73.28051 | 802.2222 | 144.467 | 791.9592
73.23051 | 762.037 | 144.4709 | 759.3337
73.18051 | 731.6667 | 144.4747 | 725.2555
73.13051 | 718.3333 | 144.4786 | 690.2149
73.08051 | 677.037 | 144.4825 | 654.6791
73.03051 | 629.2593 | 144.4864 | 619.0827
72.98051 | 592.4074 | 144.4902 | 583.8205
72.93051 | 553.8889 | 144.4941 | 549.2422
72.88051 | 530.9259 | 144.498 | 515.65
72.83051 | 495.7407 | 144.5019 | 483.2967
72.78051 | 459.2593 | 144.5057 | 452.3867
72.73051 | 429.4444 | 144.5096 | 423.0775
72.68051 | 393.5185 | 144.5135 | 395.4826
72.63051 | 367.963 | 144.5173 | 369.6755
72.58051 | 347.5926 | 144.5212 | 345.6932
72.53051 | 307.037 | 144.5251 | 323.5411
72.48051 | 292.4074 | 144.529 | 303.1976
72.43051 | 278.1481 | 144.5328 | 284.6182
72.38051 | 254.8148 | 144.5367 | 267.74
72.33051 | 245.9259 | 144.5406 | 252.4857
72.28051 | 228.1481 | 144.5444 | 238.7673
72.23051 | 219.0741 | 144.5483 | 226.4895
72.18051 | 203.8889 | 144.5522 | 215.5521
72.13051 | 187.5926 | 144.5561 | 205.8531
72.08051 | 187.7778 | 144.5599 | 197.2904
72.03051 | 171.6667 | 144.5638 | 189.7637
71.98051 | 172.963 | 144.5677 | 183.1757
71.93051 | 175 | 144.5715 | 177.4336
71.88051 | 162.963 | 144.5754 | 172.4491
71.83051 | 162.7778 | 144.5793 | 168.14
71.78051 | 153.7037 | 144.5832 | 164.4296
71.73051 | 154.4444 | 144.587 | 161.2473
71.68051 | 154.4444 | 144.5909 | 158.5287
71.63051 | 149.6296 | 144.5948 | 156.2152
71.58051 | 162.2222 | 144.5987 | 154.2541
71.53051 | 143.3333 | 144.6025 | 152.598
71.48051 | 141.8519 | 144.6064 | 151.2049
71.43051 | 144.8148 | 144.6103 | 150.0375
71.38051 | 143.5185 | 144.6141 | 149.0629
71.33051 | 144.8148 | 144.618 | 148.2524
71.28051 | 147.2222 | 144.6219 | 147.581
71.23051 | 142.2222 | 144.6258 | 147.0269
71.18051 | 142.7778 | 144.6296 | 146.5715
71.13051 | 138.1481
71.08051 | 141.2963
71.03051 | 151.2963
70.98051 | 158.7037
70.93051 | 136.1111
70.88051 | 150
70.83051 | 142.037
70.78051 | 138.3333
70.73051 | 137.037
70.68051 | 145.3704
70.63051 | 139.8148
70.58051 | 139.4444
70.53051 | 146.4815
70.48051 | 138.7037
70.43051 | 135.5556
70.38051 | 135.9259
70.33051 | 136.8519
70.28051 | 138.5185
70.23051 | 147.7778
70.18051 | 142.963
70.13051 | 147.7778
70.08051 | 138.3333
70.03051 | 150.9259
69.98051 | 141.1111
69.93051 | 138.1481
69.88051 | 140.9259
69.83051 | 133.3333
69.78051 | 136.6667
69.73051 | 142.037
69.68051 | 141.1111
69.63051 | 144.6296
69.58051 | 143.3333
69.53051 | 141.6667
69.48051 | 139.2593
69.43051 | 132.963
69.38051 | 141.1111
69.33051 | 128.5185
69.28051 | 143.8889
69.23051 | 137.7778
69.18051 | 130.3704
69.13051 | 142.7778
69.08051 | 135.3704
69.03051 | 145
68.98051 | 135.9259
68.93051 | 133.7037
68.88051 | 132.963
68.83051 | 129.8148
68.78051 | 132.5926
68.73051 | 137.5926
68.68051 | 138.8889
68.63051 | 129.8148
68.58051 | 133.1481
68.53051 | 129.0741
68.48051 | 138.5185
68.43051 | 134.2593
68.38051 | 140.1852
68.33051 | 131.8519
68.28051 | 126.6667
68.23051 | 144.2593
68.18051 | 139.6296
68.13051 | 133.1481
68.08051 | 129.4444
68.03051 | 129.8148
67.98051 | 140.3704
67.93051 | 130.3704
67.88051 | 135.9259
67.83051 | 130.9259
67.78051 | 135.7407
67.73051 | 128.5185
67.68051 | 132.5926
67.63051 | 134.8148
67.58051 | 124.6296
67.53051 | 134.8148
67.48051 | 132.4074
67.43051 | 125.5556
67.38051 | 146.1111
67.33051 | 134.8148
67.28051 | 121.6667
67.23051 | 123.1481
67.18051 | 134.8148
67.13051 | 133.8889
67.08051 | 132.037
67.03051 | 140.9259
66.98051 | 138.1481
66.93051 | 138.7037
66.88051 | 139.0741
66.83051 | 132.2222
66.78051 | 130.3704
66.73051 | 130.7407
66.68051 | 132.7778
66.63051 | 137.037
66.58051 | 133.1481
66.53051 | 133.8889
66.48051 | 132.7778
66.43051 | 125.5556
66.38051 | 134.6296
66.33051 | 134.4444
66.28051 | 130.1852
66.23051 | 134.0741
66.18051 | 133.8889
66.13051 | 129.0741
66.08051 | 131.8519
66.03051 | 133.5185
65.98051 | 132.5926
65.93051 | 132.5926
65.88051 | 137.7778
65.83051 | 128.3333
65.78051 | 128.7037
65.73051 | 125
65.68051 | 139.4444
65.63051 | 127.037
65.58051 | 126.2963
65.53051 | 133.5185
65.48051 | 128.3333
65.43051 | 133.7037
65.38051 | 134.6296
65.33051 | 130.7407
65.28051 | 124.4444
65.23051 | 134.2593
65.18051 | 132.2222
65.13051 | 134.6296
65.08051 | 122.2222
65.03051 | 128.7037
64.98051 | 124.6296
64.93051 | 126.4815
64.88051 | 127.037
64.83051 | 124.6296
64.78051 | 125.9259
64.73051 | 128.8889
64.68051 | 136.4815
64.63051 | 125.1852
64.58051 | 130.9259
64.53051 | 134.4444
64.48051 | 125.5556
64.43051 | 122.7778
64.38051 | 114.8148
64.33051 | 121.8519
64.28051 | 125.5556
64.23051 | 120.3704
64.18051 | 130.1852
64.13051 | 124.2593
64.08051 | 118.1481
64.03051 | 123.5185
63.98051 | 119.2593
63.93051 | 130.9259
63.88051 | 121.6667
63.83051 | 126.2963
63.78051 | 123.8889
63.73051 | 123.1481
63.68051 | 125.7407
63.63051 | 123.5185
63.58051 | 117.037
63.53051 | 121.4815
63.48051 | 119.4444

## Tabelle147
0009838/0009838/M230/Sequence/C 1s
Binding energy (eV) | Spectrum | Background | C-C, C-H | C-OH, C-O-C | C=O | O-C=O | Envelope
298.4805 | 457.9167
298.4305 | 431.6667
298.3805 | 435.4167
298.3305 | 453.3333
298.2805 | 424.5833
298.2305 | 405
298.1805 | 408.3333
298.1305 | 417.9167
298.0805 | 412.0833
298.0305 | 400
297.9805 | 424.1667
297.9305 | 409.1667
297.8805 | 400
297.8305 | 411.6667
297.7805 | 422.5
297.7305 | 420.4167
297.6805 | 433.75
297.6305 | 417.9167
297.5805 | 404.5833
297.5305 | 427.9167
297.4805 | 421.6667
297.4305 | 420
297.3805 | 400.4167
297.3305 | 415.8333
297.2805 | 419.5833
297.2305 | 418.3333
297.1805 | 417.9167
297.1305 | 395
297.0805 | 395.8333
297.0305 | 403.75
296.9805 | 420.4167
296.9305 | 385
296.8805 | 414.5833
296.8305 | 407.5
296.7805 | 417.5
296.7305 | 384.5833
296.6805 | 379.5833
296.6305 | 394.5833
296.5805 | 394.1667
296.5305 | 387.0833
296.4805 | 425.8333
296.4305 | 404.5833
296.3805 | 396.6667
296.3305 | 408.3333
296.2805 | 387.9167
296.2305 | 399.1667
296.1805 | 408.3333
296.1305 | 394.1667
296.0805 | 384.1667
296.0305 | 418.75
295.9805 | 400.4167
295.9305 | 417.5
295.8805 | 403.75
295.8305 | 394.1667
295.7805 | 398.75
295.7305 | 407.5
295.6805 | 390.8333
295.6305 | 373.3333
295.5805 | 391.25
295.5305 | 388.3333
295.4805 | 370
295.4305 | 365.8333
295.3805 | 364.1667
295.3305 | 369.5833
295.2805 | 379.1667
295.2305 | 367.5
295.1805 | 365
295.1305 | 368.3333
295.0805 | 373.75
295.0305 | 388.75
294.9805 | 373.75
294.9305 | 362.0833
294.8805 | 385.4167
294.8305 | 372.5
294.7805 | 387.9167
294.7305 | 364.1667
294.6805 | 377.9167
294.6305 | 367.9167
294.5805 | 384.1667
294.5305 | 394.1667
294.4805 | 376.6667
294.4305 | 361.6667
294.3805 | 356.25
294.3305 | 362.5
294.2805 | 377.0833
294.2305 | 387.9167
294.1805 | 360.8333
294.1305 | 371.25
294.0805 | 360.4167
294.0305 | 371.25
293.9805 | 370
293.9305 | 371.25
293.8805 | 364.5833
293.8305 | 372.5
293.7805 | 373.3333
293.7305 | 375
293.6805 | 357.0833
293.6305 | 387.0833
293.5805 | 362.9167
293.5305 | 356.25
293.4805 | 370.8333
293.4305 | 351.6667
293.3805 | 361.25
293.3305 | 340
293.2805 | 344.1667
293.2305 | 372.0833
293.1805 | 369.1667
293.1305 | 387.9167
293.0805 | 337.9167
293.0305 | 350
292.9805 | 374.1667
292.9305 | 357.0833
292.8805 | 366.6667
292.8305 | 364.1667
292.7805 | 371.25
292.7305 | 347.9167
292.6805 | 367.9167
292.6305 | 373.75
292.5805 | 360.8333
292.5305 | 359.5833
292.4805 | 360.8333
292.4305 | 361.25
292.3805 | 383.3333
292.3305 | 373.3333
292.2805 | 379.1667
292.2305 | 370.8333
292.1805 | 387.5
292.1305 | 353.75
292.0805 | 365.8333
292.0305 | 350.8333
291.9805 | 366.25
291.9305 | 355
291.8805 | 347.9167
291.8305 | 352.0833
291.7805 | 357.5
291.7305 | 361.25
291.6805 | 360
291.6305 | 365.8333
291.5805 | 361.6667
291.5305 | 371.6667
291.4805 | 369.5833
291.4305 | 345.8333
291.3805 | 365.4167
291.3305 | 375
291.2805 | 358.75
291.2305 | 348.3333
291.1805 | 363.75
291.1305 | 347.0833
291.0805 | 384.5833
291.0305 | 370.4167
290.9805 | 352.5
290.9305 | 365.4167
290.8805 | 370.4167
290.8305 | 350
290.7805 | 370
290.7305 | 374.1667
290.6805 | 375
290.6305 | 380
290.5805 | 381.25 | 373.1439 | 373.1439 | 373.1439 | 373.1449 | 375.1295 | 375.1305
290.5305 | 357.5 | 373.1381 | 373.1381 | 373.1381 | 373.1394 | 375.6072 | 375.6086
290.4805 | 373.3333 | 373.138 | 373.138 | 373.138 | 373.1398 | 376.1941 | 376.1959
290.4305 | 360.8333 | 373.1334 | 373.1334 | 373.1334 | 373.1359 | 376.8982 | 376.9007
290.3805 | 390.8333 | 373.1268 | 373.1268 | 373.1268 | 373.1301 | 377.743 | 377.7463
290.3305 | 391.6667 | 373.1199 | 373.1199 | 373.1199 | 373.1243 | 378.7533 | 378.7577
290.2805 | 390 | 373.1136 | 373.1136 | 373.1136 | 373.1195 | 379.9557 | 379.9616
290.2305 | 375.4167 | 373.1127 | 373.1127 | 373.1127 | 373.1206 | 381.3833 | 381.3912
290.1805 | 376.6667 | 373.1114 | 373.1114 | 373.1114 | 373.1217 | 383.0607 | 383.0711
290.1305 | 402.5 | 373.1004 | 373.1004 | 373.1004 | 373.114 | 385.0113 | 385.0249
290.0805 | 394.1667 | 373.0925 | 373.0925 | 373.0925 | 373.1103 | 387.2821 | 387.2999
290.0305 | 399.1667 | 373.0828 | 373.0828 | 373.0828 | 373.1059 | 389.9035 | 389.9267
289.9805 | 410 | 373.069 | 373.069 | 373.069 | 373.099 | 392.9094 | 392.9394
289.9305 | 392.5 | 373.0617 | 373.0617 | 373.0617 | 373.1004 | 396.3456 | 396.3843
289.8805 | 404.5833 | 373.0499 | 373.0499 | 373.0499 | 373.0997 | 400.235 | 400.2848
289.8305 | 422.0833 | 373.0316 | 373.0316 | 373.0316 | 373.0952 | 404.6064 | 404.67
289.7805 | 424.5833 | 373.0123 | 373.0123 | 373.0124 | 373.0933 | 409.4918 | 409.5728
289.7305 | 425.8333 | 372.9926 | 372.9926 | 372.9926 | 373.0951 | 414.9116 | 415.0142
289.6805 | 458.3333 | 372.9607 | 372.9607 | 372.9608 | 373.09 | 420.8659 | 420.9952
289.6305 | 450.4167 | 372.9318 | 372.9318 | 372.9319 | 373.094 | 427.3709 | 427.5332
289.5805 | 437.0833 | 372.9078 | 372.9078 | 372.9079 | 373.1105 | 434.4175 | 434.6203
289.5305 | 465 | 372.8734 | 372.8734 | 372.8736 | 373.1255 | 441.964 | 442.2163
289.4805 | 452.5 | 372.8437 | 372.8437 | 372.8439 | 373.1556 | 449.9829 | 450.2951
289.4305 | 462.9167 | 372.81 | 372.81 | 372.8103 | 373.1943 | 458.4043 | 458.789
289.3805 | 461.6667 | 372.7768 | 372.7768 | 372.7772 | 373.2481 | 467.1518 | 467.6235
289.3305 | 481.25 | 372.7363 | 372.7363 | 372.7369 | 373.3114 | 476.1167 | 476.6924
289.2805 | 501.6667 | 372.6881 | 372.6881 | 372.689 | 373.3866 | 485.1778 | 485.8772
289.2305 | 505 | 372.6387 | 372.6387 | 372.6399 | 373.483 | 494.2023 | 495.0479
289.1805 | 506.6667 | 372.5886 | 372.5886 | 372.5904 | 373.6044 | 503.0356 | 504.053
289.1305 | 518.75 | 372.5341 | 372.5341 | 372.5364 | 373.75 | 511.5064 | 512.7247
289.0805 | 548.3333 | 372.4684 | 372.4684 | 372.4717 | 373.917 | 519.4332 | 520.8851
289.0305 | 532.0833 | 372.4088 | 372.4088 | 372.4133 | 374.126 | 526.6572 | 528.3789
288.9805 | 539.1667 | 372.3465 | 372.3465 | 372.3527 | 374.372 | 532.9988 | 535.0305
288.9305 | 516.25 | 372.2928 | 372.2928 | 372.3013 | 374.6698 | 538.3114 | 540.6969
288.8805 | 540.8333 | 372.2298 | 372.2298 | 372.2413 | 375.0051 | 542.4391 | 545.2259
288.8305 | 521.6667 | 372.174 | 372.174 | 372.1896 | 375.3974 | 545.2869 | 548.5259
288.7805 | 536.6667 | 372.1126 | 372.1126 | 372.1335 | 375.8367 | 546.7632 | 550.5082
288.7305 | 537.0833 | 372.0509 | 372.051 | 372.079 | 376.3304 | 546.8309 | 551.1384
288.6805 | 547.9167 | 371.9853 | 371.9853 | 372.0227 | 376.8758 | 545.4827 | 550.4106
288.6305 | 532.0833 | 371.9254 | 371.9255 | 371.9751 | 377.483 | 542.7638 | 548.3711
288.5805 | 560.8333 | 371.8549 | 371.855 | 371.9204 | 378.1343 | 538.7302 | 545.0753
288.5305 | 536.25 | 371.7935 | 371.7936 | 371.8796 | 378.8468 | 533.5077 | 540.6472
288.4805 | 517.5 | 371.739 | 371.7392 | 371.8518 | 379.614 | 527.2275 | 535.2154
288.4305 | 512.9167 | 371.6863 | 371.6865 | 371.8331 | 380.4244 | 520.0394 | 528.9246
288.3805 | 530.4167 | 371.627 | 371.6273 | 371.8174 | 381.2615 | 512.1039 | 521.9292
288.3305 | 501.6667 | 371.5784 | 371.5788 | 371.8241 | 382.1323 | 503.6141 | 514.4142
288.2805 | 509.5833 | 371.5268 | 371.5275 | 371.8424 | 383.0107 | 494.7318 | 506.5319
288.2305 | 483.75 | 371.4848 | 371.4858 | 371.8884 | 383.895 | 485.6387 | 498.4534
288.1805 | 504.5833 | 371.4351 | 371.4365 | 371.9487 | 384.7522 | 476.4752 | 490.3073
288.1305 | 518.75 | 371.38 | 371.3821 | 372.0306 | 385.5674 | 467.3862 | 482.2264
288.0805 | 474.5833 | 371.3414 | 371.3444 | 372.1618 | 386.3448 | 458.5178 | 474.3445
288.0305 | 473.3333 | 371.3033 | 371.3076 | 372.333 | 387.0502 | 449.9585 | 466.7394
287.9805 | 475 | 371.2645 | 371.2706 | 372.5509 | 387.6652 | 441.7917 | 459.4849
287.9305 | 444.1667 | 371.2372 | 371.2459 | 372.8369 | 388.1857 | 434.0943 | 452.6512
287.8805 | 438.75 | 371.2119 | 371.2241 | 373.1918 | 388.5882 | 426.9028 | 446.2713
287.8305 | 444.1667 | 371.1846 | 371.2017 | 373.6237 | 388.8573 | 420.2423 | 440.3713
287.7805 | 427.9167 | 371.1633 | 371.1873 | 374.154 | 388.993 | 414.1346 | 434.979
287.7305 | 416.25 | 371.1464 | 371.1797 | 374.7961 | 388.9893 | 408.5789 | 430.1049
287.6805 | 425.4167 | 371.126 | 371.1721 | 375.5589 | 388.838 | 403.5574 | 425.7484
287.6305 | 425.4167 | 371.1056 | 371.1691 | 376.464 | 388.5462 | 399.0551 | 421.9175
287.5805 | 415.4167 | 371.089 | 371.176 | 377.535 | 388.1249 | 395.0502 | 418.6192
287.5305 | 423.75 | 371.0692 | 371.188 | 378.7861 | 387.5783 | 391.5058 | 415.8505
287.4805 | 414.5833 | 371.0528 | 371.2141 | 380.246 | 386.9264 | 388.395 | 413.623
287.4305 | 402.0833 | 371.0411 | 371.2591 | 381.939 | 386.1862 | 385.6839 | 411.9448
287.3805 | 402.0833 | 371.0294 | 371.3227 | 383.8837 | 385.3704 | 383.3318 | 410.8203
287.3305 | 407.9167 | 371.0155 | 371.4083 | 386.1007 | 384.4948 | 381.301 | 410.2583
287.2805 | 405.4167 | 371.0026 | 371.5262 | 388.6153 | 383.5803 | 379.5601 | 410.2742
287.2305 | 436.25 | 370.9781 | 371.6728 | 391.4349 | 382.6318 | 378.0638 | 410.8691
287.1805 | 406.6667 | 370.9646 | 371.8822 | 394.599 | 381.688 | 376.8036 | 412.0789
287.1305 | 393.3333 | 370.9561 | 372.1624 | 398.1147 | 380.7572 | 375.745 | 413.9108
287.0805 | 429.5833 | 370.9341 | 372.5125 | 401.971 | 379.8338 | 374.8431 | 416.358
287.0305 | 402.0833 | 370.9224 | 372.9782 | 406.1925 | 378.9521 | 374.0982 | 419.4539
286.9805 | 418.3333 | 370.9045 | 373.5698 | 410.7555 | 378.1045 | 373.4726 | 423.1889
286.9305 | 442.9167 | 370.8775 | 374.3171 | 415.6401 | 377.2945 | 372.9445 | 427.5636
286.8805 | 455 | 370.846 | 375.2643 | 420.8231 | 376.5314 | 372.5019 | 432.5827
286.8305 | 460 | 370.8126 | 376.4619 | 426.2676 | 375.8208 | 372.133 | 438.2455
286.7805 | 438.75 | 370.7871 | 377.977 | 431.931 | 375.1739 | 371.8351 | 444.5557
286.7305 | 471.25 | 370.7494 | 379.8578 | 437.7277 | 374.5708 | 371.5774 | 451.4855
286.6805 | 473.75 | 370.7108 | 382.1963 | 443.5909 | 374.0217 | 371.362 | 459.0383
286.6305 | 487.5 | 370.6671 | 385.0829 | 449.426 | 373.5204 | 371.1768 | 467.2047
286.5805 | 478.75 | 370.6266 | 388.6364 | 455.1409 | 373.0728 | 371.0237 | 475.9939
286.5305 | 474.1667 | 370.5878 | 392.9831 | 460.6255 | 372.6742 | 370.8958 | 485.415
286.4805 | 514.5833 | 370.534 | 398.2527 | 465.7498 | 372.3044 | 370.7717 | 495.4768
286.4305 | 527.9167 | 370.4751 | 404.6224 | 470.4098 | 371.9699 | 370.6578 | 506.2347
286.3805 | 515.8333 | 370.4207 | 412.29 | 474.5044 | 371.6766 | 370.5604 | 517.7694
286.3305 | 545.4167 | 370.3552 | 421.4507 | 477.9157 | 371.4052 | 370.4616 | 530.1675
286.2805 | 539.1667 | 370.2921 | 432.3512 | 480.5676 | 371.1657 | 370.3727 | 543.5809
286.2305 | 560.4167 | 370.221 | 445.2368 | 482.3777 | 370.9443 | 370.2818 | 558.1777
286.1805 | 567.5 | 370.1472 | 460.3895 | 483.3002 | 370.7433 | 370.1929 | 574.1842
286.1305 | 586.6667 | 370.0663 | 478.1002 | 483.303 | 370.5551 | 370.1004 | 591.86
286.0805 | 600 | 369.9803 | 498.6821 | 482.3861 | 370.3794 | 370.0057 | 611.5124
286.0305 | 615.4167 | 369.8886 | 522.4558 | 480.5717 | 370.2128 | 369.9074 | 633.4819
285.9805 | 638.75 | 369.7881 | 549.744 | 477.9036 | 370.0503 | 369.8019 | 658.1356
285.9305 | 686.25 | 369.6698 | 580.859 | 474.4415 | 369.8809 | 369.68 | 685.8518
285.8805 | 705 | 369.5446 | 616.1182 | 470.2827 | 369.7136 | 369.552 | 717.0329
285.8305 | 719.5833 | 369.4138 | 655.8033 | 465.5291 | 369.5486 | 369.4192 | 752.0588
285.7805 | 786.25 | 369.2581 | 700.1336 | 460.2706 | 369.3651 | 369.262 | 791.257
285.7305 | 830.8333 | 369.0857 | 749.2989 | 454.6293 | 369.1703 | 369.0886 | 834.9298
285.6805 | 877.5 | 368.8959 | 803.4043 | 448.7182 | 368.9624 | 368.8979 | 883.2951
285.6305 | 941.25 | 368.6822 | 862.4551 | 442.6404 | 368.7342 | 368.6836 | 936.4667
285.5805 | 1015.833 | 368.4406 | 926.3443 | 436.4942 | 368.4811 | 368.4416 | 994.4395
285.5305 | 1035 | 368.1918 | 994.8564 | 430.3925 | 368.2232 | 368.1925 | 1057.089
285.4805 | 1122.917 | 367.91 | 1067.577 | 424.39 | 367.9343 | 367.9105 | 1124.082
285.4305 | 1185 | 367.605 | 1143.961 | 418.5643 | 367.6237 | 367.6054 | 1194.94
285.3805 | 1262.917 | 367.2709 | 1223.27 | 412.9642 | 367.2851 | 367.2711 | 1268.978
285.3305 | 1350.417 | 366.9039 | 1304.583 | 407.6279 | 366.9148 | 366.9041 | 1345.318
285.2805 | 1425.417 | 366.5089 | 1386.811 | 402.59 | 366.5171 | 366.509 | 1422.9
285.2305 | 1489.167 | 366.0899 | 1468.694 | 397.8735 | 366.0961 | 366.09 | 1500.484
285.1805 | 1575 | 365.6388 | 1548.816 | 393.4791 | 365.6435 | 365.6388 | 1576.661
285.1305 | 1671.667 | 365.1514 | 1625.656 | 389.4033 | 365.1549 | 365.1515 | 1649.911
285.0805 | 1715.417 | 364.6476 | 1697.645 | 385.6593 | 364.6502 | 364.6476 | 1718.66
285.0305 | 1805 | 364.1101 | 1763.171 | 382.2181 | 364.112 | 364.1101 | 1781.281
284.9805 | 1853.333 | 363.5544 | 1820.7 | 379.0785 | 363.5558 | 363.5544 | 1836.226
284.9305 | 1903.333 | 362.9799 | 1868.799 | 376.2204 | 362.9809 | 362.9799 | 1882.04
284.8805 | 1894.583 | 362.4084 | 1906.237 | 373.6441 | 362.4091 | 362.4084 | 1917.474
284.8305 | 1951.25 | 361.8155 | 1931.981 | 371.3023 | 361.8161 | 361.8155 | 1941.468
284.7805 | 1980.417 | 361.2116 | 1945.324 | 369.1821 | 361.212 | 361.2116 | 1953.295
284.7305 | 1981.667 | 360.607 | 1945.893 | 367.2708 | 360.6073 | 360.607 | 1952.557
284.6805 | 1918.333 | 360.0258 | 1933.679 | 365.5701 | 360.026 | 360.0258 | 1939.223
284.6305 | 1873.75 | 359.461 | 1908.996 | 364.0517 | 359.4612 | 359.461 | 1913.587
284.5805 | 1833.333 | 358.9111 | 1872.501 | 362.6941 | 358.9112 | 358.9111 | 1876.284
284.5305 | 1857.917 | 358.3518 | 1825.129 | 361.4544 | 358.3519 | 358.3518 | 1828.232
284.4805 | 1752.917 | 357.8315 | 1768.14 | 360.3641 | 357.8316 | 357.8315 | 1770.673
284.4305 | 1730 | 357.3196 | 1702.909 | 359.3771 | 357.3196 | 357.3196 | 1704.966
284.3805 | 1633.333 | 356.8435 | 1630.995 | 358.5073 | 356.8435 | 356.8435 | 1632.659
284.3305 | 1530.833 | 356.4055 | 1553.994 | 357.7446 | 356.4055 | 356.4055 | 1555.333
284.2805 | 1459.167 | 355.994 | 1473.485 | 357.0669 | 355.9941 | 355.994 | 1474.558
284.2305 | 1382.5 | 355.6111 | 1391.007 | 356.4665 | 355.6111 | 355.6111 | 1391.863
284.1805 | 1342.083 | 355.243 | 1307.976 | 355.922 | 355.243 | 355.243 | 1308.655
284.1305 | 1245.417 | 354.9109 | 1225.705 | 355.4473 | 354.9109 | 354.9109 | 1226.241
284.0805 | 1145.417 | 354.616 | 1145.321 | 355.0378 | 354.616 | 354.616 | 1145.743
284.0305 | 1064.167 | 354.3513 | 1067.768 | 354.6815 | 354.3513 | 354.3513 | 1068.098
283.9805 | 972.5 | 354.1207 | 993.815 | 354.3779 | 354.1207 | 354.1207 | 994.0723
283.9305 | 909.5833 | 353.9134 | 924.0386 | 354.1129 | 353.9134 | 353.9134 | 924.2381
283.8805 | 882.5 | 353.7162 | 858.843 | 353.8702 | 353.7162 | 353.7162 | 858.997
283.8305 | 803.3333 | 353.5485 | 798.5107 | 353.6668 | 353.5485 | 353.5485 | 798.6291
283.7805 | 757.5 | 353.3978 | 743.155 | 353.4883 | 353.3978 | 353.3978 | 743.2455
283.7305 | 710.4167 | 353.2646 | 692.7842 | 353.3335 | 353.2646 | 353.2646 | 692.8531
283.6805 | 655.8333 | 353.1517 | 647.3108 | 353.2039 | 353.1517 | 353.1517 | 647.3631
283.6305 | 616.25 | 353.0535 | 606.5603 | 353.0929 | 353.0535 | 353.0535 | 606.5997
283.5805 | 552.5 | 352.9791 | 570.312 | 353.0087 | 352.9791 | 352.9791 | 570.3415
283.5305 | 525 | 352.9149 | 538.2787 | 352.9371 | 352.9149 | 352.9149 | 538.3008
283.4805 | 492.5 | 352.8629 | 510.1595 | 352.8793 | 352.8629 | 352.8629 | 510.176
283.4305 | 489.1667 | 352.812 | 485.6241 | 352.8242 | 352.812 | 352.812 | 485.6363
283.3805 | 474.1667 | 352.7667 | 464.3512 | 352.7757 | 352.7667 | 352.7667 | 464.3602
283.3305 | 454.1667 | 352.7289 | 446.02 | 352.7355 | 352.7289 | 352.7289 | 446.0266
283.2805 | 429.1667 | 352.7004 | 430.3191 | 352.7052 | 352.7004 | 352.7004 | 430.324
283.2305 | 411.25 | 352.6786 | 416.9473 | 352.682 | 352.6786 | 352.6786 | 416.9508
283.1805 | 419.1667 | 352.6538 | 405.6146 | 352.6563 | 352.6538 | 352.6538 | 405.6171
283.1305 | 405 | 352.6342 | 396.0696 | 352.636 | 352.6342 | 352.6342 | 396.0715
283.0805 | 399.1667 | 352.6169 | 388.072 | 352.6182 | 352.6169 | 352.6169 | 388.0733
283.0305 | 395 | 352.6011 | 381.4061 | 352.602 | 352.6011 | 352.6011 | 381.4071
282.9805 | 370.4167 | 352.5944 | 375.8872 | 352.5951 | 352.5944 | 352.5944 | 375.8879
282.9305 | 360.8333 | 352.5913 | 371.3389 | 352.5918 | 352.5913 | 352.5913 | 371.3394
282.8805 | 356.6667 | 352.5898 | 367.6089 | 352.5901 | 352.5898 | 352.5898 | 367.6092
282.8305 | 373.3333 | 352.5821 | 364.5584 | 352.5823 | 352.5821 | 352.5821 | 364.5586
282.7805 | 354.1667 | 352.5815 | 362.0872 | 352.5816 | 352.5815 | 352.5815 | 362.0873
282.7305 | 350.4167 | 352.5807 | 360.0906 | 352.5808 | 352.5807 | 352.5807 | 360.0907
282.6805 | 356.25 | 352.5793 | 358.485 | 352.5794 | 352.5793 | 352.5793 | 358.4851
282.6305 | 352.9167 | 352.5792 | 357.2019 | 352.5792 | 352.5792 | 352.5792 | 357.2019
282.5805 | 347.9167 | 352.5774 | 356.1792 | 352.5775 | 352.5774 | 352.5774 | 356.1792
282.5305 | 357.0833 | 352.5758 | 355.3691 | 352.5758 | 352.5758 | 352.5758 | 355.3691
282.4805 | 358.75 | 352.5758 | 354.7321 | 352.5758 | 352.5758 | 352.5758 | 354.7322
282.4305 | 358.3333
282.3805 | 360.4167
282.3305 | 357.5
282.2805 | 346.6667
282.2305 | 332.0833
282.1805 | 340.4167
282.1305 | 369.1667
282.0805 | 337.5
282.0305 | 362.5
281.9805 | 350
281.9305 | 349.5833
281.8805 | 351.25
281.8305 | 352.9167
281.7805 | 360.8333
281.7305 | 360.8333
281.6805 | 349.5833
281.6305 | 352.9167
281.5805 | 348.3333
281.5305 | 355.4167
281.4805 | 340.4167
281.4305 | 347.9167
281.3805 | 363.3333
281.3305 | 352.0833
281.2805 | 329.1667
281.2305 | 322.5
281.1805 | 324.5833
281.1305 | 360.8333
281.0805 | 337.0833
281.0305 | 350.4167
280.9805 | 356.25
280.9305 | 364.5833
280.8805 | 347.5
280.8305 | 327.0833
280.7805 | 342.0833
280.7305 | 347.0833
280.6805 | 342.0833
280.6305 | 362.0833
280.5805 | 347.0833
280.5305 | 330.8333
280.4805 | 342.5
280.4305 | 341.25
280.3805 | 342.5
280.3305 | 322.9167
280.2805 | 333.75
280.2305 | 324.1667
280.1805 | 355.8333
280.1305 | 345
280.0805 | 347.5
280.0305 | 337.0833
279.9805 | 337.5
279.9305 | 346.6667
279.8805 | 337.0833
279.8305 | 325.4167
279.7805 | 322.0833
279.7305 | 338.75
279.6805 | 323.75
279.6305 | 346.25
279.5805 | 323.3333
279.5305 | 326.6667
279.4805 | 327.5
279.4305 | 340.8333
279.3805 | 326.6667
279.3305 | 322.9167
279.2805 | 357.5
279.2305 | 345.4167
279.1805 | 332.5
279.1305 | 306.6667
279.0805 | 329.1667
279.0305 | 351.25
278.9805 | 322.0833
278.9305 | 336.6667
278.8805 | 325
278.8305 | 342.0833
278.7805 | 332.9167
278.7305 | 337.9167
278.6805 | 330
278.6305 | 320.4167
278.5805 | 325
278.5305 | 324.1667
278.4805 | 324.5833
278.4305 | 336.6667
278.3805 | 322.5
278.3305 | 332.9167
278.2805 | 334.5833
278.2305 | 315.4167
278.1805 | 322.5
278.1305 | 339.5833
278.0805 | 330
278.0305 | 315
277.9805 | 317.5
277.9305 | 316.25
277.8805 | 336.6667
277.8305 | 315.4167
277.7805 | 300.4167
277.7305 | 328.3333
277.6805 | 334.5833
277.6305 | 332.5
277.5805 | 317.0833
277.5305 | 303.75
277.4805 | 307.0833
277.4305 | 321.25
277.3805 | 327.0833
277.3305 | 318.75
277.2805 | 318.3333
277.2305 | 316.25
277.1805 | 342.9167
277.1305 | 325.4167
277.0805 | 331.6667
277.0305 | 319.1667
276.9805 | 320.8333
276.9305 | 323.75
276.8805 | 324.1667
276.8305 | 326.25
276.7805 | 323.3333
276.7305 | 314.1667
276.6805 | 304.1667
276.6305 | 318.3333
276.5805 | 325
276.5305 | 307.5
276.4805 | 328.75
276.4305 | 336.6667
276.3805 | 323.75
276.3305 | 331.25
276.2805 | 322.5
276.2305 | 306.25
276.1805 | 334.5833
276.1305 | 322.0833
276.0805 | 315.4167
276.0305 | 307.5
275.9805 | 320.8333
275.9305 | 299.1667
275.8805 | 307.5
275.8305 | 315
275.7805 | 297.5
275.7305 | 317.0833
275.6805 | 316.6667
275.6305 | 320.8333
275.5805 | 325
275.5305 | 322.0833
275.4805 | 312.0833

## Tabelle146
0009838/0009838/M230/Sequence/O 1s
Binding energy (eV) | Spectrum | Background | Metal oxides, MnOOH | Devective oxides, MgCO3 | Organic, water | Envelope
543.4805 | 1495
543.4305 | 1391.667
543.3805 | 1428.333
543.3305 | 1353.333
543.2805 | 1338.333
543.2305 | 1423.333
543.1805 | 1410
543.1305 | 1426.667
543.0805 | 1423.333
543.0305 | 1468.333
542.9805 | 1433.333
542.9305 | 1445
542.8805 | 1413.333
542.8305 | 1340
542.7805 | 1428.333
542.7305 | 1428.333
542.6805 | 1421.667
542.6305 | 1353.333
542.5805 | 1386.667
542.5305 | 1278.333
542.4805 | 1296.667
542.4305 | 1370
542.3805 | 1358.333
542.3305 | 1395
542.2805 | 1370
542.2305 | 1365
542.1805 | 1333.333
542.1305 | 1343.333
542.0805 | 1323.333
542.0305 | 1383.333
541.9805 | 1403.333
541.9305 | 1305
541.8805 | 1400
541.8305 | 1348.333
541.7805 | 1341.667
541.7305 | 1331.667
541.6805 | 1403.333
541.6305 | 1346.667
541.5805 | 1295
541.5305 | 1358.333
541.4805 | 1295
541.4305 | 1335
541.3805 | 1273.333
541.3305 | 1331.667
541.2805 | 1350
541.2305 | 1386.667
541.1805 | 1313.333
541.1305 | 1338.333
541.0805 | 1368.333
541.0305 | 1286.667
540.9805 | 1256.667
540.9305 | 1253.333
540.8805 | 1363.333
540.8305 | 1326.667
540.7805 | 1291.667
540.7305 | 1240
540.6805 | 1276.667
540.6305 | 1305
540.5805 | 1251.667
540.5305 | 1296.667
540.4805 | 1300
540.4305 | 1328.333
540.3805 | 1258.333
540.3305 | 1298.333
540.2805 | 1371.667
540.2305 | 1336.667
540.1805 | 1241.667
540.1305 | 1276.667
540.0805 | 1271.667
540.0305 | 1241.667
539.9805 | 1208.333
539.9305 | 1220
539.8805 | 1288.333
539.8305 | 1293.333
539.7805 | 1248.333
539.7305 | 1251.667
539.6805 | 1223.333
539.6305 | 1253.333
539.5805 | 1255
539.5305 | 1236.667
539.4805 | 1226.667
539.4305 | 1218.333
539.3805 | 1168.333
539.3305 | 1283.333
539.2805 | 1235
539.2305 | 1256.667
539.1805 | 1320
539.1305 | 1238.333
539.0805 | 1171.667
539.0305 | 1190
538.9805 | 1173.333
538.9305 | 1203.333
538.8805 | 1193.333
538.8305 | 1215
538.7805 | 1173.333
538.7305 | 1115
538.6805 | 1145
538.6305 | 1195
538.5805 | 1246.667
538.5305 | 1246.667
538.4805 | 1186.667
538.4305 | 1235
538.3805 | 1146.667
538.3305 | 1098.333
538.2805 | 1160
538.2305 | 1160
538.1805 | 1188.333
538.1305 | 1241.667
538.0805 | 1206.667
538.0305 | 1151.667
537.9805 | 1166.667
537.9305 | 1230
537.8805 | 1136.667
537.8305 | 1170
537.7805 | 1235
537.7305 | 1231.667
537.6805 | 1218.333
537.6305 | 1176.667
537.5805 | 1160
537.5305 | 1095
537.4805 | 1106.667
537.4305 | 1166.667
537.3805 | 1205
537.3305 | 1111.667
537.2805 | 1091.667
537.2305 | 1070
537.1805 | 1201.667
537.1305 | 1211.667
537.0805 | 1125
537.0305 | 1131.667
536.9805 | 1105
536.9305 | 1101.667
536.8805 | 1115
536.8305 | 1096.667
536.7805 | 1125
536.7305 | 1145
536.6805 | 1083.333
536.6305 | 1088.333
536.5805 | 1130
536.5305 | 1195
536.4805 | 1123.333
536.4305 | 1168.333
536.3805 | 1088.333
536.3305 | 1128.333
536.2805 | 1150
536.2305 | 1196.667
536.1805 | 1096.667
536.1305 | 1151.667
536.0805 | 1156.667
536.0305 | 1115
535.9805 | 1096.667
535.9305 | 1113.333
535.8805 | 1190
535.8305 | 1135
535.7805 | 1130
535.7305 | 1168.333
535.6805 | 1201.667
535.6305 | 1181.667
535.5805 | 1121.667
535.5305 | 1165
535.4805 | 1135
535.4305 | 1071.667
535.3805 | 1088.333
535.3305 | 1078.333
535.2805 | 1063.333
535.2305 | 1105
535.1805 | 1178.333
535.1305 | 1138.333
535.0805 | 1183.333
535.0305 | 1155
534.9805 | 1121.667 | 1152.381 | 1152.381 | 1154.142 | 1156.709 | 1158.47
534.9305 | 1118.333 | 1152.367 | 1152.367 | 1154.474 | 1157.782 | 1159.889
534.8805 | 1120 | 1152.354 | 1152.354 | 1154.871 | 1159.089 | 1161.605
534.8305 | 1230 | 1152.323 | 1152.323 | 1155.323 | 1160.648 | 1163.649
534.7805 | 1113.333 | 1152.307 | 1152.307 | 1155.878 | 1162.537 | 1166.107
534.7305 | 1155 | 1152.306 | 1152.306 | 1156.547 | 1164.799 | 1169.04
534.6805 | 1150 | 1152.305 | 1152.305 | 1157.333 | 1167.468 | 1172.495
534.6305 | 1198.333 | 1152.287 | 1152.287 | 1158.235 | 1170.575 | 1176.524
534.5805 | 1163.333 | 1152.282 | 1152.282 | 1159.308 | 1174.201 | 1181.227
534.5305 | 1198.333 | 1152.264 | 1152.264 | 1160.546 | 1178.366 | 1186.648
534.4805 | 1198.333 | 1152.245 | 1152.245 | 1161.99 | 1183.126 | 1192.871
534.4305 | 1190 | 1152.23 | 1152.23 | 1163.674 | 1188.52 | 1199.965
534.3805 | 1238.333 | 1152.195 | 1152.195 | 1165.611 | 1194.554 | 1207.97
534.3305 | 1188.333 | 1152.18 | 1152.18 | 1167.877 | 1201.28 | 1216.977
534.2805 | 1211.667 | 1152.156 | 1152.156 | 1170.487 | 1208.665 | 1226.996
534.2305 | 1256.667 | 1152.113 | 1152.114 | 1173.481 | 1216.675 | 1238.043
534.1805 | 1238.333 | 1152.079 | 1152.079 | 1176.939 | 1225.288 | 1250.149
534.1305 | 1285 | 1152.025 | 1152.025 | 1180.894 | 1234.401 | 1263.271
534.0805 | 1236.667 | 1151.99 | 1151.991 | 1185.453 | 1243.947 | 1277.41
534.0305 | 1300 | 1151.931 | 1151.931 | 1190.643 | 1253.743 | 1292.457
533.9805 | 1293.333 | 1151.873 | 1151.874 | 1196.576 | 1263.651 | 1308.355
533.9305 | 1280 | 1151.821 | 1151.823 | 1203.343 | 1273.478 | 1325.001
533.8805 | 1431.667 | 1151.709 | 1151.71 | 1210.978 | 1282.938 | 1342.209
533.8305 | 1425 | 1151.598 | 1151.601 | 1219.651 | 1291.86 | 1359.915
533.7805 | 1345 | 1151.52 | 1151.523 | 1229.51 | 1300.031 | 1378.024
533.7305 | 1370 | 1151.432 | 1151.436 | 1240.641 | 1307.171 | 1396.384
533.6805 | 1405 | 1151.329 | 1151.336 | 1253.177 | 1313.054 | 1414.908
533.6305 | 1475 | 1151.199 | 1151.207 | 1267.253 | 1317.474 | 1433.537
533.5805 | 1428.333 | 1151.087 | 1151.099 | 1283.077 | 1320.325 | 1452.328
533.5305 | 1420 | 1150.978 | 1150.994 | 1300.805 | 1321.491 | 1471.334
533.4805 | 1513.333 | 1150.832 | 1150.854 | 1320.579 | 1320.886 | 1490.655
533.4305 | 1500 | 1150.691 | 1150.72 | 1342.634 | 1318.57 | 1510.542
533.3805 | 1553.333 | 1150.528 | 1150.568 | 1367.15 | 1314.59 | 1531.25
533.3305 | 1536.667 | 1150.373 | 1150.425 | 1394.368 | 1309.104 | 1553.152
533.2805 | 1621.667 | 1150.182 | 1150.252 | 1424.474 | 1302.246 | 1576.608
533.2305 | 1593.333 | 1150.004 | 1150.096 | 1457.747 | 1294.271 | 1602.106
533.1805 | 1626.667 | 1149.811 | 1149.933 | 1494.402 | 1285.386 | 1630.098
533.1305 | 1695 | 1149.591 | 1149.752 | 1534.674 | 1275.818 | 1661.061
533.0805 | 1646.667 | 1149.391 | 1149.601 | 1578.861 | 1265.855 | 1695.536
533.0305 | 1740 | 1149.153 | 1149.427 | 1627.161 | 1255.667 | 1733.95
532.9805 | 1753.333 | 1148.909 | 1149.267 | 1679.86 | 1245.493 | 1776.801
532.9305 | 1821.667 | 1148.638 | 1149.102 | 1737.186 | 1235.492 | 1824.504
532.8805 | 1813.333 | 1148.37 | 1148.97 | 1799.415 | 1225.847 | 1877.492
532.8305 | 1956.667 | 1148.044 | 1148.817 | 1866.721 | 1216.617 | 1936.067
532.7805 | 2055 | 1147.679 | 1148.67 | 1939.343 | 1207.911 | 2000.566
532.7305 | 2083.333 | 1147.302 | 1148.57 | 2017.509 | 1199.817 | 2071.293
532.6805 | 2256.667 | 1146.855 | 1148.472 | 2101.341 | 1192.312 | 2148.415
532.6305 | 2220 | 1146.423 | 1148.477 | 2191.072 | 1185.495 | 2232.198
532.5805 | 2286.667 | 1145.963 | 1148.564 | 2286.775 | 1179.317 | 2322.729
532.5305 | 2360 | 1145.474 | 1148.756 | 2388.523 | 1173.755 | 2420.085
532.4805 | 2518.333 | 1144.922 | 1149.047 | 2496.308 | 1168.744 | 2524.255
532.4305 | 2641.667 | 1144.319 | 1149.487 | 2610.122 | 1164.255 | 2635.226
532.3805 | 2790 | 1143.657 | 1150.108 | 2729.869 | 1160.235 | 2752.899
532.3305 | 2833.333 | 1142.976 | 1151.003 | 2855.443 | 1156.675 | 2877.168
532.2805 | 2975 | 1142.239 | 1152.19 | 2986.583 | 1153.489 | 3007.785
532.2305 | 3166.667 | 1141.424 | 1153.719 | 3122.973 | 1150.606 | 3144.45
532.1805 | 3318.333 | 1140.548 | 1155.685 | 3264.251 | 1147.997 | 3286.837
532.1305 | 3480 | 1139.607 | 1158.179 | 3409.946 | 1145.613 | 3434.525
532.0805 | 3520 | 1138.649 | 1161.355 | 3559.556 | 1143.463 | 3587.077
532.0305 | 3705 | 1137.616 | 1165.281 | 3712.377 | 1141.452 | 3743.878
531.9805 | 3903.333 | 1136.503 | 1170.092 | 3867.668 | 1139.541 | 3904.296
531.9305 | 4230 | 1135.258 | 1175.898 | 4024.554 | 1137.651 | 4067.585
531.8805 | 4190 | 1134.029 | 1183.026 | 4182.268 | 1135.902 | 4233.137
531.8305 | 4350 | 1132.735 | 1191.6 | 4339.738 | 1134.193 | 4400.06
531.7805 | 4725 | 1131.29 | 1201.761 | 4495.809 | 1132.418 | 4567.407
531.7305 | 4711.667 | 1129.85 | 1213.917 | 4649.504 | 1130.717 | 4734.439
531.6805 | 4896.667 | 1128.335 | 1228.266 | 4799.558 | 1128.998 | 4900.153
531.6305 | 5006.667 | 1126.774 | 1245.14 | 4944.779 | 1127.279 | 5063.648
531.5805 | 5265 | 1125.11 | 1264.807 | 5083.858 | 1125.491 | 5223.937
531.5305 | 5338.333 | 1123.415 | 1287.695 | 5215.62 | 1123.702 | 5380.186
531.4805 | 5521.667 | 1121.646 | 1314.133 | 5338.783 | 1121.86 | 5531.485
531.4305 | 5583.333 | 1119.851 | 1344.565 | 5452.195 | 1120.01 | 5677.068
531.3805 | 5791.667 | 1117.972 | 1379.342 | 5554.653 | 1118.09 | 5816.14
531.3305 | 5945 | 1116.031 | 1418.905 | 5645.109 | 1116.117 | 5948.07
531.2805 | 5993.333 | 1114.069 | 1463.722 | 5722.638 | 1114.132 | 6072.355
531.2305 | 6141.667 | 1112.047 | 1514.172 | 5786.347 | 1112.092 | 6188.518
531.1805 | 6416.667 | 1109.913 | 1570.61 | 5835.468 | 1109.946 | 6296.197
531.1305 | 6426.667 | 1107.775 | 1633.522 | 5869.539 | 1107.799 | 6395.31
531.0805 | 6498.333 | 1105.607 | 1703.223 | 5888.133 | 1105.624 | 6485.765
531.0305 | 6648.333 | 1103.378 | 1779.969 | 5890.982 | 1103.39 | 6567.585
530.9805 | 6703.333 | 1101.126 | 1864.013 | 5878.069 | 1101.134 | 6640.965
530.9305 | 6700 | 1098.874 | 1955.506 | 5849.537 | 1098.88 | 6706.175
530.8805 | 6610 | 1096.658 | 2054.502 | 5805.716 | 1096.662 | 6763.565
530.8305 | 6768.333 | 1094.377 | 2160.794 | 5746.97 | 1094.379 | 6813.39
530.7805 | 6945 | 1092.024 | 2274.121 | 5673.913 | 1092.026 | 6856.012
530.7305 | 6820 | 1089.72 | 2394.185 | 5587.433 | 1089.722 | 6891.899
530.6805 | 6891.667 | 1087.387 | 2520.308 | 5488.348 | 1087.388 | 6921.269
530.6305 | 6971.667 | 1085.021 | 2651.694 | 5377.66 | 1085.021 | 6944.334
530.5805 | 6911.667 | 1082.678 | 2787.403 | 5256.523 | 1082.678 | 6961.249
530.5305 | 7076.667 | 1080.267 | 2926.141 | 5126.015 | 1080.267 | 6971.89
530.4805 | 7023.333 | 1077.877 | 3066.59 | 4987.439 | 1077.877 | 6976.153
530.4305 | 6881.667 | 1075.543 | 3207.187 | 4842.075 | 1075.543 | 6973.719
530.3805 | 6955 | 1073.179 | 3346.072 | 4691.089 | 1073.179 | 6963.982
530.3305 | 6963.333 | 1070.811 | 3481.358 | 4535.746 | 1070.811 | 6946.294
530.2805 | 7153.333 | 1068.365 | 3610.951 | 4377.187 | 1068.365 | 6919.773
530.2305 | 6873.333 | 1066.03 | 3732.962 | 4216.767 | 1066.03 | 6883.699
530.1805 | 6816.667 | 1063.718 | 3845.223 | 4055.509 | 1063.718 | 6837.014
530.1305 | 6880 | 1061.379 | 3945.665 | 3894.406 | 1061.379 | 6778.691
530.0805 | 6681.667 | 1059.119 | 4032.497 | 3734.528 | 1059.119 | 6707.906
530.0305 | 6621.667 | 1056.883 | 4103.957 | 3576.702 | 1056.883 | 6623.777
529.9805 | 6435 | 1054.72 | 4158.639 | 3421.773 | 1054.72 | 6525.692
529.9305 | 6406.667 | 1052.568 | 4195.327 | 3270.38 | 1052.568 | 6413.139
529.8805 | 6241.667 | 1050.482 | 4213.279 | 3123.189 | 1050.482 | 6285.986
529.8305 | 6106.667 | 1048.448 | 4212.064 | 2980.71 | 1048.448 | 6144.325
529.7805 | 6071.667 | 1046.429 | 4191.624 | 2843.337 | 1046.429 | 5988.533
529.7305 | 5761.667 | 1044.533 | 4152.456 | 2711.529 | 1044.533 | 5819.452
529.6805 | 5491.667 | 1042.745 | 4095.31 | 2585.54 | 1042.745 | 5638.105
529.6305 | 5351.667 | 1041.012 | 4021.257 | 2465.512 | 1041.012 | 5445.757
529.5805 | 5350 | 1039.28 | 3931.674 | 2351.514 | 1039.28 | 5243.908
529.5305 | 5053.333 | 1037.666 | 3828.368 | 2243.728 | 1037.666 | 5034.43
529.4805 | 4825 | 1036.143 | 3713.194 | 2142.13 | 1036.143 | 4819.182
529.4305 | 4546.667 | 1034.731 | 3588.186 | 2046.696 | 1034.731 | 4600.15
529.3805 | 4343.333 | 1033.401 | 3455.388 | 1957.306 | 1033.401 | 4379.293
529.3305 | 4153.333 | 1032.147 | 3316.876 | 1873.828 | 1032.147 | 4158.557
529.2805 | 3915 | 1030.987 | 3174.695 | 1796.119 | 1030.987 | 3939.827
529.2305 | 3736.667 | 1029.9 | 3030.749 | 1723.969 | 1029.9 | 3724.819
529.1805 | 3645 | 1028.848 | 2886.786 | 1657.135 | 1028.848 | 3515.073
529.1305 | 3295 | 1027.937 | 2744.525 | 1595.493 | 1027.937 | 3312.081
529.0805 | 3086.667 | 1027.109 | 2605.333 | 1538.748 | 1027.109 | 3116.973
529.0305 | 2995 | 1026.318 | 2470.384 | 1486.607 | 1026.318 | 2930.673
528.9805 | 2838.333 | 1025.589 | 2340.716 | 1438.843 | 1025.589 | 2753.97
528.9305 | 2600 | 1024.956 | 2217.174 | 1395.234 | 1024.956 | 2587.452
528.8805 | 2420 | 1024.396 | 2100.348 | 1355.503 | 1024.396 | 2431.456
528.8305 | 2373.333 | 1023.853 | 1990.619 | 1319.347 | 1023.853 | 2286.112
528.7805 | 2260 | 1023.356 | 1888.279 | 1286.546 | 1023.356 | 2151.468
528.7305 | 2043.333 | 1022.946 | 1793.49 | 1256.903 | 1022.946 | 2027.447
528.6805 | 1895 | 1022.595 | 1706.215 | 1230.16 | 1022.595 | 1913.779
528.6305 | 1771.667 | 1022.294 | 1626.325 | 1206.086 | 1022.294 | 1810.117
528.5805 | 1710 | 1022.018 | 1553.588 | 1184.444 | 1022.018 | 1716.014
528.5305 | 1636.667 | 1021.771 | 1487.725 | 1165.038 | 1021.771 | 1630.993
528.4805 | 1515 | 1021.572 | 1428.421 | 1147.698 | 1021.572 | 1554.547
528.4305 | 1486.667 | 1021.385 | 1375.26 | 1132.208 | 1021.385 | 1486.082
528.3805 | 1341.667 | 1021.257 | 1327.886 | 1118.446 | 1021.257 | 1425.076
528.3305 | 1321.667 | 1021.136 | 1285.83 | 1106.208 | 1021.136 | 1370.902
528.2805 | 1281.667 | 1021.031 | 1248.675 | 1095.354 | 1021.031 | 1322.998
528.2305 | 1218.333 | 1020.952 | 1216.009 | 1085.761 | 1020.952 | 1280.819
528.1805 | 1193.333 | 1020.882 | 1187.408 | 1077.289 | 1020.882 | 1243.814
528.1305 | 1196.667 | 1020.812 | 1162.462 | 1069.812 | 1020.812 | 1211.462
528.0805 | 1181.667 | 1020.747 | 1140.804 | 1063.233 | 1020.747 | 1183.29
528.0305 | 1088.333 | 1020.72 | 1122.11 | 1057.489 | 1020.72 | 1158.879
527.9805 | 1153.333 | 1020.667 | 1105.987 | 1052.427 | 1020.667 | 1137.748
527.9305 | 1060 | 1020.651 | 1092.193 | 1048.034 | 1020.651 | 1119.577
527.8805 | 1135 | 1020.605 | 1080.382 | 1044.17 | 1020.605 | 1103.947
527.8305 | 1121.667 | 1020.564 | 1070.335 | 1040.805 | 1020.564 | 1090.576
527.7805 | 1066.667 | 1020.546 | 1061.84 | 1037.899 | 1020.546 | 1079.193
527.7305 | 1045 | 1020.536 | 1054.677 | 1035.385 | 1020.536 | 1069.526
527.6805 | 1098.333 | 1020.505 | 1048.633 | 1033.187 | 1020.505 | 1061.316
527.6305 | 1008.333 | 1020.5 | 1043.593 | 1031.312 | 1020.5 | 1054.405
527.5805 | 1028.333 | 1020.496 | 1039.39 | 1029.697 | 1020.496 | 1048.591
527.5305 | 970 | 1020.476 | 1035.88 | 1028.29 | 1020.476 | 1043.694
527.4805 | 1006.667 | 1020.476 | 1032.991 | 1027.1 | 1020.476 | 1039.615
527.4305 | 1068.333
527.3805 | 1031.667
527.3305 | 1030
527.2805 | 1051.667
527.2305 | 1001.667
527.1805 | 1080
527.1305 | 1041.667
527.0805 | 981.6667
527.0305 | 1038.333
526.9805 | 1016.667
526.9305 | 993.3333
526.8805 | 996.6667
526.8305 | 988.3333
526.7805 | 990
526.7305 | 983.3333
526.6805 | 990
526.6305 | 998.3333
526.5805 | 1003.333
526.5305 | 956.6667
526.4805 | 966.6667
526.4305 | 990
526.3805 | 1016.667
526.3305 | 1010
526.2805 | 1006.667
526.2305 | 1043.333
526.1805 | 1015
526.1305 | 1036.667
526.0805 | 991.6667
526.0305 | 973.3333
525.9805 | 928.3333
525.9305 | 965
525.8805 | 990
525.8305 | 926.6667
525.7805 | 985
525.7305 | 1006.667
525.6805 | 951.6667
525.6305 | 1005
525.5805 | 995
525.5305 | 965
525.4805 | 1005
525.4305 | 1000
525.3805 | 985
525.3305 | 1001.667
525.2805 | 976.6667
525.2305 | 1006.667
525.1805 | 998.3333
525.1305 | 990
525.0805 | 988.3333
525.0305 | 955
524.9805 | 975
524.9305 | 963.3333
524.8805 | 986.6667
524.8305 | 981.6667
524.7805 | 968.3333
524.7305 | 1016.667
524.6805 | 961.6667
524.6305 | 961.6667
524.5805 | 953.3333
524.5305 | 1026.667
524.4805 | 1025
524.4305 | 965
524.3805 | 1005
524.3305 | 970
524.2805 | 935
524.2305 | 1005
524.1805 | 941.6667
524.1305 | 945
524.0805 | 963.3333
524.0305 | 980
523.9805 | 963.3333
523.9305 | 970
523.8805 | 1046.667
523.8305 | 1043.333
523.7805 | 1005
523.7305 | 981.6667
523.6805 | 990
523.6305 | 996.6667
523.5805 | 988.3333
523.5305 | 1006.667
523.4805 | 1003.333
523.4305 | 978.3333
523.3805 | 991.6667
523.3305 | 935
523.2805 | 1006.667
523.2305 | 893.3333
523.1805 | 970
523.1305 | 933.3333
523.0805 | 1000
523.0305 | 970
522.9805 | 1026.667
522.9305 | 968.3333
522.8805 | 931.6667
522.8305 | 976.6667
522.7805 | 956.6667
522.7305 | 945
522.6805 | 1000
522.6305 | 980
522.5805 | 991.6667
522.5305 | 961.6667
522.4805 | 1013.333
522.4305 | 965
522.3805 | 941.6667
522.3305 | 1006.667
522.2805 | 973.3333
522.2305 | 973.3333
522.1805 | 1006.667
522.1305 | 976.6667
522.0805 | 990
522.0305 | 951.6667
521.9805 | 910
521.9305 | 971.6667
521.8805 | 956.6667
521.8305 | 953.3333
521.7805 | 903.3333
521.7305 | 923.3333
521.6805 | 1033.333
521.6305 | 1035
521.5805 | 915
521.5305 | 946.6667
521.4805 | 941.6667
521.4305 | 986.6667
521.3805 | 968.3333
521.3305 | 953.3333
521.2805 | 955
521.2305 | 1025
521.1805 | 950
521.1305 | 958.3333
521.0805 | 951.6667
521.0305 | 1001.667
520.9805 | 985
520.9305 | 983.3333
520.8805 | 933.3333
520.8305 | 953.3333
520.7805 | 960
520.7305 | 975
520.6805 | 1016.667
520.6305 | 990
520.5805 | 981.6667
520.5305 | 961.6667
520.4805 | 956.6667
520.4305 | 1023.333
520.3805 | 1025
520.3305 | 1035
520.2805 | 991.6667
520.2305 | 961.6667
520.1805 | 928.3333
520.1305 | 938.3333
520.0805 | 991.6667
520.0305 | 995
519.9805 | 891.6667
519.9305 | 925
519.8805 | 896.6667
519.8305 | 1021.667
519.7805 | 1005
519.7305 | 973.3333
519.6805 | 946.6667
519.6305 | 948.3333
519.5805 | 926.6667
519.5305 | 961.6667
519.4805 | 988.3333
519.4305 | 931.6667
519.3805 | 925
519.3305 | 931.6667
519.2805 | 1001.667
519.2305 | 985
519.1805 | 921.6667
519.1305 | 940
519.0805 | 1015
519.0305 | 921.6667
518.9805 | 998.3333
518.9305 | 976.6667
518.8805 | 968.3333
518.8305 | 1003.333
518.7805 | 988.3333
518.7305 | 951.6667
518.6805 | 965
518.6305 | 1023.333
518.5805 | 995
518.5305 | 868.3333
518.4805 | 990

## Tabelle155
0009838/0009838/M234/1: Sequence/Mg 1s
Binding energy (eV) | Spectrum | Background | MgO | MgCO3 | Envelope
1314.149 | 2165.833
1314.099 | 2200.833
1314.049 | 2180
1313.999 | 2200.833
1313.949 | 2214.583
1313.899 | 2178.333
1313.849 | 2189.583
1313.799 | 2185.417
1313.749 | 2180
1313.699 | 2200
1313.649 | 2161.667
1313.599 | 2187.5
1313.549 | 2200.417
1313.499 | 2191.667
1313.449 | 2226.25
1313.399 | 2167.5
1313.349 | 2167.083
1313.299 | 2157.083
1313.249 | 2190
1313.199 | 2172.5
1313.149 | 2170
1313.099 | 2163.75
1313.049 | 2165.417
1312.999 | 2151.667
1312.949 | 2137.5
1312.899 | 2171.667
1312.849 | 2149.167
1312.799 | 2124.583
1312.749 | 2163.75
1312.699 | 2148.333
1312.649 | 2137.5
1312.599 | 2207.917
1312.549 | 2166.25
1312.499 | 2170.417
1312.449 | 2132.083
1312.399 | 2167.5
1312.349 | 2132.5
1312.299 | 2136.667
1312.249 | 2157.083
1312.199 | 2147.917
1312.149 | 2139.167
1312.099 | 2185.417
1312.049 | 2146.667
1311.999 | 2140.833
1311.949 | 2106.667
1311.899 | 2127.5
1311.849 | 2093.75
1311.799 | 2125.417
1311.749 | 2091.667
1311.699 | 2092.5
1311.649 | 2078.333
1311.599 | 2168.333
1311.549 | 2150.417
1311.499 | 2117.917
1311.449 | 2102.5
1311.399 | 2172.083
1311.349 | 2139.583
1311.299 | 2074.583
1311.249 | 2113.75
1311.199 | 2130.417
1311.149 | 2162.083
1311.099 | 2101.667
1311.049 | 2114.167
1310.999 | 2151.25
1310.949 | 2139.167
1310.899 | 2117.083
1310.849 | 2094.583
1310.799 | 2112.083
1310.749 | 2122.917
1310.699 | 2080
1310.649 | 2096.25
1310.599 | 2084.167
1310.549 | 2127.917
1310.499 | 2089.167
1310.449 | 2113.333
1310.399 | 2090.417
1310.349 | 2137.5
1310.299 | 2112.5
1310.249 | 2059.583
1310.199 | 2056.25
1310.149 | 2075
1310.099 | 2122.917
1310.049 | 2081.667
1309.999 | 2098.333
1309.949 | 2124.167
1309.899 | 2134.167
1309.849 | 2106.25
1309.799 | 2092.917
1309.749 | 2044.167
1309.699 | 2042.5
1309.649 | 2081.667
1309.599 | 2073.75
1309.549 | 2046.667
1309.499 | 2049.167
1309.449 | 2080.833
1309.399 | 2115.833
1309.349 | 2091.25
1309.299 | 2123.75
1309.249 | 2109.167
1309.199 | 2104.167
1309.149 | 2085.417
1309.099 | 2072.5
1309.049 | 2082.083
1308.999 | 2098.333
1308.949 | 2090.417
1308.899 | 2071.667
1308.849 | 2106.667
1308.799 | 2097.5
1308.749 | 2090.833
1308.699 | 2078.333
1308.649 | 2060.417
1308.599 | 2083.75
1308.549 | 2085.417
1308.499 | 2075.833
1308.449 | 2091.667
1308.399 | 2100.417
1308.349 | 2052.083
1308.299 | 2055
1308.249 | 2126.25
1308.199 | 2128.333
1308.149 | 2072.5
1308.099 | 2052.917
1308.049 | 2098.75
1307.999 | 2110
1307.949 | 2079.583
1307.899 | 2064.583
1307.849 | 2076.667
1307.799 | 2075.417
1307.749 | 2110.417
1307.699 | 2080.417
1307.649 | 2107.917
1307.599 | 2119.167
1307.549 | 2125.417
1307.499 | 2037.917
1307.449 | 2068.333
1307.399 | 2057.5
1307.349 | 2103.333
1307.299 | 2095.417
1307.249 | 2111.25
1307.199 | 2052.917
1307.149 | 2100.833
1307.099 | 2082.917
1307.049 | 2108.75
1306.999 | 2066.667
1306.949 | 2088.75
1306.899 | 2130.833 | 2110.682 | 2115.148 | 2114.011 | 2118.476
1306.849 | 2145 | 2110.753 | 2116.306 | 2115.081 | 2120.634
1306.799 | 2107.917 | 2110.825 | 2117.707 | 2116.414 | 2123.296
1306.749 | 2142.083 | 2110.896 | 2119.398 | 2118.066 | 2126.568
1306.699 | 2116.25 | 2110.967 | 2121.435 | 2120.105 | 2130.573
1306.649 | 2127.5 | 2111.039 | 2123.884 | 2122.604 | 2135.45
1306.599 | 2153.333 | 2111.11 | 2126.822 | 2125.65 | 2141.361
1306.549 | 2170 | 2111.182 | 2130.334 | 2129.336 | 2148.489
1306.499 | 2226.25 | 2111.253 | 2134.523 | 2133.765 | 2157.035
1306.449 | 2217.917 | 2111.324 | 2139.503 | 2139.047 | 2167.226
1306.399 | 2224.167 | 2111.396 | 2145.405 | 2145.298 | 2179.307
1306.349 | 2270.417 | 2111.467 | 2152.375 | 2152.635 | 2193.543
1306.299 | 2222.083 | 2111.538 | 2160.58 | 2161.174 | 2210.216
1306.249 | 2276.667 | 2111.61 | 2170.205 | 2171.025 | 2229.62
1306.199 | 2295.417 | 2111.681 | 2181.454 | 2182.286 | 2252.059
1306.149 | 2287.917 | 2111.753 | 2194.553 | 2195.04 | 2277.84
1306.099 | 2316.25 | 2111.824 | 2209.751 | 2209.34 | 2307.267
1306.049 | 2390.417 | 2111.895 | 2227.318 | 2225.211 | 2340.633
1305.999 | 2390.833 | 2111.967 | 2247.543 | 2242.635 | 2378.211
1305.949 | 2429.167 | 2112.038 | 2270.739 | 2261.548 | 2420.249
1305.899 | 2460 | 2112.11 | 2297.236 | 2281.832 | 2466.959
1305.849 | 2467.083 | 2112.181 | 2327.381 | 2303.31 | 2518.51
1305.799 | 2557.5 | 2112.252 | 2361.537 | 2325.742 | 2575.026
1305.749 | 2633.333 | 2112.324 | 2400.073 | 2348.826 | 2636.576
1305.699 | 2653.75 | 2112.395 | 2443.368 | 2372.201 | 2703.174
1305.649 | 2755.417 | 2112.466 | 2491.798 | 2395.452 | 2774.783
1305.599 | 2827.917 | 2112.538 | 2545.73 | 2418.12 | 2851.312
1305.549 | 2881.25 | 2112.609 | 2605.519 | 2439.716 | 2932.626
1305.499 | 2948.333 | 2112.681 | 2671.494 | 2459.74 | 3018.553
1305.449 | 3027.5 | 2112.752 | 2743.948 | 2477.697 | 3108.893
1305.399 | 3211.25 | 2112.823 | 2823.133 | 2493.12 | 3203.429
1305.349 | 3308.333 | 2112.895 | 2909.239 | 2505.59 | 3301.934
1305.299 | 3407.083 | 2112.966 | 3002.392 | 2514.758 | 3404.184
1305.249 | 3509.167 | 2113.038 | 3102.634 | 2520.363 | 3509.959
1305.199 | 3620.417 | 2113.109 | 3209.913 | 2522.241 | 3619.045
1305.149 | 3718.75 | 2113.18 | 3324.074 | 2520.34 | 3731.233
1305.099 | 3852.083 | 2113.252 | 3444.843 | 2514.717 | 3846.308
1305.049 | 3986.25 | 2113.323 | 3571.82 | 2505.54 | 3964.037
1304.999 | 4080.417 | 2113.395 | 3704.472 | 2493.075 | 4084.153
1304.949 | 4262.083 | 2113.466 | 3842.125 | 2477.674 | 4206.334
1304.899 | 4408.75 | 2113.537 | 3983.963 | 2459.759 | 4330.185
1304.849 | 4510.833 | 2113.609 | 4129.026 | 2439.798 | 4455.216
1304.799 | 4682.083 | 2113.68 | 4276.217 | 2418.287 | 4580.824
1304.749 | 4727.083 | 2113.751 | 4424.308 | 2395.726 | 4706.283
1304.699 | 4884.583 | 2113.823 | 4571.955 | 2372.603 | 4830.735
1304.649 | 5007.5 | 2113.894 | 4717.71 | 2349.375 | 4953.191
1304.599 | 5122.5 | 2113.966 | 4860.047 | 2326.456 | 5072.537
1304.549 | 5220.833 | 2114.037 | 4997.385 | 2304.203 | 5187.55
1304.499 | 5380.417 | 2114.108 | 5128.115 | 2282.916 | 5296.922
1304.449 | 5377.083 | 2114.18 | 5250.633 | 2262.831 | 5399.285
1304.399 | 5457.083 | 2114.251 | 5363.375 | 2244.124 | 5493.248
1304.349 | 5607.5 | 2114.323 | 5464.849 | 2226.91 | 5577.436
1304.299 | 5612.083 | 2114.394 | 5553.669 | 2211.251 | 5650.526
1304.249 | 5650 | 2114.465 | 5628.592 | 2197.162 | 5711.289
1304.199 | 5681.667 | 2114.537 | 5688.546 | 2184.619 | 5758.628
1304.149 | 5695.833 | 2114.608 | 5732.66 | 2173.564 | 5791.616
1304.099 | 5628.333 | 2114.679 | 5760.283 | 2163.915 | 5809.519
1304.049 | 5652.5 | 2114.751 | 5771.007 | 2155.575 | 5811.83
1303.999 | 5725 | 2114.822 | 5764.67 | 2148.431 | 5798.279
1303.949 | 5702.5 | 2114.894 | 5741.37 | 2142.368 | 5768.845
1303.899 | 5652.917 | 2114.965 | 5701.455 | 2137.268 | 5723.758
1303.849 | 5598.75 | 2115.036 | 5645.516 | 2133.017 | 5663.496
1303.799 | 5587.083 | 2115.108 | 5574.371 | 2129.504 | 5588.767
1303.749 | 5492.083 | 2115.179 | 5489.045 | 2126.627 | 5500.492
1303.699 | 5396.667 | 2115.251 | 5390.741 | 2124.292 | 5399.783
1303.649 | 5287.917 | 2115.322 | 5280.813 | 2122.415 | 5287.906
1303.599 | 5255.833 | 2115.393 | 5160.728 | 2120.921 | 5166.255
1303.549 | 5110.417 | 2115.465 | 5032.037 | 2119.744 | 5036.316
1303.499 | 4913.75 | 2115.536 | 4896.337 | 2118.826 | 4899.627
1303.449 | 4792.917 | 2115.608 | 4755.238 | 2118.121 | 4757.752
1303.399 | 4740.833 | 2115.679 | 4610.332 | 2117.586 | 4612.239
1303.349 | 4567.917 | 2115.75 | 4463.161 | 2117.188 | 4464.598
1303.299 | 4352.917 | 2115.822 | 4315.193 | 2116.898 | 4316.269
1303.249 | 4251.667 | 2115.893 | 4167.801 | 2116.694 | 4168.602
1303.199 | 4103.333 | 2115.964 | 4022.243 | 2116.557 | 4022.835
1303.149 | 3951.25 | 2116.036 | 3879.649 | 2116.471 | 3880.084
1303.099 | 3766.667 | 2116.107 | 3741.015 | 2116.424 | 3741.332
1303.049 | 3662.917 | 2116.179 | 3607.191 | 2116.409 | 3607.421
1302.999 | 3473.333 | 2116.25 | 3478.888 | 2116.416 | 3479.053
1302.949 | 3375.417 | 2116.321 | 3356.673 | 2116.44 | 3356.792
1302.899 | 3224.167 | 2116.393 | 3240.979 | 2116.477 | 3241.063
1302.849 | 3083.75 | 2116.464 | 3132.109 | 2116.524 | 3132.169
1302.799 | 2976.25 | 2116.536 | 3030.249 | 2116.577 | 3030.291
1302.749 | 2908.75 | 2116.607 | 2935.474 | 2116.636 | 2935.503
1302.699 | 2788.333 | 2116.678 | 2847.763 | 2116.698 | 2847.783
1302.649 | 2688.333 | 2116.75 | 2767.013 | 2116.764 | 2767.027
1302.599 | 2638.333 | 2116.821 | 2693.046 | 2116.831 | 2693.056
1302.549 | 2591.25 | 2116.892 | 2625.627 | 2116.899 | 2625.633
1302.499 | 2512.917 | 2116.964 | 2564.469 | 2116.968 | 2564.474
1302.449 | 2508.75 | 2117.035 | 2509.253 | 2117.038 | 2509.256
1302.399 | 2419.167 | 2117.107 | 2459.63 | 2117.109 | 2459.632
1302.349 | 2407.917 | 2117.178 | 2415.234 | 2117.179 | 2415.235
1302.299 | 2333.333 | 2117.249 | 2375.69 | 2117.25 | 2375.691
1302.249 | 2222.917 | 2117.321 | 2340.621 | 2117.321 | 2340.622
1302.199 | 2254.583 | 2117.392 | 2309.654 | 2117.393 | 2309.654
1302.149 | 2240.833 | 2117.464 | 2282.424 | 2117.464 | 2282.424
1302.099 | 2205.417 | 2117.535 | 2258.581 | 2117.535 | 2258.581
1302.049 | 2208.75 | 2117.606 | 2237.788 | 2117.606 | 2237.788
1301.999 | 2127.083 | 2117.678 | 2219.73 | 2117.678 | 2219.73
1301.949 | 2184.583 | 2117.749 | 2204.111 | 2117.749 | 2204.111
1301.899 | 2186.667 | 2117.821 | 2190.656 | 2117.821 | 2190.656
1301.849 | 2173.75 | 2117.892 | 2179.111 | 2117.892 | 2179.111
1301.799 | 2111.25 | 2117.963 | 2169.244 | 2117.963 | 2169.244
1301.749 | 2115.833 | 2118.035 | 2160.847 | 2118.035 | 2160.847
1301.699 | 2055.833 | 2118.106 | 2153.728 | 2118.106 | 2153.728
1301.649 | 2035.833
1301.599 | 2112.083
1301.549 | 2129.167
1301.499 | 2104.583
1301.449 | 2089.583
1301.399 | 2083.75
1301.349 | 2090
1301.299 | 2077.917
1301.249 | 2078.333
1301.199 | 2036.667
1301.149 | 2044.167
1301.099 | 2035.417
1301.049 | 2116.25
1300.999 | 2117.5
1300.949 | 2063.75
1300.899 | 2057.917
1300.849 | 2069.167
1300.799 | 2067.5
1300.749 | 2037.5
1300.699 | 2080
1300.649 | 2078.75
1300.599 | 2073.75
1300.549 | 2037.917
1300.499 | 2102.083
1300.449 | 2052.917
1300.399 | 2054.583
1300.349 | 2030.417
1300.299 | 2065.833
1300.249 | 2043.75
1300.199 | 2028.333
1300.149 | 2051.667
1300.099 | 2026.667
1300.049 | 2026.667
1299.999 | 2080
1299.949 | 2084.583
1299.899 | 2050.833
1299.849 | 2002.5
1299.799 | 2017.5
1299.749 | 2084.167
1299.699 | 2052.917
1299.649 | 2072.917
1299.599 | 2016.667
1299.549 | 2056.25
1299.499 | 2077.917
1299.449 | 2064.167
1299.399 | 2053.75
1299.349 | 1979.583
1299.299 | 2038.75
1299.249 | 2009.167
1299.199 | 2041.667
1299.149 | 2004.167
1299.099 | 2048.333
1299.049 | 2015.833
1298.999 | 1973.75
1298.949 | 2019.167
1298.899 | 2071.25
1298.849 | 2036.667
1298.799 | 2066.25
1298.749 | 2065
1298.699 | 2021.667
1298.649 | 2055.833
1298.599 | 2047.083
1298.549 | 2057.5
1298.499 | 2020
1298.449 | 2022.5
1298.399 | 2031.25
1298.349 | 2027.5
1298.299 | 2009.167
1298.249 | 2035.833
1298.199 | 2048.333
1298.149 | 2027.5
1298.099 | 2041.25
1298.049 | 2036.667
1297.999 | 1995.833
1297.949 | 2045
1297.899 | 1988.333
1297.849 | 2006.25
1297.799 | 2038.75
1297.749 | 2046.25
1297.699 | 2029.583
1297.649 | 2045.417
1297.599 | 2033.333
1297.549 | 2055.833
1297.499 | 2074.583
1297.449 | 1999.583
1297.399 | 2026.667
1297.349 | 2027.917
1297.299 | 2009.583
1297.249 | 2020.417
1297.199 | 2052.917
1297.149 | 2072.083
1297.099 | 2017.5
1297.049 | 2052.083
1296.999 | 2029.583
1296.949 | 2061.667
1296.899 | 2049.167
1296.849 | 2035.417
1296.799 | 2020
1296.749 | 2006.25
1296.699 | 2048.75
1296.649 | 2031.25
1296.599 | 2046.667
1296.549 | 2017.5
1296.499 | 2028.333
1296.449 | 2059.583
1296.399 | 2022.5
1296.349 | 2062.083
1296.299 | 2057.5
1296.249 | 2003.333
1296.199 | 2039.167
1296.149 | 2035
1296.099 | 2018.333
1296.049 | 2081.667
1295.999 | 2067.917
1295.949 | 2046.667
1295.899 | 1993.75
1295.849 | 2003.75
1295.799 | 2016.25
1295.749 | 2035.833
1295.699 | 2038.75
1295.649 | 2043.75
1295.599 | 1993.75
1295.549 | 2004.583
1295.499 | 2037.917
1295.449 | 2075.417
1295.399 | 2018.333
1295.349 | 1998.75
1295.299 | 2089.583
1295.249 | 2079.167
1295.199 | 2025.417
1295.149 | 2029.583
1295.099 | 2037.917
1295.049 | 2045.833
1294.999 | 2065
1294.949 | 2082.917
1294.899 | 2044.167
1294.849 | 2054.583
1294.799 | 2065.417
1294.749 | 2021.25
1294.699 | 2033.75
1294.649 | 2052.083
1294.599 | 2069.167
1294.549 | 2033.75
1294.499 | 2045.417
1294.449 | 2055
1294.399 | 2013.75
1294.349 | 2068.333
1294.299 | 2060.417
1294.249 | 2030.833
1294.199 | 2032.083
1294.149 | 2033.75

## Tabelle154
0009838/0009838/M234/Sequence/Mn 2p
Binding energy (eV) | Spectrum | Background | Mn(II) 1 | Mn(II) 2 | Mn(II) 3 | Mn(II) 4 | Mn(II) 5 | Mn(II) 6 | Mn(III) 1 | Mn(III) 2 | Mn(III) 3 | Mn(III) 4 | Mn(III) 5 | MnOOH 1 | MnOOH 2 | MnOOH 3 | MnOOH 4 | MnOOH 5 | Envelope
670.533 | 2270.637
670.483 | 2285.356
670.433 | 2281.91
670.383 | 2269.738
670.333 | 2267.041
670.283 | 2261.086
670.233 | 2260.187
670.183 | 2284.869
670.133 | 2275.693
670.083 | 2272.36
670.033 | 2270.225
669.983 | 2280.449
669.933 | 2284.27
669.883 | 2268.951
669.833 | 2255.281
669.783 | 2260.674
669.733 | 2262.135
669.683 | 2258.727
669.633 | 2264.607
669.583 | 2265.468
669.533 | 2248.165
669.483 | 2268.839
669.433 | 2272.247
669.383 | 2267.64
669.333 | 2271.498
669.283 | 2262.509
669.233 | 2280.562
669.183 | 2275.169
669.133 | 2273.034
669.083 | 2266.629
669.033 | 2265.393
668.983 | 2267.528
668.933 | 2264.494
668.883 | 2263.109
668.833 | 2268.202
668.783 | 2267.715
668.733 | 2280.037
668.683 | 2269.476
668.633 | 2259.026
668.583 | 2282.996
668.533 | 2278.989
668.483 | 2261.273
668.433 | 2271.685
668.383 | 2266.03
668.333 | 2281.423
668.283 | 2282.247
668.233 | 2262.921
668.183 | 2276.517
668.133 | 2270.15
668.083 | 2275.131
668.033 | 2278.689
667.983 | 2281.61
667.933 | 2285.843
667.883 | 2277.566
667.833 | 2274.757
667.783 | 2277.079
667.733 | 2283.783
667.683 | 2281.76
667.633 | 2284.644
667.583 | 2287.603
667.533 | 2289.176
667.483 | 2290.487
667.433 | 2271.311
667.383 | 2259.139
667.333 | 2269.176
667.283 | 2273.071
667.233 | 2262.547
667.183 | 2276.142
667.133 | 2294.195
667.083 | 2271.61
667.033 | 2278.464
666.983 | 2275.993
666.933 | 2284.27
666.883 | 2280.524
666.833 | 2283.708
666.783 | 2290.599
666.733 | 2288.539
666.683 | 2286.142
666.633 | 2281.236
666.583 | 2276.629
666.533 | 2291.423
666.483 | 2281.536
666.433 | 2266.854
666.383 | 2268.165
666.333 | 2275.805
666.283 | 2273.933
666.233 | 2297.903
666.183 | 2272.884
666.133 | 2285.581
666.083 | 2284.944
666.033 | 2287.566
665.983 | 2283.82
665.933 | 2283.146
665.883 | 2285.768
665.833 | 2285.655
665.783 | 2290.524
665.733 | 2285.655
665.683 | 2281.685
665.633 | 2288.464
665.583 | 2295.768
665.533 | 2284.457
665.483 | 2287.64
665.433 | 2285.318
665.383 | 2304.794
665.333 | 2302.659
665.283 | 2293.67
665.233 | 2294.195
665.183 | 2286.067
665.133 | 2300.037
665.083 | 2295.805
665.033 | 2290.075
664.983 | 2283.783
664.933 | 2281.161
664.883 | 2287.678
664.833 | 2294.944
664.783 | 2289.363
664.733 | 2286.292
664.683 | 2295.918
664.633 | 2279.738
664.583 | 2296.779
664.533 | 2288.24
664.483 | 2299.288
664.433 | 2285.543
664.383 | 2292.921
664.333 | 2303.221
664.283 | 2284.607
664.233 | 2299.401
664.183 | 2295.955
664.133 | 2303.258
664.083 | 2297.079
664.033 | 2289.625
663.983 | 2289.85
663.933 | 2303.071
663.883 | 2289.251
663.833 | 2283.221
663.783 | 2287.416
663.733 | 2298.165
663.683 | 2280.337
663.633 | 2286.142
663.583 | 2279.85
663.533 | 2285.243
663.483 | 2281.049
663.433 | 2276.03
663.383 | 2277.341
663.333 | 2289.775
663.283 | 2295.805
663.233 | 2297.528
663.183 | 2285.843
663.133 | 2292.547
663.083 | 2283.408
663.033 | 2288.39
662.983 | 2272.285
662.933 | 2270.075
662.883 | 2277.303
662.833 | 2277.303
662.783 | 2278.277
662.733 | 2270.112
662.683 | 2260.449
662.633 | 2275.131
662.583 | 2271.798
662.533 | 2269.363
662.483 | 2276.217
662.433 | 2277.491
662.383 | 2278.09
662.333 | 2277.303
662.283 | 2271.76
662.233 | 2253.371
662.183 | 2263.708
662.133 | 2263.67
662.083 | 2267.416
662.033 | 2256.479
661.983 | 2265.281
661.933 | 2246.479
661.883 | 2256.554
661.833 | 2263.933
661.783 | 2255.918
661.733 | 2250.974
661.683 | 2250.337
661.633 | 2254.569
661.583 | 2258.24
661.533 | 2260.524
661.483 | 2252.547
661.433 | 2242.734
661.383 | 2241.536
661.333 | 2252.509
661.283 | 2253.071
661.233 | 2246.18
661.183 | 2252.734
661.133 | 2243.408
661.083 | 2241.086
661.033 | 2254.944
660.983 | 2247.828
660.933 | 2225.955
660.883 | 2246.217
660.833 | 2250.637
660.783 | 2248.09
660.733 | 2249.176
660.683 | 2250.3
660.633 | 2240.861
660.583 | 2251.461
660.533 | 2247.004
660.483 | 2235.88
660.433 | 2236.292
660.383 | 2249.139
660.333 | 2239.363
660.283 | 2243.558
660.233 | 2241.386
660.183 | 2244.532
660.133 | 2233.446
660.083 | 2232.21
660.033 | 2232.659
659.983 | 2236.816
659.933 | 2222.884
659.883 | 2230.15
659.833 | 2232.21
659.783 | 2237.715
659.733 | 2246.03
659.683 | 2244.607
659.633 | 2233.97
659.583 | 2232.547
659.533 | 2238.352
659.483 | 2231.086
659.433 | 2229.101
659.383 | 2223.221
659.333 | 2247.678
659.283 | 2239.7
659.233 | 2241.498
659.183 | 2233.146
659.133 | 2229.738
659.083 | 2231.573
659.033 | 2222.921
658.983 | 2249.101
658.933 | 2244.794
658.883 | 2230.037
658.833 | 2233.633
658.783 | 2244.569
658.733 | 2243.296
658.683 | 2232.884
658.633 | 2235.73
658.583 | 2237.378
658.533 | 2254.831
658.483 | 2230.187
658.433 | 2243.858
658.383 | 2232.509
658.333 | 2239.139
658.283 | 2244.12
658.233 | 2235.768
658.183 | 2243.109
658.133 | 2237.266
658.083 | 2249.026
658.033 | 2244.382
657.983 | 2224.12
657.933 | 2240.936
657.883 | 2243.67
657.833 | 2252.21
657.783 | 2241.573
657.733 | 2236.891
657.683 | 2243.446
657.633 | 2246.629
657.583 | 2231.236
657.533 | 2237.228
657.483 | 2255.356
657.433 | 2246.667
657.383 | 2240.749
657.333 | 2247.903
657.283 | 2239.064
657.233 | 2234.307
657.183 | 2247.566
657.133 | 2255.243
657.083 | 2246.929
657.033 | 2248.09
656.983 | 2258.277
656.933 | 2254.419
656.883 | 2248.652
656.833 | 2260.225
656.783 | 2257.416
656.733 | 2259.476
656.683 | 2260.974
656.633 | 2262.734
656.583 | 2261.386
656.533 | 2260.075
656.483 | 2266.779
656.433 | 2271.124
656.383 | 2274.345
656.333 | 2269.401
656.283 | 2273.109
656.233 | 2265.393
656.183 | 2278.052
656.133 | 2289.551
656.083 | 2286.704
656.033 | 2287.566
655.983 | 2282.959
655.933 | 2305.655
655.883 | 2307.715
655.833 | 2295.281
655.783 | 2290.337
655.733 | 2298.464
655.683 | 2317.491
655.633 | 2323.858
655.583 | 2326.442
655.533 | 2329.213
655.483 | 2333.296
655.433 | 2340.824
655.383 | 2351.386
655.333 | 2351.086
655.283 | 2365.169
655.233 | 2368.202
655.183 | 2369.326
655.133 | 2388.052
655.083 | 2395.655
655.033 | 2405.169
654.983 | 2411.273
654.933 | 2412.36
654.883 | 2427.191
654.833 | 2428.24
654.783 | 2437.79
654.733 | 2430.712
654.683 | 2458.614
654.633 | 2462.135
654.583 | 2484.382
654.533 | 2490.712
654.483 | 2487.303
654.433 | 2493.895
654.383 | 2502.434
654.333 | 2523.633
654.283 | 2538.165
654.233 | 2531.985
654.183 | 2531.049
654.133 | 2558.427
654.083 | 2576.667
654.033 | 2569.476
653.983 | 2575.356
653.933 | 2582.959
653.883 | 2595.431
653.833 | 2592.959
653.783 | 2582.996
653.733 | 2583.745
653.683 | 2599.813
653.633 | 2588.801
653.583 | 2588.539
653.533 | 2592.022
653.483 | 2616.03
653.433 | 2600.562
653.383 | 2603.708
653.333 | 2588.352
653.283 | 2584.157
653.233 | 2595.356
653.183 | 2584.157
653.133 | 2591.835
653.083 | 2569.888
653.033 | 2561.498
652.983 | 2571.386
652.933 | 2573.933
652.883 | 2553.034
652.833 | 2525.056
652.783 | 2525.019
652.733 | 2526.142
652.683 | 2515.243
652.633 | 2503.408
652.583 | 2502.697
652.533 | 2496.367
652.483 | 2467.903
652.433 | 2458.989
652.383 | 2459.588
652.333 | 2446.479
652.283 | 2435.056
652.233 | 2430
652.183 | 2399.288
652.133 | 2411.648
652.083 | 2411.498
652.033 | 2388.876
651.983 | 2378.801
651.933 | 2369.513
651.883 | 2369.888
651.833 | 2343.521
651.783 | 2348.277
651.733 | 2334.794
651.683 | 2319.213
651.633 | 2302.547
651.583 | 2304.345
651.533 | 2295.243
651.483 | 2295.618
651.433 | 2281.423
651.383 | 2292.772
651.333 | 2270.562
651.283 | 2279.513
651.233 | 2263.109
651.183 | 2261.873
651.133 | 2259.326
651.083 | 2252.584
651.033 | 2240.487
650.983 | 2240.262
650.933 | 2250.412
650.883 | 2241.76
650.833 | 2222.172
650.783 | 2233.408
650.733 | 2201.461
650.683 | 2198.539
650.633 | 2210.524
650.583 | 2193.371
650.533 | 2191.723
650.483 | 2191.311
650.433 | 2186.816
650.383 | 2170.861
650.333 | 2178.464
650.283 | 2177.903
650.233 | 2173.97
650.183 | 2156.442
650.133 | 2162.472
650.083 | 2158.951
650.033 | 2155.431
649.983 | 2169.363
649.933 | 2167.978
649.883 | 2164.382
649.833 | 2157.041
649.783 | 2162.659
649.733 | 2157.79
649.683 | 2154.382
649.633 | 2141.91
649.583 | 2146.067
649.533 | 2152.697
649.483 | 2148.09
649.433 | 2145.993
649.383 | 2149.064
649.333 | 2145.318
649.283 | 2140.637
649.233 | 2151.798
649.183 | 2130
649.133 | 2142.959
649.083 | 2147.903
649.033 | 2144.981
648.983 | 2147.416
648.933 | 2138.09
648.883 | 2136.592
648.833 | 2143.184
648.783 | 2128.989
648.733 | 2131.423
648.683 | 2148.09
648.633 | 2151.835
648.583 | 2146.854
648.533 | 2144.532
648.483 | 2138.614 | 2143.864 | 2143.864 | 2143.864 | 2143.864 | 2143.864 | 2143.865 | 2147.731 | 2143.864 | 2143.864 | 2143.864 | 2143.865 | 2143.899 | 2143.864 | 2143.864 | 2143.864 | 2143.864 | 2143.864 | 2147.766
648.433 | 2127.753 | 2143.817 | 2143.817 | 2143.817 | 2143.817 | 2143.817 | 2143.818 | 2148.029 | 2143.817 | 2143.817 | 2143.817 | 2143.817 | 2143.86 | 2143.817 | 2143.817 | 2143.817 | 2143.817 | 2143.817 | 2148.073
648.383 | 2146.779 | 2143.808 | 2143.808 | 2143.808 | 2143.808 | 2143.808 | 2143.809 | 2148.39 | 2143.808 | 2143.808 | 2143.808 | 2143.808 | 2143.861 | 2143.808 | 2143.808 | 2143.808 | 2143.808 | 2143.808 | 2148.444
648.333 | 2153.933 | 2143.778 | 2143.778 | 2143.778 | 2143.778 | 2143.778 | 2143.78 | 2148.755 | 2143.778 | 2143.778 | 2143.778 | 2143.778 | 2143.842 | 2143.778 | 2143.778 | 2143.778 | 2143.778 | 2143.778 | 2148.82
648.283 | 2146.105 | 2143.771 | 2143.771 | 2143.771 | 2143.771 | 2143.771 | 2143.773 | 2149.169 | 2143.771 | 2143.771 | 2143.771 | 2143.772 | 2143.849 | 2143.771 | 2143.771 | 2143.771 | 2143.771 | 2143.771 | 2149.248
648.233 | 2146.592 | 2143.763 | 2143.763 | 2143.763 | 2143.763 | 2143.763 | 2143.765 | 2149.609 | 2143.763 | 2143.763 | 2143.763 | 2143.763 | 2143.857 | 2143.763 | 2143.763 | 2143.763 | 2143.763 | 2143.763 | 2149.704
648.183 | 2140.637 | 2143.754 | 2143.754 | 2143.754 | 2143.754 | 2143.754 | 2143.756 | 2150.075 | 2143.754 | 2143.754 | 2143.754 | 2143.754 | 2143.867 | 2143.754 | 2143.754 | 2143.754 | 2143.754 | 2143.754 | 2150.19
648.133 | 2153.745 | 2143.724 | 2143.724 | 2143.724 | 2143.724 | 2143.724 | 2143.727 | 2150.549 | 2143.724 | 2143.724 | 2143.724 | 2143.725 | 2143.86 | 2143.724 | 2143.724 | 2143.724 | 2143.724 | 2143.724 | 2150.687
648.083 | 2146.142 | 2143.717 | 2143.717 | 2143.717 | 2143.717 | 2143.717 | 2143.721 | 2151.074 | 2143.717 | 2143.717 | 2143.717 | 2143.717 | 2143.879 | 2143.717 | 2143.717 | 2143.717 | 2143.717 | 2143.717 | 2151.24
648.033 | 2151.386 | 2143.694 | 2143.694 | 2143.694 | 2143.694 | 2143.694 | 2143.699 | 2151.612 | 2143.694 | 2143.694 | 2143.694 | 2143.695 | 2143.888 | 2143.694 | 2143.694 | 2143.694 | 2143.694 | 2143.694 | 2151.811
647.983 | 2158.502 | 2143.65 | 2143.65 | 2143.65 | 2143.65 | 2143.651 | 2143.656 | 2152.159 | 2143.65 | 2143.65 | 2143.65 | 2143.651 | 2143.881 | 2143.65 | 2143.65 | 2143.65 | 2143.65 | 2143.651 | 2152.395
647.933 | 2145.805 | 2143.644 | 2143.644 | 2143.644 | 2143.644 | 2143.644 | 2143.651 | 2152.773 | 2143.644 | 2143.644 | 2143.644 | 2143.644 | 2143.916 | 2143.644 | 2143.644 | 2143.644 | 2143.644 | 2143.644 | 2153.053
647.883 | 2162.135 | 2143.589 | 2143.589 | 2143.589 | 2143.589 | 2143.589 | 2143.597 | 2153.368 | 2143.589 | 2143.589 | 2143.589 | 2143.59 | 2143.911 | 2143.589 | 2143.589 | 2143.589 | 2143.589 | 2143.589 | 2153.698
647.833 | 2161.985 | 2143.535 | 2143.535 | 2143.535 | 2143.535 | 2143.535 | 2143.544 | 2153.992 | 2143.535 | 2143.535 | 2143.535 | 2143.535 | 2143.912 | 2143.535 | 2143.535 | 2143.535 | 2143.535 | 2143.535 | 2154.381
647.783 | 2158.914 | 2143.489 | 2143.489 | 2143.489 | 2143.489 | 2143.489 | 2143.501 | 2154.654 | 2143.489 | 2143.489 | 2143.489 | 2143.49 | 2143.931 | 2143.489 | 2143.489 | 2143.489 | 2143.489 | 2143.489 | 2155.11
647.733 | 2154.644 | 2143.456 | 2143.456 | 2143.456 | 2143.456 | 2143.456 | 2143.47 | 2155.356 | 2143.456 | 2143.456 | 2143.456 | 2143.457 | 2143.972 | 2143.456 | 2143.456 | 2143.456 | 2143.456 | 2143.456 | 2155.888
647.683 | 2156.554 | 2143.416 | 2143.416 | 2143.416 | 2143.416 | 2143.417 | 2143.434 | 2156.079 | 2143.416 | 2143.416 | 2143.416 | 2143.418 | 2144.016 | 2143.416 | 2143.416 | 2143.416 | 2143.416 | 2143.417 | 2156.699
647.633 | 2165.393 | 2143.351 | 2143.351 | 2143.351 | 2143.351 | 2143.351 | 2143.373 | 2156.802 | 2143.351 | 2143.351 | 2143.351 | 2143.354 | 2144.046 | 2143.351 | 2143.351 | 2143.351 | 2143.351 | 2143.352 | 2157.521
647.583 | 2168.165 | 2143.277 | 2143.277 | 2143.277 | 2143.277 | 2143.278 | 2143.303 | 2157.54 | 2143.277 | 2143.277 | 2143.277 | 2143.281 | 2144.078 | 2143.277 | 2143.277 | 2143.277 | 2143.277 | 2143.278 | 2158.372
647.533 | 2154.345 | 2143.244 | 2143.244 | 2143.244 | 2143.244 | 2143.245 | 2143.276 | 2158.341 | 2143.244 | 2143.244 | 2143.244 | 2143.248 | 2144.164 | 2143.244 | 2143.244 | 2143.244 | 2143.244 | 2143.246 | 2159.299
647.483 | 2150.225 | 2143.223 | 2143.223 | 2143.223 | 2143.223 | 2143.224 | 2143.261 | 2159.175 | 2143.223 | 2143.223 | 2143.223 | 2143.229 | 2144.276 | 2143.223 | 2143.223 | 2143.223 | 2143.223 | 2143.225 | 2160.274
647.433 | 2157.566 | 2143.18 | 2143.18 | 2143.18 | 2143.18 | 2143.181 | 2143.225 | 2160.004 | 2143.18 | 2143.18 | 2143.18 | 2143.187 | 2144.379 | 2143.18 | 2143.18 | 2143.18 | 2143.18 | 2143.183 | 2161.261
647.383 | 2181.798 | 2143.065 | 2143.065 | 2143.065 | 2143.065 | 2143.066 | 2143.12 | 2160.777 | 2143.065 | 2143.065 | 2143.065 | 2143.074 | 2144.426 | 2143.065 | 2143.065 | 2143.065 | 2143.065 | 2143.07 | 2162.208
647.333 | 2169.139 | 2142.987 | 2142.987 | 2142.987 | 2142.987 | 2142.989 | 2143.053 | 2161.599 | 2142.987 | 2142.987 | 2142.987 | 2142.999 | 2144.526 | 2142.987 | 2142.987 | 2142.987 | 2142.987 | 2142.994 | 2163.222
647.283 | 2164.419 | 2142.923 | 2142.923 | 2142.923 | 2142.923 | 2142.925 | 2143.001 | 2162.444 | 2142.923 | 2142.923 | 2142.923 | 2142.938 | 2144.654 | 2142.923 | 2142.923 | 2142.923 | 2142.923 | 2142.932 | 2164.278
647.233 | 2165.581 | 2142.855 | 2142.855 | 2142.855 | 2142.855 | 2142.857 | 2142.948 | 2163.289 | 2142.855 | 2142.855 | 2142.855 | 2142.874 | 2144.795 | 2142.855 | 2142.855 | 2142.855 | 2142.855 | 2142.868 | 2165.355
647.183 | 2161.61 | 2142.799 | 2142.799 | 2142.799 | 2142.799 | 2142.802 | 2142.909 | 2164.148 | 2142.799 | 2142.799 | 2142.799 | 2142.823 | 2144.963 | 2142.799 | 2142.799 | 2142.799 | 2142.799 | 2142.817 | 2166.466
647.133 | 2173.146 | 2142.708 | 2142.708 | 2142.708 | 2142.708 | 2142.711 | 2142.839 | 2164.969 | 2142.708 | 2142.708 | 2142.708 | 2142.738 | 2145.112 | 2142.708 | 2142.708 | 2142.708 | 2142.708 | 2142.733 | 2167.56
647.083 | 2165.393 | 2142.64 | 2142.64 | 2142.64 | 2142.64 | 2142.644 | 2142.795 | 2165.805 | 2142.64 | 2142.64 | 2142.64 | 2142.677 | 2145.297 | 2142.64 | 2142.64 | 2142.64 | 2142.64 | 2142.674 | 2168.691
647.033 | 2174.532 | 2142.545 | 2142.545 | 2142.545 | 2142.545 | 2142.55 | 2142.727 | 2166.601 | 2142.545 | 2142.545 | 2142.545 | 2142.591 | 2145.468 | 2142.545 | 2142.545 | 2142.545 | 2142.545 | 2142.591 | 2169.804
646.983 | 2183.67 | 2142.422 | 2142.422 | 2142.422 | 2142.422 | 2142.428 | 2142.637 | 2167.353 | 2142.422 | 2142.422 | 2142.422 | 2142.479 | 2145.623 | 2142.422 | 2142.422 | 2142.422 | 2142.422 | 2142.485 | 2170.895
646.933 | 2170.899 | 2142.337 | 2142.337 | 2142.337 | 2142.337 | 2142.344 | 2142.589 | 2168.121 | 2142.337 | 2142.337 | 2142.337 | 2142.407 | 2145.824 | 2142.337 | 2142.337 | 2142.337 | 2142.337 | 2142.421 | 2172.025
646.883 | 2166.667 | 2142.263 | 2142.263 | 2142.263 | 2142.264 | 2142.273 | 2142.559 | 2168.874 | 2142.263 | 2142.263 | 2142.263 | 2142.351 | 2146.045 | 2142.263 | 2142.263 | 2142.263 | 2142.263 | 2142.377 | 2173.162
646.833 | 2179.925 | 2142.15 | 2142.15 | 2142.15 | 2142.151 | 2142.162 | 2142.496 | 2169.555 | 2142.15 | 2142.15 | 2142.151 | 2142.258 | 2146.23 | 2142.15 | 2142.15 | 2142.15 | 2142.151 | 2142.302 | 2174.251
646.783 | 2188.24 | 2142.013 | 2142.013 | 2142.013 | 2142.013 | 2142.027 | 2142.416 | 2170.174 | 2142.013 | 2142.013 | 2142.013 | 2142.144 | 2146.389 | 2142.013 | 2142.013 | 2142.013 | 2142.013 | 2142.213 | 2175.302
646.733 | 2186.816 | 2141.879 | 2141.879 | 2141.879 | 2141.879 | 2141.896 | 2142.349 | 2170.755 | 2141.879 | 2141.879 | 2141.879 | 2142.039 | 2146.55 | 2141.879 | 2141.879 | 2141.879 | 2141.879 | 2142.143 | 2176.339
646.683 | 2182.921 | 2141.756 | 2141.756 | 2141.756 | 2141.756 | 2141.777 | 2142.301 | 2171.3 | 2141.756 | 2141.756 | 2141.756 | 2141.951 | 2146.713 | 2141.756 | 2141.756 | 2141.756 | 2141.756 | 2142.101 | 2177.368
646.633 | 2183.67 | 2141.63 | 2141.63 | 2141.63 | 2141.631 | 2141.656 | 2142.262 | 2171.791 | 2141.63 | 2141.63 | 2141.63 | 2141.867 | 2146.862 | 2141.63 | 2141.63 | 2141.63 | 2141.63 | 2142.08 | 2178.37
646.583 | 2175.581 | 2141.528 | 2141.528 | 2141.528 | 2141.529 | 2141.559 | 2142.259 | 2172.249 | 2141.528 | 2141.528 | 2141.528 | 2141.814 | 2147.019 | 2141.528 | 2141.528 | 2141.528 | 2141.528 | 2142.11 | 2179.373
646.533 | 2176.816 | 2141.421 | 2141.421 | 2141.421 | 2141.423 | 2141.46 | 2142.264 | 2172.643 | 2141.421 | 2141.421 | 2141.422 | 2141.766 | 2147.15 | 2141.421 | 2141.421 | 2141.421 | 2141.421 | 2142.17 | 2180.349
646.483 | 2176.854 | 2141.314 | 2141.314 | 2141.314 | 2141.316 | 2141.362 | 2142.285 | 2172.972 | 2141.314 | 2141.314 | 2141.316 | 2141.728 | 2147.256 | 2141.314 | 2141.314 | 2141.314 | 2141.315 | 2142.272 | 2181.305
646.433 | 2176.404 | 2141.209 | 2141.209 | 2141.209 | 2141.211 | 2141.266 | 2142.322 | 2173.235 | 2141.209 | 2141.209 | 2141.21 | 2141.702 | 2147.333 | 2141.209 | 2141.209 | 2141.209 | 2141.209 | 2142.426 | 2182.245
646.383 | 2177.528 | 2141.099 | 2141.099 | 2141.099 | 2141.102 | 2141.168 | 2142.374 | 2173.424 | 2141.099 | 2141.099 | 2141.101 | 2141.686 | 2147.374 | 2141.099 | 2141.099 | 2141.099 | 2141.099 | 2142.636 | 2183.175
646.333 | 2184.157 | 2140.969 | 2140.969 | 2140.969 | 2140.973 | 2141.053 | 2142.427 | 2173.521 | 2140.969 | 2140.969 | 2140.972 | 2141.666 | 2147.36 | 2140.969 | 2140.969 | 2140.969 | 2140.97 | 2142.899 | 2184.086
646.283 | 2182.846 | 2140.843 | 2140.843 | 2140.843 | 2140.847 | 2140.944 | 2142.504 | 2173.547 | 2140.843 | 2140.842912 | 2140.847 | 2141.666 | 2147.31 | 2140.843 | 2140.843 | 2140.843 | 2140.844 | 2143.251 | 2185.017
646.233 | 2196.742 | 2140.675 | 2140.675 | 2140.675 | 2140.681 | 2140.796 | 2142.564 | 2173.456 | 2140.675 | 2140.675 | 2140.68 | 2141.644 | 2147.179 | 2140.675 | 2140.675 | 2140.675 | 2140.677 | 2143.662 | 2185.938
646.183 | 2192.285 | 2140.52 | 2140.52 | 2140.52 | 2140.527 | 2140.665 | 2142.663 | 2173.301 | 2140.52 | 2140.52 | 2140.526 | 2141.656 | 2147.02 | 2140.52 | 2140.52 | 2140.52 | 2140.522 | 2144.201 | 2186.923
646.133 | 2188.727 | 2140.374 | 2140.374 | 2140.374 | 2140.383 | 2140.548 | 2142.8 | 2173.081 | 2140.374 | 2140.374 | 2140.383 | 2141.702 | 2146.831 | 2140.374 | 2140.374 | 2140.374 | 2140.378 | 2144.883 | 2187.993
646.083 | 2181.685 | 2140.249 | 2140.249 | 2140.249 | 2140.26 | 2140.457 | 2142.988 | 2172.805 | 2140.249 | 2140.249 | 2140.26 | 2141.794 | 2146.622 | 2140.249 | 2140.249 | 2140.249 | 2140.254 | 2145.737 | 2189.183
646.033 | 2183.783 | 2140.118 | 2140.118 | 2140.118 | 2140.131 | 2140.365 | 2143.201 | 2172.448 | 2140.118 | 2140.118 | 2140.132 | 2141.909 | 2146.369 | 2140.118 | 2140.118 | 2140.118 | 2140.125 | 2146.754 | 2190.493
645.983 | 2202.022 | 2139.931 | 2139.931 | 2139.931 | 2139.948 | 2140.225 | 2143.396 | 2171.965 | 2139.931 | 2139.931 | 2139.95 | 2142 | 2146.026 | 2139.931 | 2139.931 | 2139.931 | 2139.942 | 2147.905 | 2191.905
645.933 | 2202.659 | 2139.743 | 2139.743 | 2139.743 | 2139.763 | 2140.091 | 2143.625 | 2171.408 | 2139.743 | 2139.743 | 2139.766 | 2142.123 | 2145.648 | 2139.743 | 2139.743 | 2139.743 | 2139.758 | 2149.259 | 2193.5
645.883 | 2206.03 | 2139.543 | 2139.543 | 2139.543 | 2139.568 | 2139.955 | 2143.883 | 2170.774 | 2139.543 | 2139.543 | 2139.573 | 2142.271 | 2145.231 | 2139.543 | 2139.543 | 2139.543 | 2139.564 | 2150.827 | 2195.301
645.833 | 2204.12 | 2139.349 | 2139.349 | 2139.349 | 2139.379 | 2139.835 | 2144.188 | 2170.081 | 2139.349 | 2139.349 | 2139.387 | 2142.462 | 2144.795 | 2139.349 | 2139.349 | 2139.349 | 2139.378 | 2152.636 | 2197.351
645.783 | 2192.022 | 2139.189 | 2139.189 | 2139.19 | 2139.227 | 2139.761 | 2144.571 | 2169.363 | 2139.189 | 2139.189 | 2139.237 | 2142.728 | 2144.374 | 2139.189 | 2139.189 | 2139.189 | 2139.231 | 2154.727 | 2199.705
645.733 | 2198.989 | 2139.009 | 2139.009 | 2139.009 | 2139.055 | 2139.681 | 2144.978 | 2168.567 | 2139.009 | 2139.009 | 2139.069 | 2143.014 | 2143.916 | 2139.009 | 2139.009 | 2139.009 | 2139.066 | 2157.049 | 2202.326
645.683 | 2206.891 | 2138.804 | 2138.804 | 2138.805 | 2138.86 | 2139.592 | 2145.409 | 2167.695 | 2138.804 | 2138.804 | 2138.88 | 2143.319 | 2143.423 | 2138.804 | 2138.804 | 2138.804 | 2138.883 | 2159.598 | 2205.227
645.633 | 2199.513 | 2138.621 | 2138.621 | 2138.622 | 2138.689 | 2139.542 | 2145.908 | 2166.798 | 2138.621 | 2138.621 | 2138.716 | 2143.688 | 2142.944 | 2138.621 | 2138.621 | 2138.621 | 2138.728 | 2162.408 | 2208.459
645.583 | 2199.176 | 2138.437 | 2138.437 | 2138.439 | 2138.521 | 2139.512 | 2146.457 | 2165.858 | 2138.437 | 2138.438 | 2138.557 | 2144.1 | 2142.463 | 2138.437 | 2138.437 | 2138.437 | 2138.584 | 2165.442 | 2211.997
645.533 | 2211.236 | 2138.218 | 2138.218 | 2138.219 | 2138.319 | 2139.469 | 2147.019 | 2164.845 | 2138.218 | 2138.218 | 2138.367 | 2144.518 | 2141.946 | 2138.218 | 2138.218 | 2138.218 | 2138.416 | 2168.632 | 2215.791
645.483 | 2208.801 | 2138.005 | 2138.005 | 2138.007 | 2138.127 | 2139.458 | 2147.636 | 2163.807 | 2138.005 | 2138.005 | 2138.19 | 2144.981 | 2141.441 | 2138.005 | 2138.005 | 2138.005 | 2138.271 | 2171.98 | 2219.857
645.433 | 2227.753 | 2137.735 | 2137.735 | 2137.737 | 2137.882 | 2139.419 | 2148.246 | 2162.684 | 2137.735 | 2137.736 | 2137.964 | 2145.425 | 2140.885 | 2137.735 | 2137.735 | 2137.735 | 2138.09 | 2175.37 | 2224.093
645.383 | 2224.494 | 2137.473 | 2137.473 | 2137.477 | 2137.651 | 2139.42 | 2148.912 | 2161.548 | 2137.473 | 2137.475 | 2137.756 | 2145.911 | 2140.348 | 2137.473 | 2137.473 | 2137.474 | 2137.946 | 2178.804 | 2228.513
645.333 | 2221.273 | 2137.221 | 2137.221 | 2137.225 | 2137.435 | 2139.466 | 2149.632 | 2160.404 | 2137.221 | 2137.223 | 2137.567 | 2146.432 | 2139.831 | 2137.221 | 2137.221 | 2137.222 | 2137.844 | 2182.205 | 2233.058
645.283 | 2226.255 | 2136.953 | 2136.953 | 2136.958 | 2137.209 | 2139.536 | 2150.379 | 2159.232 | 2136.953 | 2136.955 | 2137.377 | 2146.959 | 2139.312 | 2136.953 | 2136.953 | 2136.954 | 2137.771 | 2185.466 | 2237.63
645.233 | 2248.09 | 2136.619 | 2136.619 | 2136.625 | 2136.926 | 2139.584 | 2151.1 | 2157.987 | 2136.619 | 2136.622 | 2137.136 | 2147.434 | 2138.741 | 2136.619 | 2136.619 | 2136.621 | 2137.687 | 2188.448 | 2242.105
645.183 | 2245.581 | 2136.291 | 2136.291 | 2136.299 | 2136.658 | 2139.688 | 2151.862 | 2156.744 | 2136.291 | 2136.296 | 2136.919 | 2147.92 | 2138.193 | 2136.291 | 2136.291 | 2136.295 | 2137.676 | 2191.129 | 2246.475
645.133 | 2240.712 | 2135.977 | 2135.977 | 2135.987 | 2136.414 | 2139.858 | 2152.668 | 2155.517 | 2135.977 | 2135.983 | 2136.737 | 2148.414 | 2137.673 | 2135.977 | 2135.977 | 2135.983 | 2137.763 | 2193.427 | 2250.673
645.083 | 2251.948 | 2135.629 | 2135.629 | 2135.641 | 2136.147 | 2140.052 | 2153.462 | 2154.26 | 2135.629 | 2135.636 | 2136.545 | 2148.857 | 2137.134 | 2135.629 | 2135.629 | 2135.637 | 2137.917 | 2195.212 | 2254.585
645.033 | 2253.071 | 2135.276 | 2135.276 | 2135.291 | 2135.891 | 2140.306 | 2154.269 | 2153.007 | 2135.276 | 2135.286 | 2136.377 | 2149.268 | 2136.607 | 2135.276 | 2135.276 | 2135.288 | 2138.19 | 2196.443 | 2258.188
644.983 | 2252.622 | 2134.923 | 2134.923 | 2134.942 | 2135.65 | 2140.63 | 2155.085 | 2151.766 | 2134.923 | 2134.936 | 2136.242 | 2149.639 | 2136.095 | 2134.923 | 2134.923 | 2134.94 | 2138.613 | 2197.069 | 2261.453
644.933 | 2255.056 | 2134.562 | 2134.562 | 2134.585 | 2135.42 | 2141.02 | 2155.892 | 2150.532 | 2134.562 | 2134.578 | 2136.135 | 2149.95 | 2135.59 | 2134.562 | 2134.562 | 2134.586 | 2139.205 | 2197.049 | 2264.361
644.883 | 2264.195 | 2134.172 | 2134.173 | 2134.201 | 2135.183 | 2141.464 | 2156.661 | 2149.287 | 2134.172 | 2134.194 | 2136.042 | 2150.168 | 2135.07 | 2134.172 | 2134.173 | 2134.206 | 2139.98 | 2196.349 | 2266.91
644.833 | 2268.577 | 2133.769 | 2133.769 | 2133.804 | 2134.956 | 2141.98 | 2157.396 | 2148.049 | 2133.769 | 2133.796 | 2135.983 | 2150.297 | 2134.55 | 2133.769 | 2133.769 | 2133.816 | 2140.988 | 2194.996 | 2269.156
644.783 | 2262.21 | 2133.383 | 2133.383 | 2133.426 | 2134.774 | 2142.608 | 2158.119 | 2146.85 | 2133.383 | 2133.418 | 2135.995 | 2150.358 | 2134.059 | 2133.383 | 2133.383 | 2133.448 | 2142.302 | 2193.054 | 2271.203
644.733 | 2271.536 | 2132.968 | 2132.969 | 2133.021 | 2134.595 | 2143.306 | 2158.771 | 2145.646 | 2132.968 | 2133.013 | 2136.039 | 2150.295 | 2133.552 | 2132.968 | 2132.968 | 2133.058 | 2143.918 | 2190.53 | 2273.102
644.683 | 2264.494 | 2132.572 | 2132.573 | 2132.638 | 2134.471 | 2144.128 | 2159.39 | 2144.488 | 2132.572 | 2132.63 | 2136.168 | 2150.15 | 2133.074 | 2132.572 | 2132.572 | 2132.697 | 2145.933 | 2187.543 | 2275.019
644.633 | 2273.783 | 2132.148 | 2132.149 | 2132.228 | 2134.358 | 2145.033 | 2159.917 | 2143.328 | 2132.148 | 2132.221 | 2136.343 | 2149.869 | 2132.578 | 2132.148 | 2132.148 | 2132.319 | 2148.345 | 2184.127 | 2277.042
644.583 | 2284.195 | 2131.691 | 2131.693 | 2131.789 | 2134.259 | 2146.021 | 2160.337 | 2142.163 | 2131.691 | 2131.784 | 2136.567 | 2149.446 | 2132.058 | 2131.691 | 2131.692 | 2131.924 | 2151.202 | 2180.368 | 2279.316
644.533 | 2288.502 | 2131.221 | 2131.223 | 2131.339 | 2134.195 | 2147.116 | 2160.658 | 2141.013 | 2131.221 | 2131.337 | 2136.866 | 2148.897 | 2131.533 | 2131.221 | 2131.222 | 2131.535 | 2154.568 | 2176.375 | 2282.01
644.483 | 2285.169 | 2130.758 | 2130.761 | 2130.901 | 2134.197 | 2148.344 | 2160.893 | 2139.9 | 2130.758 | 2130.905 | 2137.268 | 2148.247 | 2131.022 | 2130.758 | 2130.76 | 2131.181 | 2158.512 | 2172.263 | 2285.3
644.433 | 2299.176 | 2130.253 | 2130.257 | 2130.426 | 2134.219 | 2149.658 | 2160.981 | 2138.774 | 2130.253 | 2130.436 | 2137.731 | 2147.45 | 2130.476 | 2130.253 | 2130.255 | 2130.817 | 2163.021 | 2168.063 | 2289.278
644.383 | 2313.333 | 2129.704 | 2129.709 | 2129.912 | 2134.268 | 2151.058 | 2160.915 | 2137.634 | 2129.704 | 2129.933 | 2138.26 | 2146.509 | 2129.891 | 2129.704 | 2129.707 | 2130.454 | 2168.127 | 2163.851 | 2294.077
644.333 | 2311.573 | 2129.158 | 2129.164 | 2129.409 | 2134.398 | 2152.593 | 2160.734 | 2136.527 | 2129.159 | 2129.444 | 2138.909 | 2145.481 | 2129.316 | 2129.159 | 2129.163 | 2130.148 | 2173.894 | 2159.738 | 2299.858
644.283 | 2320.861 | 2128.584 | 2128.591 | 2128.885 | 2134.584 | 2154.231 | 2160.401 | 2135.419 | 2128.584 | 2128.937 | 2139.649 | 2144.341 | 2128.715 | 2128.584 | 2128.591 | 2129.883 | 2180.294 | 2155.746 | 2306.678
644.233 | 2323.446 | 2128 | 2128.009 | 2128.36 | 2134.856 | 2155.989 | 2159.933 | 2134.331 | 2128 | 2128.436 | 2140.504 | 2143.122 | 2128.109 | 2128 | 2128.01 | 2129.695 | 2187.33 | 2151.935 | 2314.623
644.183 | 2333.221 | 2127.385 | 2127.396 | 2127.816 | 2135.2 | 2157.842 | 2159.307 | 2133.24 | 2127.386 | 2127.922 | 2141.457 | 2141.813 | 2127.475 | 2127.385 | 2127.399 | 2129.583 | 2194.941 | 2148.315 | 2323.703
644.133 | 2343.371 | 2126.738 | 2126.752 | 2127.251 | 2135.625 | 2159.785 | 2158.521 | 2132.145 | 2126.739 | 2127.397 | 2142.505 | 2140.424 | 2126.813 | 2126.738 | 2126.759 | 2129.572 | 2203.059 | 2144.903 | 2333.918
644.083 | 2366.217 | 2126.022 | 2126.039 | 2126.632 | 2136.103 | 2161.773 | 2157.54 | 2131.007 | 2126.023 | 2126.826 | 2143.611 | 2138.931 | 2126.083 | 2126.022 | 2126.05 | 2129.653 | 2211.551 | 2141.672 | 2345.195
644.033 | 2358.502 | 2125.326 | 2125.348 | 2126.05 | 2136.736 | 2163.886 | 2156.459 | 2129.916 | 2125.328 | 2126.305 | 2144.86 | 2137.436 | 2125.376 | 2125.326 | 2125.366 | 2129.951 | 2220.382 | 2138.714 | 2357.551
643.983 | 2381.573 | 2124.559 | 2124.587 | 2125.417 | 2137.441 | 2166.021 | 2155.19 | 2128.779 | 2124.562 | 2125.748 | 2146.154 | 2135.858 | 2124.601 | 2124.56 | 2124.616 | 2130.416 | 2229.301 | 2135.932 | 2370.791
643.933 | 2386.629 | 2123.776 | 2123.809 | 2124.789 | 2138.283 | 2168.218 | 2153.793 | 2127.649 | 2123.78 | 2125.212 | 2147.536 | 2134.262 | 2123.809 | 2123.776 | 2123.854 | 2131.146 | 2238.176 | 2133.371 | 2384.827
643.883 | 2391.573 | 2122.975 | 2123.016 | 2124.169 | 2139.273 | 2170.461 | 2152.278 | 2126.526 | 2122.98 | 2124.705 | 2148.994 | 2132.657 | 2123.002 | 2122.976 | 2123.083 | 2132.193 | 2246.794 | 2131.017 | 2399.497
643.833 | 2399.85 | 2122.148 | 2122.198 | 2123.552 | 2140.411 | 2172.722 | 2150.643 | 2125.398 | 2122.154 | 2124.223 | 2150.499 | 2131.042 | 2122.17 | 2122.149 | 2122.295 | 2133.607 | 2254.915 | 2128.843 | 2414.604
643.783 | 2429.438 | 2121.23 | 2121.291 | 2122.877 | 2141.646 | 2174.915 | 2148.834 | 2124.2 | 2121.238 | 2123.712 | 2151.969 | 2129.361 | 2121.248 | 2121.231 | 2121.43 | 2135.387 | 2262.234 | 2126.768 | 2429.892
643.733 | 2432.097 | 2120.302 | 2120.376 | 2122.23 | 2143.065 | 2177.097 | 2146.942 | 2123.013 | 2120.312 | 2123.258 | 2153.458 | 2127.699 | 2120.316 | 2120.304 | 2120.572 | 2137.684 | 2268.593 | 2124.853 | 2445.247
643.683 | 2448.652 | 2119.321 | 2119.412 | 2121.573 | 2144.638 | 2179.202 | 2144.937 | 2121.792 | 2119.335 | 2122.83 | 2154.898 | 2126.019 | 2119.333 | 2119.325 | 2119.685 | 2140.529 | 2273.723 | 2123.039 | 2460.448
643.633 | 2461.573 | 2118.3 | 2118.41 | 2120.923 | 2146.382 | 2181.213 | 2142.84 | 2120.549 | 2118.317 | 2122.449 | 2156.269 | 2124.337 | 2118.309 | 2118.305 | 2118.785 | 2144.01 | 2277.436 | 2121.317 | 2475.353
643.583 | 2462.884 | 2117.272 | 2117.404 | 2120.321 | 2148.341 | 2183.136 | 2140.697 | 2119.315 | 2117.294 | 2122.16 | 2157.571 | 2122.688 | 2117.279 | 2117.279 | 2117.916 | 2148.24 | 2279.606 | 2119.705 | 2489.879
643.533 | 2493.933 | 2116.148 | 2116.309 | 2119.685 | 2150.43 | 2184.855 | 2138.43 | 2118.003 | 2116.177 | 2121.887 | 2158.681 | 2120.987 | 2116.154 | 2116.158 | 2117 | 2153.208 | 2280.033 | 2118.099 | 2503.871
643.483 | 2510.599 | 2114.972 | 2115.165 | 2119.064 | 2152.698 | 2186.381 | 2136.093 | 2116.653 | 2115.008 | 2121.682 | 2159.606 | 2119.276 | 2114.977 | 2114.987 | 2116.09 | 2159.026 | 2278.704 | 2116.526 | 2517.353
643.433 | 2515.955 | 2113.777 | 2114.009 | 2118.5 | 2155.178 | 2187.719 | 2133.729 | 2115.298 | 2113.822 | 2121.594 | 2160.343 | 2117.588 | 2113.78 | 2113.797 | 2115.235 | 2165.791 | 2275.657 | 2115.008 | 2530.396
643.383 | 2515.019 | 2112.581 | 2112.859 | 2118.021 | 2157.89 | 2188.857 | 2131.365 | 2113.956 | 2112.638 | 2121.652 | 2160.875 | 2115.942 | 2112.583 | 2112.609 | 2114.471 | 2173.57 | 2270.978 | 2113.549 | 2543.107
643.333 | 2557.116 | 2111.256 | 2111.589 | 2117.507 | 2160.703 | 2189.641 | 2128.884 | 2112.498 | 2111.328 | 2121.743 | 2161.042 | 2114.208 | 2111.258 | 2111.297 | 2113.693 | 2182.266 | 2264.66 | 2112.014 | 2555.488
643.283 | 2558.09 | 2109.925 | 2110.323 | 2117.091 | 2163.733 | 2190.166 | 2126.413 | 2111.044 | 2110.015 | 2122 | 2160.936 | 2112.507 | 2109.927 | 2109.981 | 2113.048 | 2192.005 | 2256.992 | 2110.515 | 2567.82
643.233 | 2579.288 | 2108.527 | 2109.001 | 2116.722 | 2166.911 | 2190.349 | 2123.901 | 2109.534 | 2108.639 | 2122.377 | 2160.473 | 2110.777 | 2108.528 | 2108.605 | 2112.505 | 2202.702 | 2248.12 | 2108.983 | 2580.218
643.183 | 2592.846 | 2107.085 | 2107.648 | 2116.434 | 2170.245 | 2190.19 | 2121.375 | 2107.99 | 2107.223 | 2122.906 | 2159.655 | 2109.038 | 2107.086 | 2107.192 | 2112.122 | 2214.316 | 2238.295 | 2107.435 | 2592.877
643.133 | 2609.401 | 2105.59 | 2106.257 | 2116.231 | 2173.712 | 2189.666 | 2118.831 | 2106.402 | 2105.761 | 2123.59 | 2158.46 | 2107.278 | 2105.59 | 2105.737 | 2111.928 | 2226.734 | 2227.75 | 2105.857 | 2605.938
643.083 | 2626.067 | 2104.041 | 2104.83 | 2116.124 | 2177.289 | 2188.761 | 2116.274 | 2104.769 | 2104.251 | 2124.435 | 2156.881 | 2105.494 | 2104.041 | 2104.24 | 2111.968 | 2239.802 | 2216.722 | 2104.244 | 2619.519
643.033 | 2632.509 | 2102.468 | 2103.4 | 2116.156 | 2180.983 | 2187.497 | 2113.737 | 2103.12 | 2102.727 | 2125.479 | 2154.95 | 2103.715 | 2102.468 | 2102.738 | 2112.323 | 2253.35 | 2205.471 | 2102.621 | 2633.716
642.983 | 2650.562 | 2100.837 | 2101.934 | 2116.304 | 2184.729 | 2185.835 | 2111.187 | 2101.42 | 2101.154 | 2126.689 | 2152.638 | 2101.902 | 2100.837 | 2101.2 | 2113.012 | 2267.094 | 2194.17 | 2100.952 | 2648.506
642.933 | 2673.446 | 2099.134 | 2100.423 | 2116.57 | 2188.481 | 2183.763 | 2108.613 | 2099.654 | 2099.52 | 2128.052 | 2149.946 | 2100.041 | 2099.134 | 2099.619 | 2114.082 | 2280.721 | 2182.987 | 2099.219 | 2663.821
642.883 | 2683.184 | 2097.396 | 2098.907 | 2117.003 | 2192.239 | 2181.322 | 2106.054 | 2097.861 | 2097.865 | 2129.601 | 2146.934 | 2098.166 | 2097.397 | 2098.041 | 2115.635 | 2293.934 | 2172.112 | 2097.46 | 2679.586
642.833 | 2686.217 | 2095.645 | 2097.412 | 2117.639 | 2195.983 | 2178.543 | 2103.53 | 2096.059 | 2096.213 | 2131.347 | 2143.646 | 2096.295 | 2095.645 | 2096.496 | 2117.756 | 2306.387 | 2161.686 | 2095.692 | 2695.654
642.783 | 2719.775 | 2093.789 | 2095.851 | 2118.398 | 2199.578 | 2175.349 | 2100.951 | 2094.157 | 2094.474 | 2133.187 | 2140.023 | 2094.337 | 2093.79 | 2094.907 | 2120.423 | 2317.606 | 2151.709 | 2093.824 | 2711.722
642.733 | 2729.663 | 2091.899 | 2094.299 | 2119.365 | 2203.045 | 2171.827 | 2098.386 | 2092.226 | 2092.722 | 2135.168 | 2136.168 | 2092.358 | 2091.899 | 2093.357 | 2123.77 | 2327.282 | 2142.312 | 2091.924 | 2727.624
642.683 | 2744.27 | 2089.96 | 2092.747 | 2120.536 | 2206.321 | 2167.985 | 2095.821 | 2090.249 | 2090.945 | 2137.252 | 2132.101 | 2090.344 | 2089.96 | 2091.85 | 2127.846 | 2335.042 | 2133.517 | 2089.978 | 2743.097
642.633 | 2751.161 | 2087.995 | 2091.224 | 2121.946 | 2209.377 | 2163.869 | 2093.276 | 2088.251 | 2089.17 | 2139.429 | 2127.882 | 2088.314 | 2087.995 | 2090.432 | 2132.726 | 2340.592 | 2125.357 | 2088.008 | 2757.929
642.583 | 2766.704 | 2085.978 | 2089.711 | 2123.578 | 2212.134 | 2159.48 | 2090.724 | 2086.205 | 2087.374 | 2141.634 | 2123.522 | 2086.243 | 2085.978 | 2089.101 | 2138.428 | 2343.652 | 2117.802 | 2085.987 | 2771.887
642.533 | 2772.285 | 2083.938 | 2088.244 | 2125.47 | 2214.57 | 2154.875 | 2088.193 | 2084.139 | 2085.592 | 2143.851 | 2119.083 | 2084.158 | 2083.938 | 2087.916 | 2145.007 | 2344.073 | 2110.859 | 2083.945 | 2784.838
642.483 | 2794.157 | 2081.828 | 2086.783 | 2127.579 | 2216.584 | 2150.036 | 2085.633 | 2082.005 | 2083.78 | 2145.982 | 2114.551 | 2082.009 | 2081.828 | 2086.865 | 2152.417 | 2341.72 | 2104.448 | 2081.833 | 2796.627
642.433 | 2810.262 | 2079.665 | 2085.352 | 2129.926 | 2218.145 | 2145.008 | 2083.058 | 2079.82 | 2081.958 | 2147.987 | 2109.973 | 2079.813 | 2079.665 | 2086.003 | 2160.655 | 2336.618 | 2098.545 | 2079.668 | 2807.225
642.383 | 2821.124 | 2077.462 | 2083.976 | 2132.527 | 2219.222 | 2139.837 | 2080.482 | 2077.599 | 2080.149 | 2149.822 | 2105.392 | 2077.584 | 2077.462 | 2085.39 | 2169.681 | 2328.887 | 2093.118 | 2077.465 | 2816.658
642.333 | 2818.052 | 2075.263 | 2082.705 | 2135.422 | 2219.814 | 2134.594 | 2077.943 | 2075.383 | 2078.397 | 2151.466 | 2100.871 | 2075.362 | 2075.263 | 2085.118 | 2179.447 | 2318.76 | 2088.162 | 2075.264 | 2825.028
642.283 | 2831.199 | 2073.018 | 2081.501 | 2138.555 | 2219.837 | 2129.257 | 2075.391 | 2073.124 | 2076.66 | 2152.807 | 2096.383 | 2073.098 | 2073.018 | 2085.193 | 2189.773 | 2306.457 | 2083.578 | 2073.019 | 2832.384
642.233 | 2832.097 | 2070.764 | 2080.411 | 2141.954 | 2219.298 | 2123.891 | 2072.86 | 2070.857 | 2074.98 | 2153.818 | 2091.981 | 2070.829 | 2070.764 | 2085.712 | 2200.523 | 2292.339 | 2079.356 | 2070.765 | 2838.879
642.183 | 2837.041 | 2068.489 | 2079.433 | 2145.592 | 2218.161 | 2118.507 | 2070.335 | 2068.57 | 2073.351 | 2154.426 | 2087.666 | 2068.541 | 2068.489 | 2086.727 | 2211.47 | 2276.759 | 2075.435 | 2068.489 | 2844.621
642.133 | 2842.322 | 2066.191 | 2078.577 | 2149.449 | 2216.409 | 2113.129 | 2067.814 | 2066.262 | 2071.777 | 2154.576 | 2083.445 | 2066.233 | 2066.191 | 2088.302 | 2222.357 | 2260.096 | 2071.773 | 2066.192 | 2849.714
642.083 | 2863.408 | 2063.825 | 2077.808 | 2153.455 | 2213.989 | 2107.728 | 2065.248 | 2063.887 | 2070.216 | 2154.171 | 2079.279 | 2063.858 | 2063.825 | 2090.458 | 2232.847 | 2242.685 | 2068.283 | 2063.825 | 2854.19
642.033 | 2854.794 | 2061.477 | 2077.225 | 2157.668 | 2210.988 | 2102.413 | 2062.722 | 2061.531 | 2068.759 | 2153.259 | 2075.259 | 2061.504 | 2061.477 | 2093.348 | 2242.715 | 2224.975 | 2065.015 | 2061.477 | 2858.18
641.983 | 2868.277 | 2059.082 | 2076.774 | 2161.988 | 2207.351 | 2097.132 | 2060.169 | 2059.129 | 2067.347 | 2151.744 | 2071.32 | 2059.104 | 2059.082 | 2096.968 | 2251.565 | 2207.231 | 2061.874 | 2059.082 | 2861.626
641.933 | 2868.352 | 2056.681 | 2076.507 | 2166.415 | 2203.134 | 2091.94 | 2057.627 | 2056.721 | 2066.021 | 2149.648 | 2067.501 | 2056.698 | 2056.681 | 2101.412 | 2259.11 | 2189.781 | 2058.87 | 2056.681 | 2864.536
641.883 | 2863.558 | 2054.286 | 2076.448 | 2170.92 | 2198.375 | 2086.861 | 2055.108 | 2054.322 | 2064.797 | 2146.977 | 2063.814 | 2054.3 | 2054.286 | 2106.737 | 2265.057 | 2172.882 | 2055.993 | 2054.286 | 2866.87
641.833 | 2868.052 | 2051.872 | 2076.582 | 2175.424 | 2193.078 | 2081.878 | 2052.584 | 2051.902 | 2063.649 | 2143.712 | 2060.226 | 2051.882 | 2051.872 | 2112.94 | 2269.105 | 2156.698 | 2053.194 | 2051.872 | 2868.525
641.783 | 2880.3 | 2049.414 | 2076.895 | 2179.851 | 2187.259 | 2076.974 | 2050.03 | 2049.44 | 2062.552 | 2139.845 | 2056.711 | 2049.422 | 2049.414 | 2120.003 | 2271.013 | 2141.35 | 2050.432 | 2049.414 | 2869.399
641.733 | 2861.161 | 2047.005 | 2077.49 | 2184.234 | 2181.05 | 2072.247 | 2047.537 | 2047.028 | 2061.596 | 2135.501 | 2053.353 | 2047.012 | 2047.005 | 2127.996 | 2270.721 | 2127.027 | 2047.785 | 2047.005 | 2869.507
641.683 | 2862.846 | 2044.585 | 2078.312 | 2188.45 | 2174.439 | 2067.638 | 2045.042 | 2044.605 | 2060.715 | 2130.657 | 2050.086 | 2044.59 | 2044.585 | 2136.804 | 2268.091 | 2113.723 | 2045.179 | 2044.585 | 2868.725
641.633 | 2865.318 | 2042.15 | 2079.365 | 2192.433 | 2167.472 | 2063.146 | 2042.543 | 2042.168 | 2059.898 | 2125.36 | 2046.898 | 2042.154 | 2042.15 | 2146.334 | 2263.13 | 2101.456 | 2042.6 | 2042.15 | 2867.001
641.583 | 2878.09 | 2039.671 | 2080.623 | 2196.086 | 2160.171 | 2058.741 | 2040.007 | 2039.686 | 2059.105 | 2119.633 | 2043.754 | 2039.674 | 2039.671 | 2156.426 | 2255.896 | 2090.186 | 2040.009 | 2039.671 | 2864.274
641.533 | 2887.079 | 2037.158 | 2082.101 | 2199.354 | 2152.598 | 2054.432 | 2037.446 | 2037.171 | 2058.334 | 2113.549 | 2040.655 | 2037.16 | 2037.158 | 2166.917 | 2246.566 | 2079.89 | 2037.41 | 2037.158 | 2860.53
641.483 | 2869.85 | 2034.688 | 2083.874 | 2202.25 | 2144.884 | 2050.295 | 2034.934 | 2034.699 | 2057.648 | 2107.248 | 2037.673 | 2034.69 | 2034.688 | 2177.669 | 2235.446 | 2070.593 | 2034.876 | 2034.688 | 2855.83
641.433 | 2857.154 | 2032.25 | 2085.926 | 2204.697 | 2137.068 | 2046.312 | 2032.458 | 2032.259 | 2057.015 | 2100.78 | 2034.787 | 2032.251 | 2032.25 | 2188.415 | 2222.804 | 2062.218 | 2032.388 | 2032.25 | 2850.134
641.383 | 2852.697 | 2029.817 | 2088.227 | 2206.611 | 2129.173 | 2042.455 | 2029.994 | 2029.825 | 2056.39 | 2094.183 | 2031.966 | 2029.818 | 2029.817 | 2198.839 | 2208.929 | 2054.668 | 2029.919 | 2029.817 | 2843.379
641.333 | 2847.228 | 2027.393 | 2090.77 | 2207.941 | 2121.251 | 2038.723 | 2027.543 | 2027.4 | 2055.753 | 2087.521 | 2029.207 | 2027.394 | 2027.393 | 2208.631 | 2194.151 | 2047.868 | 2027.468 | 2027.393 | 2835.51
641.283 | 2848.539 | 2024.959 | 2093.522 | 2208.619 | 2113.325 | 2035.09 | 2025.086 | 2024.965 | 2055.059 | 2080.829 | 2026.483 | 2024.959 | 2024.959 | 2217.441 | 2178.779 | 2041.721 | 2025.013 | 2024.959 | 2826.427
641.233 | 2824.27 | 2022.589 | 2096.538 | 2208.678 | 2105.512 | 2031.626 | 2022.696 | 2022.594 | 2054.358 | 2074.235 | 2023.866 | 2022.59 | 2022.589 | 2225.018 | 2163.197 | 2036.227 | 2022.628 | 2022.589 | 2816.105
641.183 | 2818.577 | 2020.23 | 2099.744 | 2208.032 | 2097.793 | 2028.27 | 2020.319 | 2020.234 | 2053.568 | 2067.729 | 2021.296 | 2020.23 | 2020.23 | 2231 | 2147.637 | 2031.256 | 2020.257 | 2020.23 | 2804.38
641.133 | 2802.734 | 2017.91 | 2103.141 | 2206.688 | 2090.23 | 2025.046 | 2017.986 | 2017.914 | 2052.691 | 2061.379 | 2018.797 | 2017.91 | 2017.91 | 2235.144 | 2132.377 | 2026.77 | 2017.93 | 2017.91 | 2791.171
641.083 | 2781.386 | 2015.647 | 2106.715 | 2204.648 | 2082.868 | 2021.965 | 2015.71 | 2015.65 | 2051.719 | 2055.236 | 2016.382 | 2015.647 | 2015.647 | 2237.247 | 2117.64 | 2022.723 | 2015.661 | 2015.647 | 2776.4
641.033 | 2780.075 | 2013.381 | 2110.371 | 2201.851 | 2075.672 | 2018.962 | 2013.434 | 2013.384 | 2050.568 | 2049.266 | 2013.988 | 2013.382 | 2013.381 | 2237.097 | 2103.533 | 2018.998 | 2013.391 | 2013.381 | 2759.938
640.983 | 2755.618 | 2011.182 | 2114.137 | 2198.372 | 2068.731 | 2016.098 | 2011.226 | 2011.184 | 2049.283 | 2043.558 | 2011.681 | 2011.182 | 2011.182 | 2234.688 | 2090.247 | 2015.613 | 2011.189 | 2011.182 | 2741.827
640.933 | 2722.996 | 2009.072 | 2117.993 | 2194.253 | 2062.083 | 2013.394 | 2009.109 | 2009.074 | 2047.872 | 2038.151 | 2009.481 | 2009.072 | 2009.072 | 2230.052 | 2077.89 | 2012.547 | 2009.077 | 2009.072 | 2722.112
640.883 | 2692.996 | 2007.045 | 2121.882 | 2189.514 | 2055.735 | 2010.835 | 2007.076 | 2007.047 | 2046.311 | 2033.047 | 2007.379 | 2007.045 | 2007.045 | 2223.27 | 2066.504 | 2009.754 | 2007.049 | 2007.045 | 2700.861
640.833 | 2672.097 | 2005.074 | 2125.727 | 2184.164 | 2049.667 | 2008.39 | 2005.1 | 2005.076 | 2044.565 | 2028.223 | 2005.346 | 2005.074 | 2005.074 | 2214.482 | 2056.077 | 2007.174 | 2005.077 | 2005.074 | 2678.175
640.783 | 2640.824 | 2003.19 | 2129.505 | 2178.277 | 2043.917 | 2006.084 | 2003.211 | 2003.192 | 2042.659 | 2023.712 | 2003.411 | 2003.19 | 2003.19 | 2203.948 | 2046.633 | 2004.807 | 2003.192 | 2003.19 | 2654.262
640.733 | 2616.816 | 2001.372 | 2133.137 | 2171.885 | 2038.464 | 2003.892 | 2001.389 | 2001.373 | 2040.572 | 2019.488 | 2001.55 | 2001.372 | 2001.372 | 2191.927 | 2038.121 | 2002.61 | 2001.373 | 2001.372 | 2629.316
640.683 | 2597.191 | 1999.607 | 2136.554 | 2165.03 | 2033.296 | 2001.795 | 1999.621 | 1999.607 | 2038.298 | 2015.532 | 1999.75 | 1999.607 | 1999.607 | 2178.719 | 2030.484 | 2000.549 | 1999.607 | 1999.607 | 2603.565
640.633 | 2560.562 | 1997.944 | 2139.749 | 2157.825 | 2028.462 | 1999.841 | 1997.956 | 1997.945 | 2035.898 | 2011.888 | 1998.059 | 1997.944 | 1997.944 | 2164.703 | 2023.717 | 1998.657 | 1997.945 | 1997.944 | 2577.314
640.583 | 2531.76 | 1996.363 | 2142.644 | 2150.31 | 2023.934 | 1998.003 | 1996.372 | 1996.363 | 2033.363 | 2008.523 | 1996.455 | 1996.363 | 1996.363 | 2150.182 | 2017.734 | 1996.899 | 1996.363 | 1996.363 | 2550.794
640.533 | 2504.082 | 1994.858 | 2145.183 | 2142.549 | 2019.702 | 1996.273 | 1994.866 | 1994.859 | 2030.711 | 2005.42 | 1994.931 | 1994.858 | 1994.858 | 2135.466 | 2012.467 | 1995.259 | 1994.858 | 1994.858 | 2524.248
640.483 | 2489.026 | 1993.394 | 2147.279 | 2134.57 | 2015.722 | 1994.612 | 1993.4 | 1993.394 | 2027.927 | 2002.533 | 1993.452 | 1993.394 | 1993.394 | 2120.802 | 2007.81 | 1993.692 | 1993.394 | 1993.394 | 2497.859
640.433 | 2463.783 | 1992 | 2148.915 | 2126.468 | 2012.017 | 1993.046 | 1992.005 | 1992.001 | 2025.066 | 1999.877 | 1992.046 | 1992 | 1992 | 2106.467 | 2003.729 | 1992.22 | 1992 | 1992 | 2471.854
640.383 | 2437.341 | 1990.681 | 2150.058 | 2118.312 | 2008.579 | 1991.577 | 1990.685 | 1990.681 | 2022.157 | 1997.443 | 1990.717 | 1990.681 | 1990.681 | 2092.673 | 2000.163 | 1990.842 | 1990.681 | 1990.681 | 2446.401
640.333 | 2403.97 | 1989.456 | 2150.695 | 2110.182 | 2005.421 | 1990.222 | 1989.46 | 1989.456 | 2019.249 | 1995.241 | 1989.485 | 1989.456 | 1989.456 | 2079.607 | 1997.076 | 1989.574 | 1989.456 | 1989.456 | 2421.65
640.283 | 2382.659 | 1988.291 | 2150.765 | 2102.1 | 2002.495 | 1988.944 | 1988.294 | 1988.291 | 2016.334 | 1993.22 | 1988.314 | 1988.291 | 1988.291 | 2067.356 | 1994.376 | 1988.377 | 1988.291 | 1988.291 | 2397.664
640.233 | 2364.045 | 1987.178 | 2150.245 | 2094.111 | 1999.785 | 1987.734 | 1987.18 | 1987.178 | 2013.428 | 1991.362 | 1987.195 | 1987.178 | 1987.178 | 2055.996 | 1992.008 | 1987.24 | 1987.178 | 1987.178 | 2374.505
640.183 | 2357.266 | 1986.082 | 2149.09 | 2086.227 | 1997.243 | 1986.553 | 1986.083 | 1986.082 | 2010.523 | 1989.621 | 1986.095 | 1986.082 | 1986.082 | 2045.54 | 1989.893 | 1986.126 | 1986.082 | 1986.082 | 2352.179
640.133 | 2313.221 | 1985.112 | 2147.412 | 2078.602 | 1994.971 | 1985.512 | 1985.114 | 1985.112 | 2007.751 | 1988.095 | 1985.123 | 1985.112 | 1985.112 | 2036.115 | 1988.101 | 1985.144 | 1985.112 | 1985.112 | 2330.815
640.083 | 2301.536 | 1984.175 | 2145.126 | 2071.177 | 1992.861 | 1984.513 | 1984.176 | 1984.175 | 2005.036 | 1986.679 | 1984.183 | 1984.175 | 1984.175 | 2027.618 | 1986.505 | 1984.197 | 1984.175 | 1984.175 | 2310.321
640.033 | 2276.891 | 1983.308 | 2142.288 | 2064.023 | 1990.943 | 1983.592 | 1983.309 | 1983.308 | 2002.435 | 1985.403 | 1983.314 | 1983.308 | 1983.308 | 2020.057 | 1985.113 | 1983.323 | 1983.308 | 1983.308 | 2290.723
639.983 | 2282.547 | 1982.421 | 2138.835 | 2057.078 | 1989.117 | 1982.661 | 1982.422 | 1982.421 | 1999.874 | 1984.167 | 1982.426 | 1982.421 | 1982.421 | 2013.299 | 1983.812 | 1982.432 | 1982.421 | 1982.421 | 2271.91
639.933 | 2261.199 | 1981.596 | 2134.88 | 2050.444 | 1987.453 | 1981.796 | 1981.596 | 1981.596 | 1997.443 | 1983.046 | 1981.599 | 1981.596 | 1981.596 | 2007.368 | 1982.66 | 1981.603 | 1981.596 | 1981.596 | 2253.934
639.883 | 2239.363 | 1980.832 | 2130.467 | 2044.138 | 1985.944 | 1981 | 1980.832 | 1980.832 | 1995.156 | 1982.032 | 1980.835 | 1980.832 | 1980.832 | 2002.204 | 1981.642 | 1980.837 | 1980.832 | 1980.832 | 2236.768
639.833 | 2224.494 | 1980.11 | 2125.621 | 2038.153 | 1984.562 | 1980.251 | 1980.111 | 1980.11 | 1992.998 | 1981.1 | 1980.112 | 1980.11 | 1980.11 | 1997.719 | 1980.723 | 1980.114 | 1980.11 | 1980.11 | 2220.36
639.783 | 2215.581 | 1979.413 | 2120.374 | 2032.48 | 1983.28 | 1979.53 | 1979.413 | 1979.413 | 1990.956 | 1980.226 | 1979.414 | 1979.413 | 1979.413 | 1993.829 | 1979.874 | 1979.415 | 1979.413 | 1979.413 | 2204.663
639.733 | 2211.124 | 1978.726 | 2114.768 | 2027.109 | 1982.078 | 1978.824 | 1978.727 | 1978.726 | 1989.02 | 1979.392 | 1978.728 | 1978.726 | 1978.726 | 1990.455 | 1979.071 | 1978.728 | 1978.726 | 1978.726 | 2189.635
639.683 | 2182.996 | 1978.121 | 2108.928 | 2022.113 | 1981.019 | 1978.202 | 1978.122 | 1978.121 | 1987.262 | 1978.664 | 1978.122 | 1978.121 | 1978.121 | 1987.604 | 1978.378 | 1978.123 | 1978.121 | 1978.121 | 2175.322
639.633 | 2191.348 | 1977.49 | 2102.804 | 2017.38 | 1979.99 | 1977.557 | 1977.49 | 1977.49 | 1985.572 | 1977.931 | 1977.491 | 1977.49 | 1977.49 | 1985.11 | 1977.679 | 1977.491 | 1977.49 | 1977.49 | 2161.595
639.583 | 2167.978 | 1976.926 | 2096.547 | 2013.001 | 1979.078 | 1976.981 | 1976.926 | 1976.926 | 1984.042 | 1977.283 | 1976.926 | 1976.926 | 1976.926 | 1983.011 | 1977.065 | 1976.926 | 1976.926 | 1976.926 | 2148.528
639.533 | 2149.176 | 1976.416 | 2090.199 | 2008.955 | 1978.263 | 1976.461 | 1976.416 | 1976.416 | 1982.656 | 1976.704 | 1976.416 | 1976.416 | 1976.416 | 1981.246 | 1976.517 | 1976.416 | 1976.416 | 1976.416 | 2136.093
639.483 | 2136.18 | 1975.943 | 2083.797 | 2005.217 | 1977.526 | 1975.98 | 1975.943 | 1975.943 | 1981.393 | 1976.175 | 1975.943 | 1975.943 | 1975.943 | 1979.754 | 1976.016 | 1975.943 | 1975.943 | 1975.943 | 2124.259
639.433 | 2124.532 | 1975.503 | 2077.389 | 2001.771 | 1976.856 | 1975.533 | 1975.503 | 1975.503 | 1980.244 | 1975.688 | 1975.503 | 1975.503 | 1975.503 | 1978.491 | 1975.556 | 1975.503 | 1975.503 | 1975.503 | 2113.01
639.383 | 2115.356 | 1975.089 | 2071.013 | 1998.6 | 1976.242 | 1975.114 | 1975.089 | 1975.089 | 1979.197 | 1975.237 | 1975.089 | 1975.089 | 1975.089 | 1977.418 | 1975.127 | 1975.089 | 1975.089 | 1975.089 | 2102.329
639.333 | 2100.899 | 1974.716 | 2064.732 | 1995.707 | 1975.698 | 1974.737 | 1974.716 | 1974.716 | 1978.262 | 1974.834 | 1974.716 | 1974.716 | 1974.716 | 1976.521 | 1974.743 | 1974.716 | 1974.716 | 1974.716 | 2092.222
639.283 | 2078.914 | 1974.407 | 2058.605 | 1993.102 | 1975.241 | 1974.424 | 1974.407 | 1974.407 | 1977.457 | 1974.501 | 1974.408 | 1974.407 | 1974.407 | 1975.798 | 1974.427 | 1974.407 | 1974.407 | 1974.407 | 2082.702
639.233 | 2061.199 | 1974.15 | 2052.656 | 1990.758 | 1974.856 | 1974.164 | 1974.15 | 1974.15 | 1976.762 | 1974.224 | 1974.15 | 1974.15 | 1974.15 | 1975.215 | 1974.164 | 1974.15 | 1974.15 | 1974.15 | 2073.748
639.183 | 2054.757 | 1973.912 | 2046.883 | 1988.63 | 1974.508 | 1973.923 | 1973.912 | 1973.912 | 1976.141 | 1973.97 | 1973.912 | 1973.912 | 1973.912 | 1974.722 | 1973.921 | 1973.912 | 1973.912 | 1973.912 | 2065.315
639.133 | 2065.618 | 1973.64 | 2041.259 | 1986.652 | 1974.143 | 1973.649 | 1973.64 | 1973.64 | 1975.535 | 1973.686 | 1973.64 | 1973.64 | 1973.64 | 1974.253 | 1973.647 | 1973.64 | 1973.64 | 1973.64 | 2057.343
639.083 | 2048.24 | 1973.419 | 2035.891 | 1984.895 | 1973.842 | 1973.427 | 1973.419 | 1973.419 | 1975.024 | 1973.455 | 1973.419 | 1973.419 | 1973.419 | 1973.88 | 1973.424 | 1973.419 | 1973.419 | 1973.419 | 2049.903
639.033 | 2023.371 | 1973.271 | 2030.817 | 1983.368 | 1973.626 | 1973.277 | 1973.271 | 1973.271 | 1974.626 | 1973.299 | 1973.271 | 1973.271 | 1973.271 | 1973.616 | 1973.274 | 1973.271 | 1973.271 | 1973.271 | 2043.004
638.983 | 2020.674 | 1973.131 | 2025.985 | 1981.993 | 1973.428 | 1973.136 | 1973.131 | 1973.131 | 1974.27 | 1973.152 | 1973.131 | 1973.131 | 1973.131 | 1973.387 | 1973.133 | 1973.131 | 1973.131 | 1973.131 | 2036.568
638.933 | 2024.307 | 1972.979 | 2021.386 | 1980.739 | 1973.228 | 1972.983 | 1972.979 | 1972.979 | 1973.933 | 1972.996 | 1972.979 | 1972.979 | 1972.979 | 1973.169 | 1972.981 | 1972.979 | 1972.979 | 1972.979 | 2030.56
638.883 | 2015.393 | 1972.854 | 2017.063 | 1979.632 | 1973.061 | 1972.857 | 1972.854 | 1972.854 | 1973.65 | 1972.867 | 1972.854 | 1972.854 | 1972.854 | 1972.993 | 1972.855 | 1972.854 | 1972.854 | 1972.854 | 2025.001
638.833 | 2028.614 | 1972.689 | 2012.953 | 1978.596 | 1972.861 | 1972.691 | 1972.689 | 1972.689 | 1973.351 | 1972.699 | 1972.689 | 1972.689 | 1972.689 | 1972.79 | 1972.689 | 1972.689 | 1972.689 | 1972.689 | 2019.81
638.783 | 2022.322 | 1972.542 | 2009.113 | 1977.678 | 1972.685 | 1972.544 | 1972.542 | 1972.542 | 1973.091 | 1972.549 | 1972.542 | 1972.542 | 1972.542 | 1972.615 | 1972.542 | 1972.542 | 1972.542 | 1972.542 | 2015.025
638.733 | 1996.442 | 1972.471 | 2005.599 | 1976.927 | 1972.589 | 1972.472 | 1972.471 | 1972.471 | 1972.924 | 1972.477 | 1972.471 | 1972.471 | 1972.471 | 1972.524 | 1972.471 | 1972.471 | 1972.471 | 1972.471 | 2010.687
638.683 | 1998.277 | 1972.395 | 2002.324 | 1976.251 | 1972.492 | 1972.396 | 1972.395 | 1972.395 | 1972.767 | 1972.399 | 1972.395 | 1972.395 | 1972.395 | 1972.433 | 1972.395 | 1972.395 | 1972.395 | 1972.395 | 2006.694
638.633 | 1988.839 | 1972.346 | 1999.315 | 1975.675 | 1972.426 | 1972.347 | 1972.346 | 1972.346 | 1972.651 | 1972.349 | 1972.346 | 1972.346 | 1972.346 | 1972.373 | 1972.346 | 1972.346 | 1972.346 | 1972.346 | 2003.062
638.583 | 1989.438 | 1972.295 | 1996.533 | 1975.163 | 1972.361 | 1972.296 | 1972.295 | 1972.295 | 1972.545 | 1972.298 | 1972.295 | 1972.295 | 1972.295 | 1972.314 | 1972.295 | 1972.295 | 1972.295 | 1972.295 | 1999.74
638.533 | 2000.974 | 1972.21 | 1993.939 | 1974.675 | 1972.265 | 1972.211 | 1972.21 | 1972.21 | 1972.413 | 1972.212 | 1972.21 | 1972.21 | 1972.21 | 1972.224 | 1972.21 | 1972.21 | 1972.21 | 1972.21 | 1996.677
638.483 | 2007.528 | 1972.106 | 1991.535 | 1974.22 | 1972.15 | 1972.106 | 1972.106 | 1972.106 | 1972.271 | 1972.107 | 1972.106 | 1972.106 | 1972.106 | 1972.115 | 1972.106 | 1972.106 | 1972.106 | 1972.106 | 1993.869
638.433 | 1974.644 | 1972.098 | 1989.428 | 1973.907 | 1972.135 | 1972.099 | 1972.098 | 1972.098 | 1972.231 | 1972.099 | 1972.098 | 1972.098 | 1972.098 | 1972.105 | 1972.098 | 1972.098 | 1972.098 | 1972.098 | 1991.414
638.383 | 1994.494 | 1972.032 | 1987.451 | 1973.575 | 1972.061 | 1972.032 | 1972.032 | 1972.032 | 1972.139 | 1972.033 | 1972.032 | 1972.032 | 1972.032 | 1972.036 | 1972.032 | 1972.032 | 1972.032 | 1972.032 | 1989.137
638.333 | 1985.955 | 1971.991 | 1985.676 | 1973.305 | 1972.015 | 1971.991 | 1971.991 | 1971.991 | 1972.077 | 1971.991 | 1971.991 | 1971.991 | 1971.991 | 1971.994 | 1971.991 | 1971.991 | 1971.991 | 1971.991 | 1987.104
638.283 | 1978.914 | 1971.97 | 1984.087 | 1973.087 | 1971.99 | 1971.97 | 1971.97 | 1971.97 | 1972.039 | 1971.971 | 1971.97 | 1971.97 | 1971.97 | 1971.972 | 1971.97 | 1971.97 | 1971.97 | 1971.97 | 1985.295
638.233 | 1972.959 | 1971.967 | 1982.669 | 1972.914 | 1971.983 | 1971.967 | 1971.967 | 1971.967 | 1972.022 | 1971.968 | 1971.967 | 1971.967 | 1971.967 | 1971.969 | 1971.967 | 1971.967 | 1971.967 | 1971.967 | 1983.688
638.183 | 1976.33 | 1971.954 | 1981.384 | 1972.755 | 1971.967 | 1971.954 | 1971.954 | 1971.954 | 1971.998 | 1971.955 | 1971.954 | 1971.954 | 1971.954 | 1971.955 | 1971.954 | 1971.954 | 1971.954 | 1971.954 | 1982.242
638.133 | 1982.097 | 1971.924 | 1980.213 | 1972.6 | 1971.934 | 1971.924 | 1971.924 | 1971.924 | 1971.959 | 1971.924 | 1971.924 | 1971.924 | 1971.924 | 1971.925 | 1971.924 | 1971.924 | 1971.924 | 1971.924 | 1980.934
638.083 | 1978.652 | 1971.904 | 1979.172 | 1972.473 | 1971.913 | 1971.904 | 1971.904 | 1971.904 | 1971.931 | 1971.904 | 1971.904 | 1971.904 | 1971.904 | 1971.905 | 1971.904 | 1971.904 | 1971.904 | 1971.904 | 1979.777
638.033 | 1968.689 | 1971.895 | 1978.253 | 1972.373 | 1971.901 | 1971.895 | 1971.895 | 1971.895 | 1971.916 | 1971.895 | 1971.895 | 1971.895 | 1971.895 | 1971.895 | 1971.895 | 1971.895 | 1971.895 | 1971.895 | 1978.76
637.983 | 1972.809 | 1971.892 | 1977.442 | 1972.293 | 1971.897 | 1971.892 | 1971.892 | 1971.892 | 1971.909 | 1971.892 | 1971.892 | 1971.892 | 1971.892 | 1971.892 | 1971.892 | 1971.892 | 1971.892 | 1971.892 | 1977.864
637.933 | 1980.599 | 1971.866 | 1976.699 | 1972.201 | 1971.871 | 1971.866 | 1971.866 | 1971.866 | 1971.879 | 1971.866 | 1971.866 | 1971.866 | 1971.866 | 1971.866 | 1971.866 | 1971.866 | 1971.866 | 1971.866 | 1977.051
637.883 | 1980.112 | 1971.842 | 1976.04 | 1972.121 | 1971.845 | 1971.842 | 1971.842 | 1971.842 | 1971.852 | 1971.842 | 1971.842 | 1971.842 | 1971.842 | 1971.842 | 1971.842 | 1971.842 | 1971.842 | 1971.842 | 1976.333
637.833 | 1975.318 | 1971.832 | 1975.47 | 1972.064 | 1971.834 | 1971.832 | 1971.832 | 1971.832 | 1971.839 | 1971.832 | 1971.832 | 1971.832 | 1971.832 | 1971.832 | 1971.832 | 1971.832 | 1971.832 | 1971.832 | 1975.713
637.783 | 1979.7 | 1971.808 | 1974.954 | 1972.002 | 1971.81 | 1971.808 | 1971.808 | 1971.808 | 1971.814 | 1971.808 | 1971.808 | 1971.808 | 1971.808 | 1971.808 | 1971.808 | 1971.808 | 1971.808 | 1971.808 | 1975.155
637.733 | 1956.142 | 1971.762 | 1974.476 | 1971.922 | 1971.764 | 1971.762 | 1971.762 | 1971.762 | 1971.767 | 1971.762 | 1971.762 | 1971.762 | 1971.762 | 1971.762 | 1971.762 | 1971.762 | 1971.762 | 1971.762 | 1974.642
637.683 | 1954.981 | 1971.713 | 1974.049 | 1971.845 | 1971.714 | 1971.713 | 1971.713 | 1971.713 | 1971.716 | 1971.713 | 1971.713 | 1971.713 | 1971.713 | 1971.713 | 1971.713 | 1971.713 | 1971.713 | 1971.713 | 1974.186
637.633 | 1977.715 | 1971.695 | 1973.701 | 1971.804 | 1971.696 | 1971.695 | 1971.695 | 1971.695 | 1971.698 | 1971.695 | 1971.695 | 1971.695 | 1971.695 | 1971.695 | 1971.695 | 1971.695 | 1971.695 | 1971.695 | 1973.814
637.583 | 1973.446 | 1971.69 | 1973.408 | 1971.78 | 1971.691 | 1971.69 | 1971.69 | 1971.69 | 1971.692 | 1971.69 | 1971.69 | 1971.69 | 1971.69 | 1971.69 | 1971.69 | 1971.69 | 1971.69 | 1971.69 | 1973.501
637.533 | 1980.15 | 1971.665 | 1973.134 | 1971.739 | 1971.666 | 1971.665 | 1971.665 | 1971.665 | 1971.667 | 1971.665 | 1971.665 | 1971.665 | 1971.665 | 1971.665 | 1971.665 | 1971.665 | 1971.665 | 1971.665 | 1973.21
637.483 | 1971.461 | 1971.665 | 1972.917 | 1971.725 | 1971.665 | 1971.665 | 1971.665 | 1971.665 | 1971.666 | 1971.665 | 1971.665 | 1971.665 | 1971.665 | 1971.665 | 1971.665 | 1971.665 | 1971.665 | 1971.665 | 1972.98
637.433 | 1966.33
637.383 | 1983.558
637.333 | 1963.895
637.283 | 1980.487
637.233 | 1980.15
637.183 | 1982.285
637.133 | 1970
637.083 | 1978.277
637.033 | 1974.869
636.983 | 1973.558
636.933 | 1968.165
636.883 | 1981.199
636.833 | 1972.996
636.783 | 1969.925
636.733 | 1979.775
636.683 | 1966.367
636.633 | 1969.551
636.583 | 1966.629
636.533 | 1964.906
636.483 | 1975.131
636.433 | 1976.854
636.383 | 1986.629
636.333 | 1974.757
636.283 | 1964.831
636.233 | 1976.142
636.183 | 1989.738
636.133 | 1969.513
636.083 | 1978.127
636.033 | 1982.772
635.983 | 1965.693
635.933 | 1961.948
635.883 | 1970.037
635.833 | 1969.588
635.783 | 1976.142
635.733 | 1976.03
635.683 | 1969.551
635.633 | 1970.262
635.583 | 1963.67
635.533 | 1969.85
635.483 | 1978.052
635.433 | 1965.73
635.383 | 1972.584
635.333 | 1978.539
635.283 | 1978.801
635.233 | 1974.981
635.183 | 1973.558
635.133 | 1975.243
635.083 | 1975.318
635.033 | 1978.202
634.983 | 1975.88
634.933 | 1969.513
634.883 | 1975.206
634.833 | 1976.854
634.783 | 1960.936
634.733 | 1972.397
634.683 | 1977.94
634.633 | 1981.011
634.583 | 1975.581
634.533 | 1979.85
634.483 | 1972.247
634.433 | 1981.273
634.383 | 1976.255
634.333 | 1966.517
634.283 | 1962.772
634.233 | 1963.82
634.183 | 1967.79
634.133 | 1976.03
634.083 | 1986.217
634.033 | 1979.401
633.983 | 1968.689
633.933 | 1979.026
633.883 | 1978.165
633.833 | 1968.539
633.783 | 1971.723
633.733 | 1981.086
633.683 | 1977.266
633.633 | 1978.09
633.583 | 1993.109
633.533 | 1988.24
633.483 | 1979.476
633.433 | 1968.839
633.383 | 1960.637
633.333 | 1961.723
633.283 | 1979.326
633.233 | 1976.592
633.183 | 1966.255
633.133 | 1983.446
633.083 | 1976.442
633.033 | 1982.285
632.983 | 1973.521
632.933 | 1972.06
632.883 | 1989.064
632.833 | 1984.869
632.783 | 1979.026
632.733 | 1975.468
632.683 | 1975.281
632.633 | 1979.925
632.583 | 1985.468
632.533 | 1977.603
632.483 | 1973.67
632.433 | 1991.124
632.383 | 1987.79
632.333 | 1984.682
632.283 | 1964.12
632.233 | 1976.629
632.183 | 1970.637
632.133 | 1973.483
632.083 | 1970.524
632.033 | 1977.154
631.983 | 1976.667
631.933 | 1975.393
631.883 | 1986.367
631.833 | 1973.446
631.783 | 1975.618
631.733 | 1969.7
631.683 | 1977.715
631.633 | 1964.569
631.583 | 1976.629
631.533 | 1969.963
631.483 | 1976.142
631.433 | 1965.356
631.383 | 1979.101
631.333 | 1977.191
631.283 | 1985.543
631.233 | 1970.15
631.183 | 1977.079
631.133 | 1981.386
631.083 | 1973.333
631.033 | 1976.929
630.983 | 1979.963
630.933 | 1976.067
630.883 | 1982.921
630.833 | 1984.082
630.783 | 1981.161
630.733 | 1981.835
630.683 | 1983.296
630.633 | 1973.558
630.583 | 1976.142
630.533 | 1966.554
630.483 | 1971.386
630.433 | 1974.494
630.383 | 1978.764
630.333 | 1991.61
630.283 | 1992.772
630.233 | 1982.322
630.183 | 1970.3
630.133 | 1973.221
630.083 | 1961.124
630.033 | 1976.816
629.983 | 1983.933
629.933 | 1984.307
629.883 | 1982.809
629.833 | 1970.787
629.783 | 1984.831
629.733 | 1979.775
629.683 | 1987.603
629.633 | 1981.161
629.583 | 1986.592
629.533 | 1985.431
629.483 | 1983.146
629.433 | 1971.76
629.383 | 1982.21
629.333 | 1984.719
629.283 | 1982.884
629.233 | 1988.24
629.183 | 1984.27
629.133 | 1975.206
629.083 | 1979.288
629.033 | 1972.472
628.983 | 1983.258
628.933 | 1964.494
628.883 | 1972.697
628.833 | 1972.996
628.783 | 1971.648
628.733 | 1985.805
628.683 | 1974.607
628.633 | 1977.341
628.583 | 1987.041
628.533 | 1983.034

## Tabelle153
0009838/0009838/M234/Sequence/Mn 3s
Binding energy (eV) | Spectrum | Background | Al 2p 73.6
98.53302 | 252
98.48302 | 234.5
98.43302 | 240.3333
98.38302 | 251.6667
98.33302 | 233.6667
98.28302 | 233
98.23302 | 240.8333
98.18302 | 236.5
98.13302 | 242.1667
98.08302 | 232.5
98.03302 | 253.1667
97.98302 | 234.8333
97.93302 | 243.6667
97.88302 | 240.5
97.83302 | 230.6667
97.78302 | 232.5
97.73302 | 234.1667
97.68302 | 235.6667
97.63302 | 240.3333
97.58302 | 242
97.53302 | 240.6667
97.48302 | 244.6667
97.43302 | 234.1667
97.38302 | 245.3333
97.33302 | 240
97.28302 | 242.1667
97.23302 | 237.3333
97.18302 | 244.1667
97.13302 | 236
97.08302 | 226.5
97.03302 | 239.1667
96.98302 | 230.3333
96.93302 | 237.6667
96.88302 | 230.5
96.83302 | 231.3333
96.78302 | 234.3333
96.73302 | 233.6667
96.68302 | 231
96.63302 | 234.5
96.58302 | 236.1667
96.53302 | 235.8333
96.48302 | 229.1667
96.43302 | 235.1667
96.38302 | 241.3333
96.33302 | 232.3333
96.28302 | 236.1667
96.23302 | 227.3333
96.18302 | 230.1667
96.13302 | 237.1667
96.08302 | 235.3333
96.03302 | 225.5
95.98302 | 233
95.93302 | 233.6667
95.88302 | 223.6667
95.83302 | 226.8333
95.78302 | 222.3333
95.73302 | 214.6667
95.68302 | 228.8333
95.63302 | 239.6667
95.58302 | 217.1667
95.53302 | 225
95.48302 | 239.3333
95.43302 | 227.8333
95.38302 | 233
95.33302 | 218.8333
95.28302 | 228.1667
95.23302 | 231.3333
95.18302 | 224.5
95.13302 | 226.8333
95.08302 | 221.3333
95.03302 | 221.6667
94.98302 | 229.6667
94.93302 | 225.8333
94.88302 | 225.6667
94.83302 | 220.3333
94.78302 | 225.5
94.73302 | 230.1667
94.68302 | 227.6667
94.63302 | 212.3333
94.58302 | 221.5
94.53302 | 230.8333
94.48302 | 225.6667
94.43302 | 223.5
94.38302 | 226.3333
94.33302 | 221.6667
94.28302 | 228.3333
94.23302 | 224
94.18302 | 229.1667
94.13302 | 218.5
94.08302 | 223.6667
94.03302 | 230.5
93.98302 | 216.3333
93.93302 | 213.5
93.88302 | 221.5
93.83302 | 221.8333
93.78302 | 216
93.73302 | 227.1667
93.68302 | 225.6667
93.63302 | 227.8333
93.58302 | 220.5
93.53302 | 208.8333
93.48302 | 224
93.43302 | 226.1667
93.38302 | 216.8333
93.33302 | 226.5
93.28302 | 224.1667
93.23302 | 222.5
93.18302 | 209.3333
93.13302 | 215.1667
93.08302 | 214
93.03302 | 218.3333
92.98302 | 225.5
92.93302 | 216
92.88302 | 222.3333
92.83302 | 225.3333
92.78302 | 223.8333
92.73302 | 216.1667
92.68302 | 220.3333
92.63302 | 211.3333
92.58302 | 219.1667
92.53302 | 227.5
92.48302 | 228.3333
92.43302 | 226.8333
92.38302 | 230.1667
92.33302 | 214.8333
92.28302 | 226.1667
92.23302 | 218.5
92.18302 | 219.3333
92.13302 | 220.8333
92.08302 | 221.6667
92.03302 | 222.1667
91.98302 | 220.1667
91.93302 | 218.1667
91.88302 | 217.3333
91.83302 | 225.1667
91.78302 | 225.8333
91.73302 | 211.5
91.68302 | 223.3333
91.63302 | 221.6667
91.58302 | 235.6667
91.53302 | 228.5
91.48302 | 231
91.43302 | 230
91.38302 | 231.1667
91.33302 | 228.6667
91.28302 | 224.6667
91.23302 | 221.3333
91.18302 | 225.6667
91.13302 | 235.6667
91.08302 | 228.5
91.03302 | 224.6667
90.98302 | 240.5
90.93302 | 240.5
90.88302 | 231.3333
90.83302 | 232.3333
90.78302 | 236.1667
90.73302 | 241.5
90.68302 | 248.5
90.63302 | 236.1667
90.58302 | 247.3333
90.53302 | 255.8333
90.48302 | 251.6667
90.43302 | 262.6667
90.38302 | 283.1667
90.33302 | 279.3333
90.28302 | 273.8333
90.23302 | 270
90.18302 | 295.3333
90.13302 | 292.3333
90.08302 | 315.8333
90.03302 | 310.8333
89.98302 | 321.5
89.93302 | 327.8333
89.88302 | 329
89.83302 | 342.1667
89.78302 | 347.6667
89.73302 | 379.5
89.68302 | 394.5
89.63302 | 405
89.58302 | 411.3333
89.53302 | 432.8333
89.48302 | 441.1667
89.43302 | 480.6667
89.38302 | 486.3333
89.33302 | 504.1667
89.28302 | 538.6667
89.23302 | 547.8333
89.18302 | 555.6667
89.13302 | 579.3333
89.08302 | 625.3333
89.03302 | 627.6667
88.98302 | 653.5
88.93302 | 681.5
88.88302 | 711.3333
88.83302 | 731
88.78302 | 745.5
88.73302 | 783.8333
88.68302 | 817.6667
88.63302 | 843.1667
88.58302 | 838.5
88.53302 | 845.5
88.48302 | 880.5
88.43302 | 898.5
88.38302 | 916.3333
88.33302 | 905.8333
88.28302 | 916.8333
88.23302 | 934.5
88.18302 | 968.5
88.13302 | 946.1667
88.08302 | 966.6667
88.03302 | 943.1667
87.98302 | 922.5
87.93302 | 907.1667
87.88302 | 926.6667
87.83302 | 875.8333
87.78302 | 893.5
87.73302 | 864.3333
87.68302 | 847.6667
87.63302 | 814.1667
87.58302 | 791.6667
87.53302 | 758
87.48302 | 743.1667
87.43302 | 732.8333
87.38302 | 683.1667
87.33302 | 650.1667
87.28302 | 654.8333
87.23302 | 610.1667
87.18302 | 572.3333
87.13302 | 556
87.08302 | 522.5
87.03302 | 490.3333
86.98302 | 473.5
86.93302 | 477.8333
86.88302 | 450.8333
86.83302 | 428.6667
86.78302 | 405.1667
86.73302 | 385.1667
86.68302 | 366.8333
86.63302 | 353.6667
86.58302 | 344.1667
86.53302 | 325.5
86.48302 | 328.8333
86.43302 | 306
86.38302 | 307.8333
86.33302 | 289.3333
86.28302 | 281.5
86.23302 | 270
86.18302 | 271.5
86.13302 | 260.1667
86.08302 | 260.1667
86.03302 | 257.3333
85.98302 | 264.5
85.93302 | 251.5
85.88302 | 244.1667
85.83302 | 238
85.78302 | 235.3333
85.73302 | 221
85.68302 | 232.8333
85.63302 | 224.1667
85.58302 | 238
85.53302 | 238.1667
85.48302 | 232.3333
85.43302 | 235.1667
85.38302 | 228.8333
85.33302 | 220.8333
85.28302 | 222
85.23302 | 225.3333
85.18302 | 223.1667
85.13302 | 230.6667
85.08302 | 227.1667
85.03302 | 211.3333
84.98302 | 221.6667
84.93302 | 219.8333
84.88302 | 228.3333
84.83302 | 224.6667
84.78302 | 224.3333
84.73302 | 223.6667
84.68302 | 213.8333
84.63302 | 218.6667
84.58302 | 220.5
84.53302 | 215
84.48302 | 218.6667
84.43302 | 218
84.38302 | 227.6667
84.33302 | 228.5
84.28302 | 231
84.23302 | 222
84.18302 | 216.3333
84.13302 | 220.3333
84.08302 | 218.5
84.03302 | 228.5
83.98302 | 227.1667
83.93302 | 226.5
83.88302 | 230.5
83.83302 | 224.8333
83.78302 | 220
83.73302 | 222.6667
83.68302 | 222.5
83.63302 | 215.6667
83.58302 | 219.1667
83.53302 | 217.1667
83.48302 | 220.8333
83.43302 | 221.5
83.38302 | 218.5
83.33302 | 214.5
83.28302 | 224.1667
83.23302 | 218
83.18302 | 215
83.13302 | 211.5
83.08302 | 206.6667
83.03302 | 215.6667
82.98302 | 201
82.93302 | 212.8333
82.88302 | 212.6667
82.83302 | 199.8333
82.78302 | 203.8333
82.73302 | 210.8333
82.68302 | 194.1667
82.63302 | 199.6667
82.58302 | 205.8333
82.53302 | 188.6667
82.48302 | 196.8333
82.43302 | 193.8333
82.38302 | 184.5
82.33302 | 194.1667
82.28302 | 197.8333
82.23302 | 187.6667
82.18302 | 186
82.13302 | 189.8333
82.08302 | 185.3333
82.03302 | 178.8333
81.98302 | 176
81.93302 | 184
81.88302 | 189.1667
81.83302 | 175.5
81.78302 | 179.3333
81.73302 | 174
81.68302 | 172.3333
81.63302 | 177.8333
81.58302 | 177.5
81.53302 | 169.6667
81.48302 | 170.6667
81.43302 | 170.1667
81.38302 | 171.6667
81.33302 | 174.5
81.28302 | 174
81.23302 | 164.6667
81.18302 | 169.5
81.13302 | 166.5
81.08302 | 156.8333
81.03302 | 172.5
80.98302 | 169.3333
80.93302 | 157.5
80.88302 | 157
80.83302 | 161.8333
80.78302 | 150.5
80.73302 | 156.5
80.68302 | 151.6667
80.63302 | 166.3333
80.58302 | 159.5
80.53302 | 154.6667
80.48302 | 160.6667
80.43302 | 155.5
80.38302 | 161.3333
80.33302 | 160.1667
80.28302 | 160.5
80.23302 | 155.1667
80.18302 | 158.6667
80.13302 | 153.1667
80.08302 | 163.6667
80.03302 | 156.1667
79.98302 | 156.6667
79.93302 | 161.3333
79.88302 | 157.1667
79.83302 | 150.3333
79.78302 | 156
79.73302 | 150
79.68302 | 154.3333
79.63302 | 156.6667
79.58302 | 152.6667
79.53302 | 156.8333
79.48302 | 153.5
79.43302 | 152.1667
79.38302 | 159.6667
79.33302 | 150.6667
79.28302 | 147.6667
79.23302 | 159.5
79.18302 | 162.6667
79.13302 | 152
79.08302 | 160.1667
79.03302 | 150.5
78.98302 | 155.3333
78.93302 | 154
78.88302 | 160.6667
78.83302 | 155.6667
78.78302 | 155.5
78.73302 | 159.6667
78.68302 | 163.1667
78.63302 | 155.5
78.58302 | 152.6667
78.53302 | 157.3333
78.48302 | 150.5
78.43302 | 157.1667
78.38302 | 146
78.33302 | 157.1667
78.28302 | 163.1667
78.23302 | 152.6667
78.18302 | 148.8333
78.13302 | 158
78.08302 | 148.3333
78.03302 | 153.3333
77.98302 | 155
77.93302 | 144.8333
77.88302 | 150.6667
77.83302 | 159
77.78302 | 154.5
77.73302 | 159.8333
77.68302 | 156.8333
77.63302 | 150.3333
77.58302 | 150.3333
77.53302 | 156.6667
77.48302 | 160.1667
77.43302 | 149.6667
77.38302 | 157
77.33302 | 157.5
77.28302 | 154.1667
77.23302 | 155
77.18302 | 151.6667
77.13302 | 151.6667
77.08302 | 155.6667
77.03302 | 156.8333
76.98302 | 159.6667
76.93302 | 152.5
76.88302 | 151.1667
76.83302 | 160.1667
76.78302 | 154.1667
76.73302 | 145.8333
76.68302 | 167.5
76.63302 | 151.6667
76.58302 | 152.5
76.53302 | 160
76.48302 | 152.8333
76.43302 | 155.5
76.38302 | 151.6667
76.33302 | 158.8333
76.28302 | 166.8333
76.23302 | 154.5
76.18302 | 156.6667
76.13302 | 159.8333
76.08302 | 161.3333
76.03302 | 160
75.98302 | 159.3333 | 159.7273 | 162.2924
75.93302 | 165.6667 | 159.8084 | 162.9797
75.88302 | 153.1667 | 159.8895 | 163.796
75.83302 | 160.3333 | 159.9706 | 164.7653
75.78302 | 159.5 | 160.0518 | 165.9153
75.73302 | 166.6667 | 160.1329 | 167.2776
75.68302 | 164.8333 | 160.214 | 168.8882
75.63302 | 173 | 160.2951 | 170.7879
75.58302 | 167.1667 | 160.3763 | 173.0226
75.53302 | 174.8333 | 160.4574 | 175.6434
75.48302 | 171.8333 | 160.5385 | 178.7073
75.43302 | 185.8333 | 160.6196 | 182.2768
75.38302 | 194.1667 | 160.7008 | 186.4205
75.33302 | 190.3333 | 160.7819 | 191.2124
75.28302 | 209 | 160.863 | 196.7323
75.23302 | 211 | 160.9441 | 203.0646
75.18302 | 207 | 161.0253 | 210.2983
75.13302 | 215.6667 | 161.1064 | 218.5255
75.08302 | 237.6667 | 161.1875 | 227.8406
75.03302 | 244.1667 | 161.2686 | 238.3381
74.98302 | 271.5 | 161.3497 | 250.111
74.93302 | 268.1667 | 161.4309 | 263.2482
74.88302 | 285 | 161.512 | 277.8321
74.83302 | 294 | 161.5931 | 293.9345
74.78302 | 320.1667 | 161.6742 | 311.6138
74.73302 | 333.3333 | 161.7554 | 330.9109
74.68302 | 337.6667 | 161.8365 | 351.8444
74.63302 | 369.1667 | 161.9176 | 374.4068
74.58302 | 404.3333 | 161.9987 | 398.5598
74.53302 | 436.3333 | 162.0799 | 424.2295
74.48302 | 468.1667 | 162.161 | 451.303
74.43302 | 506.8333 | 162.2421 | 479.6247
74.38302 | 520.6667 | 162.3232 | 508.9934
74.33302 | 544 | 162.4044 | 539.1613
74.28302 | 571.3333 | 162.4855 | 569.8335
74.23302 | 601 | 162.5666 | 600.6703
74.18302 | 626 | 162.6477 | 631.2906
74.13302 | 652.1667 | 162.7289 | 661.2777
74.08302 | 678.8333 | 162.81 | 690.1879
74.03302 | 709.6667 | 162.8911 | 717.5605
73.98302 | 740 | 162.9722 | 742.9299
73.93302 | 743.6667 | 163.0533 | 765.8399
73.88302 | 779.8333 | 163.1345 | 785.8581
73.83302 | 808.5 | 163.2156 | 802.5915
73.78302 | 791.8333 | 163.2967 | 815.7003
73.73302 | 784.1667 | 163.3778 | 824.9121
73.68302 | 824.1667 | 163.459 | 830.032
73.63302 | 825.5 | 163.5401 | 830.9513
73.58302 | 825 | 163.6212 | 827.6519
73.53302 | 812.1667 | 163.7023 | 820.2068
73.48302 | 794.5 | 163.7835 | 808.7776
73.43302 | 785.3333 | 163.8646 | 793.607
73.38302 | 772 | 163.9457 | 775.0097
73.33302 | 744 | 164.0268 | 753.3591
73.28302 | 731.5 | 164.108 | 729.0739
73.23302 | 708.1667 | 164.1891 | 702.6027
73.18302 | 659.8333 | 164.2702 | 674.409
73.13302 | 643.8333 | 164.3513 | 644.957
73.08302 | 619 | 164.4324 | 614.6986
73.03302 | 581.6667 | 164.5136 | 584.0622
72.98302 | 558 | 164.5947 | 553.4439
72.93302 | 523 | 164.6758 | 523.2003
72.88302 | 504.5 | 164.7569 | 493.6446
72.83302 | 484.5 | 164.8381 | 465.0432
72.78302 | 455.6667 | 164.9192 | 437.6156
72.73302 | 412.3333 | 165.0003 | 411.5355
72.68302 | 380 | 165.0814 | 386.9322
72.63302 | 367.5 | 165.1626 | 363.8947
72.58302 | 340.3333 | 165.2437 | 342.4747
72.53302 | 319.1667 | 165.3248 | 322.6916
72.48302 | 303.3333 | 165.4059 | 304.5366
72.43302 | 274.5 | 165.4871 | 287.977
72.38302 | 263.8333 | 165.5682 | 272.961
72.33302 | 253 | 165.6493 | 259.4215
72.28302 | 237.8333 | 165.7304 | 247.28
72.23302 | 236.8333 | 165.8116 | 236.4498
72.18302 | 222.8333 | 165.8927 | 226.8392
72.13302 | 214.6667 | 165.9738 | 218.354
72.08302 | 201.8333 | 166.0549 | 210.8997
72.03302 | 201.8333 | 166.136 | 204.3829
71.98302 | 198.6667 | 166.2172 | 198.7134
71.93302 | 181.8333 | 166.2983 | 193.8048
71.88302 | 192.6667 | 166.3794 | 189.5754
71.83302 | 180.3333 | 166.4605 | 185.9489
71.78302 | 184 | 166.5417 | 182.8545
71.73302 | 169 | 166.6228 | 180.2273
71.68302 | 179.5 | 166.7039 | 178.0081
71.63302 | 172.8333 | 166.785 | 176.1436
71.58302 | 170.5 | 166.8662 | 174.5857
71.53302 | 163 | 166.9473 | 173.2917
71.48302 | 167.3333 | 167.0284 | 172.2238
71.43302 | 170.1667 | 167.1095 | 171.3486
71.38302 | 171.5 | 167.1907 | 170.6369
71.33302 | 163.5 | 167.2718 | 170.0633
71.28302 | 168.6667 | 167.3529 | 169.606
71.23302 | 170.5 | 167.434 | 169.2459
71.18302 | 164 | 167.5152 | 168.967
71.13302 | 171.6667
71.08302 | 171.5
71.03302 | 168.8333
70.98302 | 157.5
70.93302 | 164.8333
70.88302 | 153.6667
70.83302 | 156.3333
70.78302 | 170
70.73302 | 167
70.68302 | 160
70.63302 | 165.8333
70.58302 | 162
70.53302 | 164.1667
70.48302 | 161.1667
70.43302 | 163.3333
70.38302 | 161.6667
70.33302 | 156.8333
70.28302 | 157.1667
70.23302 | 164.3333
70.18302 | 159.3333
70.13302 | 152.3333
70.08302 | 162.6667
70.03302 | 157.3333
69.98302 | 150.5
69.93302 | 156.8333
69.88302 | 162.5
69.83302 | 158.8333
69.78302 | 164.3333
69.73302 | 159.1667
69.68302 | 150.8333
69.63302 | 160.3333
69.58302 | 171.1667
69.53302 | 163.5
69.48302 | 151.3333
69.43302 | 153.8333
69.38302 | 155.5
69.33302 | 162.6667
69.28302 | 153.1667
69.23302 | 164.1667
69.18302 | 159.5
69.13302 | 151.8333
69.08302 | 155.3333
69.03302 | 160.5
68.98302 | 159.6667
68.93302 | 161.3333
68.88302 | 150.6667
68.83302 | 152.5
68.78302 | 161.1667
68.73302 | 155.3333
68.68302 | 153.6667
68.63302 | 162.3333
68.58302 | 163.1667
68.53302 | 164.1667
68.48302 | 150.6667
68.43302 | 159.5
68.38302 | 161.8333
68.33302 | 157.1667
68.28302 | 156.3333
68.23302 | 156.3333
68.18302 | 159.5
68.13302 | 154.3333
68.08302 | 155
68.03302 | 157
67.98302 | 156.5
67.93302 | 158.3333
67.88302 | 153.3333
67.83302 | 151.1667
67.78302 | 155.3333
67.73302 | 155
67.68302 | 152.1667
67.63302 | 151.5
67.58302 | 157.5
67.53302 | 160.5
67.48302 | 152.8333
67.43302 | 147
67.38302 | 149.5
67.33302 | 158.3333
67.28302 | 152.5
67.23302 | 146
67.18302 | 154.1667
67.13302 | 154.6667
67.08302 | 153
67.03302 | 150.8333
66.98302 | 146.6667
66.93302 | 147.1667
66.88302 | 150.8333
66.83302 | 152.6667
66.78302 | 149.1667
66.73302 | 152.1667
66.68302 | 158
66.63302 | 149.3333
66.58302 | 152.3333
66.53302 | 144.1667
66.48302 | 145.8333
66.43302 | 151.3333
66.38302 | 148.1667
66.33302 | 160.3333
66.28302 | 151.6667
66.23302 | 152.6667
66.18302 | 148.6667
66.13302 | 156.8333
66.08302 | 154
66.03302 | 156.1667
65.98302 | 154.1667
65.93302 | 149.3333
65.88302 | 156.5
65.83302 | 150.6667
65.78302 | 151.3333
65.73302 | 153.3333
65.68302 | 140.6667
65.63302 | 145.3333
65.58302 | 144.5
65.53302 | 150.6667
65.48302 | 146
65.43302 | 145.6667
65.38302 | 135.3333
65.33302 | 142.8333
65.28302 | 147.1667
65.23302 | 152.5
65.18302 | 148
65.13302 | 138.3333
65.08302 | 136.5
65.03302 | 146.6667
64.98302 | 146
64.93302 | 140.6667
64.88302 | 152.8333
64.83302 | 148.1667
64.78302 | 154.8333
64.73302 | 134.1667
64.68302 | 133.3333
64.63302 | 141.6667
64.58302 | 146.6667
64.53302 | 144.1667
64.48302 | 143.8333
64.43302 | 140.3333
64.38302 | 147
64.33302 | 147.1667
64.28302 | 139.5
64.23302 | 146.5
64.18302 | 140.3333
64.13302 | 139.6667
64.08302 | 135
64.03302 | 137.3333
63.98302 | 138
63.93302 | 134.1667
63.88302 | 143.3333
63.83302 | 134.8333
63.78302 | 136.3333
63.73302 | 140.1667
63.68302 | 133.8333
63.63302 | 142.5
63.58302 | 134.6667
63.53302 | 134.1667

## Tabelle152
0009838/0009838/M234/Sequence/C 1s
Binding energy (eV) | Spectrum | Background | C-C, C-H | C-OH, C-O-C | C=O | O-C=O | carbonate | Envelope
298.533 | 482.6667
298.483 | 463.3333
298.433 | 463.5556
298.383 | 452.2222
298.333 | 452
298.283 | 471.7778
298.233 | 462.4444
298.183 | 463.5556
298.133 | 460.8889
298.083 | 468.2222
298.033 | 446.6667
297.983 | 457.7778
297.933 | 440.4444
297.883 | 448.4444
297.833 | 449.5556
297.783 | 458.2222
297.733 | 449.7778
297.683 | 433.5556
297.633 | 436.6667
297.583 | 425.1111
297.533 | 426
297.483 | 447.1111
297.433 | 431.7778
297.383 | 418.4444
297.333 | 445.1111
297.283 | 428.2222
297.233 | 405.3333
297.183 | 426.4444
297.133 | 438.8889
297.083 | 418.8889
297.033 | 419.1111
296.983 | 423.5556
296.933 | 423.1111
296.883 | 435.1111
296.833 | 423.5556
296.783 | 428.2222
296.733 | 402.8889
296.683 | 428
296.633 | 421.5556
296.583 | 409.3333
296.533 | 423.7778
296.483 | 416.8889
296.433 | 426.4444
296.383 | 414
296.333 | 430
296.283 | 399.1111
296.233 | 419.3333
296.183 | 430
296.133 | 409.7778
296.083 | 415.3333
296.033 | 420
295.983 | 408.2222
295.933 | 398
295.883 | 412.4444
295.833 | 410.4444
295.783 | 402.8889
295.733 | 409.3333
295.683 | 394.4444
295.633 | 407.1111
295.583 | 392
295.533 | 399.7778
295.483 | 401.5556
295.433 | 408.6667
295.383 | 407.1111
295.333 | 395.5556
295.283 | 401.1111
295.233 | 392.4444
295.183 | 406.8889
295.133 | 403.3333
295.083 | 405.3333
295.033 | 392
294.983 | 399.5556
294.933 | 406
294.883 | 386.6667
294.833 | 394.6667
294.783 | 406.4444
294.733 | 389.5556
294.683 | 393.5556
294.633 | 391.5556
294.583 | 404.4444
294.533 | 380.2222
294.483 | 389.3333
294.433 | 394
294.383 | 386.6667
294.333 | 396
294.283 | 392
294.233 | 387.3333
294.183 | 394.2222
294.133 | 391.1111
294.083 | 366
294.033 | 377.3333
293.983 | 386
293.933 | 364.4444
293.883 | 385.5556
293.833 | 384.2222
293.783 | 399.5556
293.733 | 382.2222
293.683 | 384.2222
293.633 | 390.2222
293.583 | 393.1111
293.533 | 374
293.483 | 377.3333
293.433 | 375.1111
293.383 | 368
293.333 | 376
293.283 | 379.5556
293.233 | 372.6667
293.183 | 390.2222
293.133 | 381.5556
293.083 | 413.5556
293.033 | 386.2222
292.983 | 391.3333
292.933 | 387.1111
292.883 | 395.1111
292.833 | 380.2222
292.783 | 399.5556
292.733 | 391.1111
292.683 | 376.4444
292.633 | 369.1111
292.583 | 374.4444
292.533 | 371.3333
292.483 | 379.5556
292.433 | 387.7778
292.383 | 373.1111
292.333 | 375.7778
292.283 | 376.4444
292.233 | 383.1111
292.183 | 368.2222
292.133 | 375.1111
292.083 | 362.6667
292.033 | 362.4444
291.983 | 371.5556
291.933 | 388.2222
291.883 | 380
291.833 | 377.5556
291.783 | 387.7778
291.733 | 388.8889
291.683 | 369.3333
291.633 | 371.7778
291.583 | 375.3333
291.533 | 383.1111
291.483 | 382.8889
291.433 | 382.4444
291.383 | 362
291.333 | 380.8889
291.283 | 385.3333
291.233 | 380
291.183 | 378.6667
291.133 | 377.7778
291.083 | 374.4444
291.033 | 367.5556
290.983 | 383.5556 | 380.9495 | 380.9495 | 380.9495 | 380.9496 | 381.3352 | 382.2071 | 382.5928
290.933 | 387.5556 | 381.0256 | 381.0256 | 381.0256 | 381.0257 | 381.5208 | 382.6944 | 383.1897
290.883 | 383.3333 | 381.1017 | 381.1017 | 381.1017 | 381.1019 | 381.7346 | 383.2977 | 383.9307
290.833 | 380.2222 | 381.1778 | 381.1778 | 381.1778 | 381.178 | 381.9829 | 384.0435 | 384.8488
290.783 | 395.1111 | 381.254 | 381.254 | 381.254 | 381.2542 | 382.2734 | 384.962 | 385.9817
290.733 | 382.2222 | 381.3301 | 381.3301 | 381.3301 | 381.3304 | 382.615 | 386.0875 | 387.3727
290.683 | 390.6667 | 381.4062 | 381.4062 | 381.4062 | 381.4067 | 383.0182 | 387.4575 | 389.07
290.633 | 405.7778 | 381.4823 | 381.4823 | 381.4823 | 381.483 | 383.4954 | 389.1127 | 391.1264
290.583 | 412.4444 | 381.5584 | 381.5584 | 381.5584 | 381.5594 | 384.0606 | 391.0953 | 393.5983
290.533 | 430 | 381.6346 | 381.6346 | 381.6346 | 381.6358 | 384.7301 | 393.4477 | 396.5445
290.483 | 402.8889 | 381.7107 | 381.7107 | 381.7107 | 381.7124 | 385.5224 | 396.2103 | 400.0238
290.433 | 401.5556 | 381.7868 | 381.7868 | 381.7868 | 381.7891 | 386.4585 | 399.4184 | 404.0924
290.383 | 413.1111 | 381.8629 | 381.8629 | 381.8629 | 381.866 | 387.5616 | 403.0991 | 408.8009
290.333 | 444.2222 | 381.939 | 381.939 | 381.939 | 381.9431 | 388.8575 | 407.2671 | 414.1897
290.283 | 433.5556 | 382.0152 | 382.0152 | 382.0152 | 382.0206 | 390.3745 | 411.9202 | 420.2849
290.233 | 441.3333 | 382.0913 | 382.0913 | 382.0913 | 382.0985 | 392.143 | 417.0349 | 427.0938
290.183 | 452.8889 | 382.1674 | 382.1674 | 382.1674 | 382.1768 | 394.1957 | 422.562 | 434.5997
290.133 | 442.2222 | 382.2435 | 382.2435 | 382.2435 | 382.2558 | 396.5668 | 428.423 | 442.7586
290.083 | 471.7778 | 382.3196 | 382.3196 | 382.3196 | 382.3357 | 399.2916 | 434.5081 | 451.4961
290.033 | 467.3333 | 382.3957 | 382.3957 | 382.3957 | 382.4166 | 402.4059 | 440.6757 | 460.7068
289.983 | 484 | 382.4719 | 382.4719 | 382.4719 | 382.4987 | 405.9449 | 446.7558 | 470.2557
289.933 | 474.8889 | 382.548 | 382.548 | 382.548 | 382.5825 | 409.9421 | 452.5551 | 479.9837
289.883 | 505.5556 | 382.6241 | 382.6241 | 382.6241 | 382.6682 | 414.4279 | 457.8671 | 489.7149
289.833 | 504.4444 | 382.7002 | 382.7002 | 382.7002 | 382.7563 | 419.4281 | 462.4837 | 499.2677
289.783 | 514.8889 | 382.7763 | 382.7763 | 382.7764 | 382.8473 | 424.9622 | 466.2106 | 508.4676
289.733 | 520.8889 | 382.8525 | 382.8525 | 382.8525 | 382.9419 | 431.0412 | 468.882 | 517.1603
289.683 | 522.6667 | 382.9286 | 382.9286 | 382.9287 | 383.0408 | 437.6654 | 470.3749 | 525.2241
289.633 | 543.3333 | 383.0047 | 383.0047 | 383.0048 | 383.1449 | 444.8227 | 470.6206 | 532.5789
289.583 | 548.6667 | 383.0808 | 383.0808 | 383.081 | 383.2551 | 452.4859 | 469.6106 | 539.1901
289.533 | 543.1111 | 383.1569 | 383.1569 | 383.1572 | 383.3725 | 460.6112 | 467.398 | 545.0682
289.483 | 569.7778 | 383.233 | 383.233 | 383.2334 | 383.4985 | 469.1365 | 464.0922 | 550.2614
289.433 | 561.7778 | 383.3092 | 383.3092 | 383.3096 | 383.6345 | 477.9797 | 459.8486 | 554.845
289.383 | 568 | 383.3853 | 383.3853 | 383.3859 | 383.7822 | 487.0391 | 454.8555 | 558.9069
289.333 | 576.6667 | 383.4614 | 383.4614 | 383.4623 | 383.9432 | 496.1932 | 449.3187 | 562.5332
289.283 | 571.1111 | 383.5375 | 383.5375 | 383.5388 | 384.1197 | 505.302 | 443.4466 | 565.7945
289.233 | 585.3333 | 383.6136 | 383.6136 | 383.6154 | 384.3137 | 514.2102 | 437.4369 | 568.7352
289.183 | 564.4444 | 383.6898 | 383.6898 | 383.6922 | 384.5275 | 522.7503 | 431.4667 | 571.3674
289.133 | 574.4444 | 383.7659 | 383.7659 | 383.7692 | 384.7634 | 530.7481 | 425.6856 | 573.6687
289.083 | 595.1111 | 383.842 | 383.842 | 383.8465 | 385.024 | 538.0283 | 420.212 | 575.5849
289.033 | 583.3333 | 383.9181 | 383.9181 | 383.9243 | 385.3117 | 544.4216 | 415.1328 | 577.0361
288.983 | 586.8889 | 383.9942 | 383.9942 | 384.0026 | 385.629 | 549.7719 | 410.5046 | 577.9254
288.933 | 583.1111 | 384.0703 | 384.0704 | 384.0816 | 385.9782 | 553.9431 | 406.3576 | 578.1494
288.883 | 578.8889 | 384.1465 | 384.1465 | 384.1615 | 386.3615 | 556.8265 | 402.6991 | 577.6091
288.833 | 581.7778 | 384.2226 | 384.2226 | 384.2426 | 386.7805 | 558.3457 | 399.5185 | 576.2195
288.783 | 576.8889 | 384.2987 | 384.2987 | 384.3252 | 387.2368 | 558.4608 | 396.7916 | 573.9183
288.733 | 566 | 384.3748 | 384.3748 | 384.4098 | 387.731 | 557.1708 | 394.4851 | 570.6722
288.683 | 541.3333 | 384.4509 | 384.451 | 384.4969 | 388.2631 | 554.5134 | 392.5595 | 566.4801
288.633 | 552.2222 | 384.5271 | 384.5271 | 384.5872 | 388.8324 | 550.5631 | 390.9728 | 561.3743
288.583 | 557.7778 | 384.6032 | 384.6033 | 384.6814 | 389.4369 | 545.4269 | 389.6824 | 555.4183
288.533 | 549.3333 | 384.6793 | 384.6794 | 384.7807 | 390.0736 | 539.2396 | 388.6474 | 548.7036
288.483 | 565.1111 | 384.7554 | 384.7556 | 384.8862 | 390.7382 | 532.1563 | 387.829 | 541.3438
288.433 | 554.4444 | 384.8315 | 384.8318 | 384.9995 | 391.4249 | 524.3459 | 387.1922 | 533.4682
288.383 | 520.2222 | 384.9076 | 384.908 | 385.1223 | 392.1267 | 515.9834 | 386.7056 | 525.2155
288.333 | 514.2222 | 384.9838 | 384.9843 | 385.2568 | 392.835 | 507.2434 | 386.3417 | 516.7263
288.283 | 511.1111 | 385.0599 | 385.0607 | 385.4057 | 393.5402 | 498.2937 | 386.077 | 508.1378
288.233 | 517.1111 | 385.136 | 385.1372 | 385.5718 | 394.2315 | 489.2906 | 385.8916 | 499.5787
288.183 | 513.7778 | 385.2121 | 385.2139 | 385.7589 | 394.8971 | 480.3748 | 385.7688 | 491.165
288.133 | 510.6667 | 385.2882 | 385.2907 | 385.971 | 395.5249 | 471.669 | 385.695 | 482.9977
288.083 | 482.4444 | 385.3644 | 385.3679 | 386.2131 | 396.1028 | 463.2761 | 385.6591 | 475.1615
288.033 | 494.4444 | 385.4405 | 385.4455 | 386.4905 | 396.6188 | 455.2791 | 385.6523 | 467.7243
287.983 | 469.3333 | 385.5166 | 385.5238 | 386.8095 | 397.0623 | 447.7412 | 385.6676 | 460.738
287.933 | 468 | 385.5927 | 385.6028 | 387.1773 | 397.4236 | 440.7074 | 385.6995 | 454.2398
287.883 | 480.4444 | 385.6688 | 385.683 | 387.6018 | 397.6952 | 434.2055 | 385.7437 | 448.2539
287.833 | 450.4444 | 385.7449 | 385.7647 | 388.0917 | 397.8719 | 428.2485 | 385.797 | 442.794
287.783 | 443.7778 | 385.8211 | 385.8486 | 388.6565 | 397.9507 | 422.8367 | 385.857 | 437.8652
287.733 | 436.4444 | 385.8972 | 385.9352 | 389.3067 | 397.9317 | 417.9596 | 385.9218 | 433.4662
287.683 | 430.4444 | 385.9733 | 386.0257 | 390.0532 | 397.8174 | 413.5982 | 385.99 | 429.5913
287.633 | 434.8889 | 386.0494 | 386.1212 | 390.9078 | 397.6131 | 409.727 | 386.0606 | 426.232
287.583 | 427.5556 | 386.1255 | 386.2234 | 391.8823 | 397.3262 | 406.3158 | 386.133 | 423.3786
287.533 | 411.3333 | 386.2017 | 386.3344 | 392.989 | 396.9661 | 403.3312 | 386.2066 | 421.0207
287.483 | 432.2222 | 386.2778 | 386.4572 | 394.2397 | 396.5436 | 400.738 | 386.281 | 419.1484
287.433 | 410.4444 | 386.3539 | 386.5951 | 395.6458 | 396.0705 | 398.5005 | 386.356 | 417.7523
287.383 | 413.5556 | 386.43 | 386.7529 | 397.2176 | 395.5589 | 396.5833 | 386.4314 | 416.8241
287.333 | 406.4444 | 386.5061 | 386.9364 | 398.964 | 395.021 | 394.9522 | 386.507 | 416.356
287.283 | 405.3333 | 386.5823 | 387.1528 | 400.8914 | 394.4685 | 393.5744 | 386.5828 | 416.3409
287.233 | 427.5556 | 386.6584 | 387.4116 | 403.0037 | 393.9123 | 392.4192 | 386.6587 | 416.772
287.183 | 421.1111 | 386.7345 | 387.7242 | 405.3009 | 393.3622 | 391.4584 | 386.7347 | 417.6424
287.133 | 421.3333 | 386.8106 | 388.105 | 407.7789 | 392.8266 | 390.666 | 386.8107 | 418.9448
287.083 | 433.5556 | 386.8867 | 388.5719 | 410.4285 | 392.3129 | 390.0185 | 386.8868 | 420.6717
287.033 | 405.7778 | 386.9628 | 389.1466 | 413.2349 | 391.8268 | 389.4949 | 386.9629 | 422.8147
286.983 | 418 | 387.039 | 389.8558 | 416.1769 | 391.3726 | 389.0766 | 387.039 | 425.3651
286.933 | 436.6667 | 387.1151 | 390.7318 | 419.2267 | 390.9536 | 388.7472 | 387.1151 | 428.3141
286.883 | 448.8889 | 387.1912 | 391.8134 | 422.3499 | 390.5716 | 388.4925 | 387.1912 | 431.6538
286.833 | 436.8889 | 387.2673 | 393.1474 | 425.5052 | 390.2275 | 388.3 | 387.2673 | 435.3782
286.783 | 456.6667 | 387.3434 | 394.7891 | 428.6452 | 389.9214 | 388.1592 | 387.3434 | 439.4846
286.733 | 446 | 387.4196 | 396.8042 | 431.7171 | 389.6526 | 388.061 | 387.4196 | 443.9761
286.683 | 446.6667 | 387.4957 | 399.2694 | 434.6641 | 389.4196 | 387.9977 | 387.4957 | 448.8638
286.633 | 456.2222 | 387.5718 | 402.2742 | 437.4272 | 389.2208 | 387.9629 | 387.5718 | 454.1698
286.583 | 459.3333 | 387.6479 | 405.9224 | 439.9469 | 389.0541 | 387.9512 | 387.6479 | 459.9308
286.533 | 464.8889 | 387.724 | 410.3325 | 442.1658 | 388.917 | 387.9581 | 387.724 | 466.2014
286.483 | 481.3333 | 387.8001 | 415.6399 | 444.0309 | 388.8072 | 387.98 | 387.8001 | 473.0575
286.433 | 478 | 387.8763 | 421.9967 | 445.496 | 388.7222 | 388.0138 | 387.8763 | 480.6
286.383 | 496.6667 | 387.9524 | 429.5734 | 446.5243 | 388.6595 | 388.0571 | 387.9524 | 488.9572
286.333 | 505.5556 | 388.0285 | 438.5584 | 447.0899 | 388.6167 | 388.1078 | 388.0285 | 498.2874
286.283 | 518.2222 | 388.1046 | 449.1579 | 447.1793 | 388.5916 | 388.1645 | 388.1046 | 508.7794
286.233 | 539.5556 | 388.1807 | 461.5949 | 446.792 | 388.582 | 388.2257 | 388.1807 | 520.6523
286.183 | 538.2222 | 388.2569 | 476.1072 | 445.941 | 388.5859 | 388.2904 | 388.2569 | 534.1539
286.133 | 542.4444 | 388.333 | 492.945 | 444.6513 | 388.6015 | 388.3579 | 388.333 | 549.5568
286.083 | 558.8889 | 388.4091 | 512.3663 | 442.9595 | 388.6272 | 388.4276 | 388.4091 | 567.1533
286.033 | 576.2222 | 388.4852 | 534.6323 | 440.9111 | 388.6616 | 388.4988 | 388.4852 | 587.2481
285.983 | 611.3333 | 388.5613 | 559.9998 | 438.5588 | 388.7032 | 388.5713 | 388.5613 | 610.1492
285.933 | 629.5556 | 388.6374 | 588.7137 | 435.9598 | 388.7511 | 388.6447 | 388.6374 | 636.1571
285.883 | 668.4444 | 388.7136 | 620.9965 | 433.1736 | 388.8042 | 388.7189 | 388.7136 | 665.5525
285.833 | 697.7778 | 388.7897 | 657.0367 | 430.2594 | 388.8616 | 388.7935 | 388.7897 | 698.5822
285.783 | 775.7778 | 388.8658 | 696.976 | 427.274 | 388.9226 | 388.8686 | 388.8658 | 735.4438
285.733 | 786.8889 | 388.9419 | 740.8946 | 424.2705 | 388.9866 | 388.9439 | 388.9419 | 776.2698
285.683 | 812.4444 | 389.018 | 788.7956 | 421.2966 | 389.053 | 389.0194 | 389.018 | 821.1105
285.633 | 868.6667 | 389.0942 | 840.5897 | 418.394 | 389.1214 | 389.0952 | 389.0942 | 869.9178
285.583 | 899.1111 | 389.1703 | 896.0793 | 415.5974 | 389.1914 | 389.171 | 389.1703 | 922.5283
285.533 | 999.3333 | 389.2464 | 954.9441 | 412.9352 | 389.2627 | 389.2469 | 389.2464 | 978.6497
285.483 | 1047.778 | 389.3225 | 1016.729 | 410.4287 | 389.335 | 389.3229 | 389.3225 | 1037.848
285.433 | 1097.556 | 389.3986 | 1080.837 | 408.0932 | 389.4082 | 389.3989 | 389.3986 | 1099.542
285.383 | 1149.333 | 389.4747 | 1146.524 | 405.9381 | 389.482 | 389.4749 | 389.4747 | 1162.995
285.333 | 1214.444 | 389.5509 | 1212.902 | 403.9678 | 389.5564 | 389.551 | 389.5509 | 1227.325
285.283 | 1290.444 | 389.627 | 1278.95 | 402.1825 | 389.6312 | 389.6271 | 389.627 | 1291.509
285.233 | 1329.111 | 389.7031 | 1343.532 | 400.5785 | 389.7062 | 389.7032 | 389.7031 | 1354.41
285.183 | 1382.667 | 389.7792 | 1405.426 | 399.1494 | 389.7816 | 389.7793 | 389.7792 | 1414.799
285.133 | 1429.333 | 389.8553 | 1463.359 | 397.8866 | 389.8571 | 389.8554 | 389.8553 | 1471.392
285.083 | 1481.556 | 389.9315 | 1516.051 | 396.7799 | 389.9327 | 389.9315 | 389.9315 | 1522.901
285.033 | 1530.667 | 390.0076 | 1562.266 | 395.8178 | 390.0085 | 390.0076 | 390.0076 | 1568.077
284.983 | 1588 | 390.0837 | 1600.862 | 394.9885 | 390.0844 | 390.0837 | 390.0837 | 1605.768
284.933 | 1576.222 | 390.1598 | 1630.848 | 394.2799 | 390.1603 | 390.1598 | 390.1598 | 1634.968
284.883 | 1604.667 | 390.2359 | 1651.427 | 393.6799 | 390.2363 | 390.2359 | 390.2359 | 1654.871
284.833 | 1634.667 | 390.312 | 1662.043 | 393.1769 | 390.3123 | 390.3121 | 390.312 | 1664.908
284.783 | 1653.556 | 390.3882 | 1662.404 | 392.7598 | 390.3884 | 390.3882 | 390.3882 | 1664.776
284.733 | 1615.111 | 390.4643 | 1652.502 | 392.4183 | 390.4644 | 390.4643 | 390.4643 | 1654.457
284.683 | 1626.889 | 390.5404 | 1632.614 | 392.1427 | 390.5405 | 390.5404 | 390.5404 | 1634.216
284.633 | 1569.333 | 390.6165 | 1603.282 | 391.9242 | 390.6166 | 390.6165 | 390.6165 | 1604.59
284.583 | 1521.778 | 390.6926 | 1565.29 | 391.7549 | 390.6927 | 390.6926 | 390.6926 | 1566.352
284.533 | 1494 | 390.7688 | 1519.62 | 391.6276 | 390.7688 | 390.7688 | 390.7688 | 1520.479
284.483 | 1476.222 | 390.8449 | 1467.407 | 391.536 | 390.8449 | 390.8449 | 390.8449 | 1468.098
284.433 | 1414.222 | 390.921 | 1409.883 | 391.4746 | 390.921 | 390.921 | 390.921 | 1410.436
284.383 | 1360 | 390.9971 | 1348.326 | 391.4385 | 390.9971 | 390.9971 | 390.9971 | 1348.768
284.333 | 1294.667 | 391.0732 | 1284.012 | 391.4235 | 391.0732 | 391.0732 | 391.0732 | 1284.363
284.283 | 1206.222 | 391.1494 | 1218.167 | 391.4261 | 391.1494 | 391.1494 | 391.1494 | 1218.444
284.233 | 1123.111 | 391.2255 | 1151.932 | 391.443 | 391.2255 | 391.2255 | 391.2255 | 1152.15
284.183 | 1091.556 | 391.3016 | 1086.335 | 391.4719 | 391.3016 | 391.3016 | 391.3016 | 1086.505
284.133 | 1024.222 | 391.3777 | 1022.271 | 391.5104 | 391.3777 | 391.3777 | 391.3777 | 1022.404
284.083 | 974.6667 | 391.4538 | 960.4925 | 391.5567 | 391.4538 | 391.4538 | 391.4538 | 960.5954
284.033 | 896.4444 | 391.5299 | 901.6053 | 391.6093 | 391.5299 | 391.5299 | 391.5299 | 901.6847
283.983 | 855.5556 | 391.6061 | 846.0718 | 391.6671 | 391.6061 | 391.6061 | 391.6061 | 846.1328
283.933 | 780.8889 | 391.6822 | 794.2193 | 391.7288 | 391.6822 | 391.6822 | 391.6822 | 794.266
283.883 | 721.7778 | 391.7583 | 746.252 | 391.7938 | 391.7583 | 391.7583 | 391.7583 | 746.2875
283.833 | 688.4444 | 391.8344 | 702.2648 | 391.8613 | 391.8344 | 391.8344 | 391.8344 | 702.2917
283.783 | 650.6667 | 391.9105 | 662.2591 | 391.9308 | 391.9105 | 391.9105 | 391.9105 | 662.2794
283.733 | 599.3333 | 391.9867 | 626.1587 | 392.0019 | 391.9867 | 391.9867 | 391.9867 | 626.1739
283.683 | 584.4444 | 392.0628 | 593.8249 | 392.0742 | 392.0628 | 392.0628 | 392.0628 | 593.8363
283.633 | 547.7778 | 392.1389 | 565.0715 | 392.1474 | 392.1389 | 392.1389 | 392.1389 | 565.0799
283.583 | 535.3333 | 392.215 | 539.6773 | 392.2213 | 392.215 | 392.215 | 392.215 | 539.6836
283.533 | 490.4444 | 392.2911 | 517.3987 | 392.2957 | 392.2911 | 392.2911 | 392.2911 | 517.4034
283.483 | 467.1111 | 392.3672 | 497.9791 | 392.3706 | 392.3672 | 392.3672 | 392.3672 | 497.9825
283.433 | 459.7778 | 392.4434 | 481.1575 | 392.4458 | 392.4434 | 392.4434 | 392.4434 | 481.16
283.383 | 467.3333 | 392.5195 | 466.6755 | 392.5213 | 392.5195 | 392.5195 | 392.5195 | 466.6773
283.333 | 451.1111 | 392.5956 | 454.2823 | 392.5969 | 392.5956 | 392.5956 | 392.5956 | 454.2836
283.283 | 442.6667 | 392.6717 | 443.7394 | 392.6727 | 392.6717 | 392.6717 | 392.6717 | 443.7404
283.233 | 418.6667 | 392.7478 | 434.8229 | 392.7485 | 392.7478 | 392.7478 | 392.7478 | 434.8236
283.183 | 407.3333 | 392.824 | 427.3257 | 392.8244 | 392.824 | 392.824 | 392.824 | 427.3261
283.133 | 431.5556 | 392.9001 | 421.0582 | 392.9004 | 392.9001 | 392.9001 | 392.9001 | 421.0585
283.083 | 413.1111 | 392.9762 | 415.8492 | 392.9764 | 392.9762 | 392.9762 | 392.9762 | 415.8495
283.033 | 397.1111 | 393.0523 | 411.5454 | 393.0525 | 393.0523 | 393.0523 | 393.0523 | 411.5456
282.983 | 397.7778 | 393.1284 | 408.0106 | 393.1285 | 393.1284 | 393.1284 | 393.1284 | 408.0107
282.933 | 404.4444 | 393.2045 | 405.1252 | 393.2046 | 393.2045 | 393.2045 | 393.2045 | 405.1253
282.883 | 389.5556 | 393.2807 | 402.7849 | 393.2807 | 393.2807 | 393.2807 | 393.2807 | 402.7849
282.833 | 400.8889 | 393.3568 | 400.8993 | 393.3568 | 393.3568 | 393.3568 | 393.3568 | 400.8994
282.783 | 402 | 393.4329 | 399.391 | 393.4329 | 393.4329 | 393.4329 | 393.4329 | 399.391
282.733 | 399.5556 | 393.509 | 398.1938 | 393.509 | 393.509 | 393.509 | 393.509 | 398.1938
282.683 | 392.2222 | 393.5851 | 397.2517 | 393.5851 | 393.5851 | 393.5851 | 393.5851 | 397.2517
282.633 | 394.6667 | 393.6613 | 396.5177 | 393.6613 | 393.6613 | 393.6613 | 393.6613 | 396.5177
282.583 | 397.3333 | 393.7374 | 395.9524 | 393.7374 | 393.7374 | 393.7374 | 393.7374 | 395.9524
282.533 | 399.1111
282.483 | 384.4444
282.433 | 384.6667
282.383 | 389.1111
282.333 | 387.1111
282.283 | 391.3333
282.233 | 390.6667
282.183 | 379.1111
282.133 | 394
282.083 | 379.7778
282.033 | 379.3333
281.983 | 397.5556
281.933 | 384.2222
281.883 | 381.7778
281.833 | 380.8889
281.783 | 387.7778
281.733 | 377.7778
281.683 | 376.4444
281.633 | 382.4444
281.583 | 373.1111
281.533 | 390.6667
281.483 | 387.3333
281.433 | 398
281.383 | 373.3333
281.333 | 361.5556
281.283 | 384.4444
281.233 | 379.7778
281.183 | 380.4444
281.133 | 376.4444
281.083 | 381.7778
281.033 | 374.2222
280.983 | 359.5556
280.933 | 372.6667
280.883 | 363.7778
280.833 | 364
280.783 | 381.5556
280.733 | 383.5556
280.683 | 381.1111
280.633 | 364.8889
280.583 | 371.5556
280.533 | 364.2222
280.483 | 360.2222
280.433 | 375.7778
280.383 | 367.3333
280.333 | 371.1111
280.283 | 372.4444
280.233 | 366.2222
280.183 | 370.6667
280.133 | 358.8889
280.083 | 368.2222
280.033 | 375.5556
279.983 | 376.6667
279.933 | 376.6667
279.883 | 378.2222
279.833 | 372
279.783 | 363.7778
279.733 | 358.6667
279.683 | 353.1111
279.633 | 362
279.583 | 354.4444
279.533 | 365.7778
279.483 | 353.5556
279.433 | 347.7778
279.383 | 347.7778
279.333 | 359.5556
279.283 | 358.6667
279.233 | 370.8889
279.183 | 360
279.133 | 348
279.083 | 363.7778
279.033 | 346.6667
278.983 | 362.6667
278.933 | 350
278.883 | 350.8889
278.833 | 341.1111
278.783 | 368
278.733 | 366.6667
278.683 | 353.7778
278.633 | 351.5556
278.583 | 345.3333
278.533 | 350
278.483 | 353.7778
278.433 | 359.7778
278.383 | 354.6667
278.333 | 368.4444
278.283 | 342.8889
278.233 | 347.5556
278.183 | 348.4444
278.133 | 342
278.083 | 361.7778
278.033 | 350.8889
277.983 | 344.2222
277.933 | 338.8889
277.883 | 356.8889
277.833 | 345.3333
277.783 | 345.3333
277.733 | 359.3333
277.683 | 342
277.633 | 369.7778
277.583 | 339.1111
277.533 | 343.1111
277.483 | 346
277.433 | 346.8889
277.383 | 347.5556
277.333 | 347.3333
277.283 | 331.3333
277.233 | 343.3333
277.183 | 327.3333
277.133 | 328
277.083 | 342.2222
277.033 | 334.4444
276.983 | 346.8889
276.933 | 330.2222
276.883 | 338.4444
276.833 | 336
276.783 | 340.8889
276.733 | 329.5556
276.683 | 342.4444
276.633 | 338.4444
276.583 | 334.6667
276.533 | 329.3333
276.483 | 331.7778
276.433 | 325.5556
276.383 | 341.3333
276.333 | 341.1111
276.283 | 334.6667
276.233 | 329.5556
276.183 | 334.4444
276.133 | 341.5556
276.083 | 334
276.033 | 318.8889
275.983 | 335.1111
275.933 | 341.1111
275.883 | 332.4444
275.833 | 330
275.783 | 326
275.733 | 337.7778
275.683 | 343.7778
275.633 | 348
275.583 | 344.8889
275.533 | 333.5556

## Tabelle151
0009838/0009838/M234/Sequence/O 1s
Binding energy (eV) | Spectrum | Background | Metal oxides, MnOOH | Devective oxides, MgCO3 | Organic, water | Envelope
543.533 | 1658.333
543.483 | 1776.667
543.433 | 1703.333
543.383 | 1745
543.333 | 1755
543.283 | 1743.333
543.233 | 1690
543.183 | 1793.333
543.133 | 1766.667
543.083 | 1700
543.033 | 1718.333
542.983 | 1731.667
542.933 | 1700
542.883 | 1720
542.833 | 1671.667
542.783 | 1730
542.733 | 1700
542.683 | 1778.333
542.633 | 1791.667
542.583 | 1776.667
542.533 | 1606.667
542.483 | 1683.333
542.433 | 1761.667
542.383 | 1736.667
542.333 | 1710
542.283 | 1736.667
542.233 | 1735
542.183 | 1710
542.133 | 1716.667
542.083 | 1666.667
542.033 | 1735
541.983 | 1821.667
541.933 | 1703.333
541.883 | 1703.333
541.833 | 1750
541.783 | 1740
541.733 | 1686.667
541.683 | 1715
541.633 | 1703.333
541.583 | 1706.667
541.533 | 1643.333
541.483 | 1641.667
541.433 | 1696.667
541.383 | 1663.333
541.333 | 1695
541.283 | 1620
541.233 | 1631.667
541.183 | 1628.333
541.133 | 1605
541.083 | 1646.667
541.033 | 1566.667
540.983 | 1773.333
540.933 | 1673.333
540.883 | 1616.667
540.833 | 1641.667
540.783 | 1656.667
540.733 | 1631.667
540.683 | 1605
540.633 | 1548.333
540.583 | 1635
540.533 | 1605
540.483 | 1615
540.433 | 1583.333
540.383 | 1588.333
540.333 | 1566.667
540.283 | 1626.667
540.233 | 1641.667
540.183 | 1550
540.133 | 1535
540.083 | 1555
540.033 | 1605
539.983 | 1590
539.933 | 1556.667
539.883 | 1536.667
539.833 | 1590
539.783 | 1573.333
539.733 | 1528.333
539.683 | 1566.667
539.633 | 1631.667
539.583 | 1715
539.533 | 1603.333
539.483 | 1570
539.433 | 1640
539.383 | 1523.333
539.333 | 1585
539.283 | 1465
539.233 | 1505
539.183 | 1551.667
539.133 | 1510
539.083 | 1500
539.033 | 1486.667
538.983 | 1518.333
538.933 | 1533.333
538.883 | 1536.667
538.833 | 1535
538.783 | 1546.667
538.733 | 1505
538.683 | 1436.667
538.633 | 1498.333
538.583 | 1413.333
538.533 | 1418.333
538.483 | 1456.667
538.433 | 1463.333
538.383 | 1521.667
538.333 | 1510
538.283 | 1510
538.233 | 1510
538.183 | 1526.667
538.133 | 1458.333
538.083 | 1438.333
538.033 | 1541.667
537.983 | 1490
537.933 | 1390
537.883 | 1428.333
537.833 | 1550
537.783 | 1518.333
537.733 | 1438.333
537.683 | 1508.333
537.633 | 1555
537.583 | 1468.333
537.533 | 1455
537.483 | 1403.333
537.433 | 1500
537.383 | 1435
537.333 | 1576.667
537.283 | 1493.333
537.233 | 1428.333
537.183 | 1423.333
537.133 | 1453.333
537.083 | 1481.667
537.033 | 1468.333
536.983 | 1416.667
536.933 | 1443.333
536.883 | 1458.333
536.833 | 1495
536.783 | 1430
536.733 | 1475
536.683 | 1471.667
536.633 | 1445
536.583 | 1390
536.533 | 1436.667
536.483 | 1460
536.433 | 1481.667
536.383 | 1471.667
536.333 | 1435
536.283 | 1466.667
536.233 | 1481.667
536.183 | 1426.667
536.133 | 1400
536.083 | 1358.333
536.033 | 1453.333
535.983 | 1368.333
535.933 | 1325
535.883 | 1393.333
535.833 | 1398.333
535.783 | 1413.333
535.733 | 1468.333
535.683 | 1476.667
535.633 | 1473.333
535.583 | 1440
535.533 | 1481.667
535.483 | 1413.333
535.433 | 1353.333
535.383 | 1406.667
535.333 | 1510
535.283 | 1496.667
535.233 | 1491.667
535.183 | 1558.333
535.133 | 1385
535.083 | 1443.333
535.033 | 1415
534.983 | 1445 | 1429.762 | 1429.762 | 1432.25 | 1437.237 | 1439.725
534.933 | 1428.333 | 1429.762 | 1429.762 | 1432.766 | 1438.838 | 1441.842
534.883 | 1453.333 | 1429.755 | 1429.755 | 1433.375 | 1440.693 | 1444.313
534.833 | 1438.333 | 1429.753 | 1429.753 | 1434.105 | 1442.835 | 1447.187
534.783 | 1405 | 1429.746 | 1429.746 | 1434.967 | 1445.271 | 1450.492
534.733 | 1505 | 1429.725 | 1429.725 | 1435.975 | 1448.004 | 1454.254
534.683 | 1470 | 1429.714 | 1429.714 | 1437.179 | 1451.061 | 1458.526
534.633 | 1596.667 | 1429.667 | 1429.668 | 1438.565 | 1454.39 | 1463.288
534.583 | 1400 | 1429.659 | 1429.659 | 1440.242 | 1458.046 | 1468.629
534.533 | 1413.333 | 1429.655 | 1429.655 | 1442.213 | 1461.962 | 1474.521
534.483 | 1496.667 | 1429.636 | 1429.637 | 1444.507 | 1466.07 | 1480.942
534.433 | 1510 | 1429.614 | 1429.614 | 1447.185 | 1470.317 | 1487.889
534.383 | 1598.333 | 1429.567 | 1429.568 | 1450.284 | 1474.599 | 1495.317
534.333 | 1446.667 | 1429.562 | 1429.563 | 1453.935 | 1478.885 | 1503.259
534.283 | 1516.667 | 1429.538 | 1429.539 | 1458.149 | 1483.005 | 1511.618
534.233 | 1525 | 1429.512 | 1429.513 | 1463.025 | 1486.857 | 1520.372
534.183 | 1466.667 | 1429.501 | 1429.503 | 1468.672 | 1490.337 | 1529.51
534.133 | 1446.667 | 1429.496 | 1429.499 | 1475.18 | 1493.317 | 1539.003
534.083 | 1495 | 1429.478 | 1429.482 | 1482.64 | 1495.67 | 1548.836
534.033 | 1570 | 1429.439 | 1429.444 | 1491.169 | 1497.3 | 1559.035
533.983 | 1581.667 | 1429.397 | 1429.404 | 1500.919 | 1498.159 | 1569.688
533.933 | 1591.667 | 1429.352 | 1429.362 | 1512.037 | 1498.211 | 1580.906
533.883 | 1616.667 | 1429.3 | 1429.313 | 1524.681 | 1497.448 | 1592.842
533.833 | 1651.667 | 1429.238 | 1429.256 | 1539.021 | 1495.896 | 1605.698
533.783 | 1690 | 1429.166 | 1429.19 | 1555.247 | 1493.613 | 1619.718
533.733 | 1595 | 1429.12 | 1429.152 | 1573.596 | 1490.72 | 1635.229
533.683 | 1638.333 | 1429.062 | 1429.104 | 1594.249 | 1487.282 | 1652.512
533.633 | 1656.667 | 1428.998 | 1429.055 | 1617.444 | 1483.423 | 1671.925
533.583 | 1726.667 | 1428.916 | 1428.99 | 1643.412 | 1479.249 | 1693.819
533.533 | 1720 | 1428.835 | 1428.933 | 1672.431 | 1474.901 | 1718.596
533.483 | 1781.667 | 1428.737 | 1428.866 | 1704.754 | 1470.474 | 1746.621
533.433 | 1778.333 | 1428.64 | 1428.809 | 1740.68 | 1466.086 | 1778.295
533.383 | 1820 | 1428.532 | 1428.752 | 1780.485 | 1461.81 | 1813.984
533.333 | 1930 | 1428.393 | 1428.68 | 1824.448 | 1457.696 | 1854.038
533.283 | 1846.667 | 1428.277 | 1428.648 | 1872.922 | 1453.851 | 1898.868
533.233 | 1920 | 1428.14 | 1428.621 | 1926.166 | 1450.268 | 1948.773
533.183 | 1990 | 1427.985 | 1428.603 | 1984.478 | 1446.97 | 2004.081
533.133 | 2061.667 | 1427.809 | 1428.603 | 2048.149 | 1443.965 | 2065.099
533.083 | 2165 | 1427.605 | 1428.621 | 2117.449 | 1441.244 | 2132.103
533.033 | 2220 | 1427.385 | 1428.681 | 2192.65 | 1438.81 | 2205.37
532.983 | 2243.333 | 1427.159 | 1428.806 | 2273.998 | 1436.657 | 2285.143
532.933 | 2250 | 1426.931 | 1429.018 | 2361.703 | 1434.767 | 2371.626
532.883 | 2381.667 | 1426.667 | 1429.302 | 2455.896 | 1433.085 | 2464.95
532.833 | 2535 | 1426.36 | 1429.678 | 2556.692 | 1431.578 | 2565.228
532.783 | 2643.333 | 1426.023 | 1430.186 | 2664.169 | 1430.235 | 2672.545
532.733 | 2738.333 | 1425.659 | 1430.867 | 2778.333 | 1429.036 | 2786.917
532.683 | 2798.333 | 1425.279 | 1431.772 | 2899.126 | 1427.967 | 2908.307
532.633 | 3000 | 1424.843 | 1432.912 | 3026.36 | 1426.968 | 3036.553
532.583 | 3231.667 | 1424.343 | 1434.337 | 3159.789 | 1426.011 | 3171.452
532.533 | 3385 | 1423.8 | 1436.141 | 3299.102 | 1425.1 | 3312.743
532.483 | 3535 | 1423.215 | 1438.404 | 3443.863 | 1424.222 | 3460.059
532.433 | 3678.333 | 1422.591 | 1441.223 | 3593.529 | 1423.365 | 3612.937
532.383 | 3850 | 1421.919 | 1444.703 | 3747.435 | 1422.511 | 3770.811
532.333 | 4015 | 1421.201 | 1448.971 | 3904.807 | 1421.65 | 3933.026
532.283 | 4080 | 1420.465 | 1454.204 | 4064.783 | 1420.803 | 4098.86
532.233 | 4311.667 | 1419.664 | 1460.521 | 4226.313 | 1419.918 | 4267.423
532.183 | 4451.667 | 1418.825 | 1468.141 | 4388.31 | 1419.013 | 4437.815
532.133 | 4580 | 1417.95 | 1477.284 | 4549.564 | 1418.089 | 4609.037
532.083 | 4738.333 | 1417.031 | 1488.185 | 4708.763 | 1417.133 | 4780.02
532.033 | 4990 | 1416.041 | 1501.093 | 4864.503 | 1416.116 | 4949.629
531.983 | 5160 | 1415.005 | 1516.336 | 5015.372 | 1415.059 | 5116.757
531.933 | 5220 | 1413.952 | 1534.281 | 5159.931 | 1413.99 | 5280.299
531.883 | 5551.667 | 1412.806 | 1555.226 | 5296.62 | 1412.834 | 5439.067
531.833 | 5776.667 | 1411.598 | 1579.607 | 5424.001 | 1411.618 | 5592.029
531.783 | 5731.667 | 1410.403 | 1607.939 | 5540.723 | 1410.416 | 5738.273
531.733 | 5811.667 | 1409.184 | 1640.664 | 5645.394 | 1409.194 | 5876.883
531.683 | 5840 | 1407.958 | 1678.302 | 5736.775 | 1407.965 | 6007.125
531.633 | 6008.333 | 1406.684 | 1721.352 | 5813.697 | 1406.689 | 6128.369
531.583 | 6210 | 1405.355 | 1770.367 | 5875.179 | 1405.358 | 6240.194
531.533 | 6393.333 | 1403.974 | 1825.932 | 5920.43 | 1403.976 | 6342.39
531.483 | 6418.333 | 1402.586 | 1888.688 | 5948.893 | 1402.588 | 6434.996
531.433 | 6566.667 | 1401.157 | 1959.196 | 5960.148 | 1401.158 | 6518.188
531.383 | 6720 | 1399.685 | 2038.045 | 5954.027 | 1399.685 | 6592.389
531.333 | 6726.667 | 1398.21 | 2125.846 | 5930.633 | 1398.211 | 6658.269
531.283 | 6568.333 | 1396.779 | 2223.177 | 5890.295 | 1396.779 | 6716.694
531.233 | 6733.333 | 1395.302 | 2330.428 | 5833.428 | 1395.302 | 6768.554
531.183 | 6786.667 | 1393.81 | 2448.035 | 5760.767 | 1393.81 | 6814.993
531.133 | 6803.333 | 1392.312 | 2576.32 | 5673.219 | 1392.313 | 6857.226
531.083 | 6876.667 | 1390.795 | 2715.458 | 5571.826 | 1390.795 | 6896.489
531.033 | 6843.333 | 1389.285 | 2865.528 | 5457.817 | 1389.285 | 6934.06
530.983 | 6813.333 | 1387.784 | 3026.411 | 5332.505 | 1387.784 | 6971.132
530.933 | 7050 | 1386.217 | 3197.717 | 5197.213 | 1386.217 | 7008.713
530.883 | 7071.667 | 1384.643 | 3378.977 | 5053.452 | 1384.643 | 7047.786
530.833 | 7145 | 1383.049 | 3569.402 | 4902.689 | 1383.049 | 7089.042
530.783 | 7040 | 1381.483 | 3768.013 | 4746.451 | 1381.483 | 7132.981
530.733 | 7206.667 | 1379.871 | 3973.43 | 4586.118 | 1379.871 | 7179.677
530.683 | 7248.333 | 1378.247 | 4184.105 | 4423.131 | 1378.247 | 7228.989
530.633 | 7380 | 1376.586 | 4398.15 | 4258.805 | 1376.586 | 7280.37
530.583 | 7423.333 | 1374.912 | 4613.457 | 4094.421 | 1374.912 | 7332.966
530.533 | 7511.667 | 1373.214 | 4827.632 | 3931.128 | 1373.214 | 7385.546
530.483 | 7643.333 | 1371.478 | 5038.064 | 3769.968 | 1371.478 | 7436.553
530.433 | 7535 | 1369.772 | 5242.048 | 3611.951 | 1369.772 | 7484.228
530.383 | 7506.667 | 1368.074 | 5436.676 | 3457.884 | 1368.074 | 7526.486
530.333 | 7600 | 1366.349 | 5618.973 | 3308.444 | 1366.349 | 7561.069
530.283 | 7551.667 | 1364.637 | 5786.068 | 3164.268 | 1364.637 | 7585.699
530.233 | 7738.333 | 1362.873 | 5935.088 | 3025.777 | 1362.873 | 7597.992
530.183 | 7371.667 | 1361.21 | 6063.575 | 2893.505 | 1361.21 | 7595.869
530.133 | 7650 | 1359.47 | 6169.013 | 2767.553 | 1359.47 | 7577.096
530.083 | 7568.333 | 1357.751 | 6249.525 | 2648.21 | 1357.751 | 7539.983
530.033 | 7476.667 | 1356.058 | 6303.56 | 2535.583 | 1356.058 | 7483.085
529.983 | 7355 | 1354.398 | 6330.059 | 2429.711 | 1354.398 | 7405.372
529.933 | 7231.667 | 1352.771 | 6328.476 | 2330.555 | 1352.771 | 7306.26
529.883 | 7096.667 | 1351.182 | 6298.816 | 2238.023 | 1351.182 | 7185.657
529.833 | 6938.333 | 1349.635 | 6241.626 | 2151.975 | 1349.635 | 7043.965
529.783 | 6743.333 | 1348.143 | 6157.984 | 2072.233 | 1348.143 | 6882.075
529.733 | 6561.667 | 1346.7 | 6049.437 | 1998.572 | 1346.7 | 6701.31
529.683 | 6433.333 | 1345.292 | 5917.949 | 1930.726 | 1345.292 | 6503.383
529.633 | 6201.667 | 1343.948 | 5765.881 | 1868.454 | 1343.948 | 6290.387
529.583 | 6188.333 | 1342.607 | 5595.786 | 1811.409 | 1342.607 | 6064.588
529.533 | 5991.667 | 1341.321 | 5410.521 | 1759.347 | 1341.321 | 5828.546
529.483 | 5480 | 1340.175 | 5213.083 | 1712.054 | 1340.175 | 5584.962
529.433 | 5435 | 1339.042 | 5006.284 | 1669.101 | 1339.042 | 5336.343
529.383 | 5210 | 1337.971 | 4793.062 | 1630.238 | 1337.971 | 5085.329
529.333 | 4751.667 | 1337.026 | 4576.251 | 1595.237 | 1337.026 | 4834.462
529.283 | 4481.667 | 1336.156 | 4358.401 | 1563.76 | 1336.156 | 4586.005
529.233 | 4390 | 1335.311 | 4141.842 | 1535.482 | 1335.311 | 4342.013
529.183 | 4180 | 1334.523 | 3928.742 | 1510.172 | 1334.523 | 4104.391
529.133 | 4045 | 1333.773 | 3720.943 | 1487.559 | 1333.773 | 3874.728
529.083 | 3695 | 1333.12 | 3520.089 | 1467.463 | 1333.12 | 3654.432
529.033 | 3515 | 1332.516 | 3327.438 | 1449.614 | 1332.516 | 3444.536
528.983 | 3321.667 | 1331.966 | 3144.024 | 1433.806 | 1331.966 | 3245.865
528.933 | 3008.333 | 1331.502 | 2970.654 | 1419.877 | 1331.502 | 3059.03
528.883 | 2846.667 | 1331.082 | 2807.818 | 1407.605 | 1331.082 | 2884.34
528.833 | 2745 | 1330.691 | 2655.813 | 1396.804 | 1330.691 | 2721.926
528.783 | 2551.667 | 1330.353 | 2514.784 | 1387.348 | 1330.353 | 2571.779
528.733 | 2450 | 1330.043 | 2384.659 | 1379.07 | 1330.043 | 2433.685
528.683 | 2348.333 | 1329.761 | 2265.245 | 1371.842 | 1329.761 | 2307.325
528.633 | 2163.333 | 1329.531 | 2156.254 | 1365.57 | 1329.531 | 2192.293
528.583 | 1998.333 | 1329.346 | 2057.277 | 1360.144 | 1329.346 | 2088.075
528.533 | 1980 | 1329.166 | 1967.792 | 1355.428 | 1329.166 | 1994.055
528.483 | 1906.667 | 1329.006 | 1887.283 | 1351.352 | 1329.006 | 1909.629
528.433 | 1850 | 1328.862 | 1815.176 | 1347.834 | 1328.862 | 1834.148
528.383 | 1763.333 | 1328.741 | 1750.889 | 1344.814 | 1328.741 | 1766.962
528.333 | 1661.667 | 1328.649 | 1693.829 | 1342.236 | 1328.649 | 1707.416
528.283 | 1641.667 | 1328.563 | 1643.378 | 1340.023 | 1328.563 | 1654.839
528.233 | 1586.667 | 1328.491 | 1598.965 | 1338.137 | 1328.491 | 1608.612
528.183 | 1501.667 | 1328.443 | 1560.036 | 1336.545 | 1328.443 | 1568.138
528.133 | 1530 | 1328.388 | 1526.023 | 1335.177 | 1328.388 | 1532.812
528.083 | 1596.667 | 1328.313 | 1496.408 | 1333.99 | 1328.313 | 1502.085
528.033 | 1498.333 | 1328.266 | 1470.76 | 1333.003 | 1328.266 | 1475.497
527.983 | 1421.667 | 1328.24 | 1448.634 | 1332.184 | 1328.24 | 1452.578
527.933 | 1408.333 | 1328.218 | 1429.604 | 1331.495 | 1328.218 | 1432.881
527.883 | 1391.667 | 1328.201 | 1413.3 | 1330.917 | 1328.201 | 1416.016
527.833 | 1381.667 | 1328.186 | 1399.381 | 1330.433 | 1328.186 | 1401.628
527.783 | 1431.667 | 1328.157 | 1387.526 | 1330.012 | 1328.157 | 1389.38
527.733 | 1426.667 | 1328.13 | 1377.475 | 1329.657 | 1328.13 | 1379.003
527.683 | 1405 | 1328.109 | 1368.99 | 1329.364 | 1328.109 | 1370.245
527.633 | 1336.667 | 1328.106 | 1361.866 | 1329.136 | 1328.106 | 1362.895
527.583 | 1293.333 | 1328.097 | 1355.884 | 1328.939 | 1328.097 | 1356.726
527.533 | 1333.333 | 1328.095 | 1350.894 | 1328.783 | 1328.095 | 1351.581
527.483 | 1310 | 1328.095 | 1346.74 | 1328.655 | 1328.095 | 1347.3
527.433 | 1343.333
527.383 | 1321.667
527.333 | 1358.333
527.283 | 1343.333
527.233 | 1220
527.183 | 1316.667
527.133 | 1370
527.083 | 1283.333
527.033 | 1330
526.983 | 1301.667
526.933 | 1310
526.883 | 1363.333
526.833 | 1326.667
526.783 | 1293.333
526.733 | 1311.667
526.683 | 1348.333
526.633 | 1378.333
526.583 | 1265
526.533 | 1275
526.483 | 1330
526.433 | 1320
526.383 | 1300
526.333 | 1310
526.283 | 1346.667
526.233 | 1261.667
526.183 | 1331.667
526.133 | 1356.667
526.083 | 1331.667
526.033 | 1361.667
525.983 | 1293.333
525.933 | 1386.667
525.883 | 1356.667
525.833 | 1265
525.783 | 1285
525.733 | 1243.333
525.683 | 1355
525.633 | 1328.333
525.583 | 1315
525.533 | 1303.333
525.483 | 1330
525.433 | 1296.667
525.383 | 1301.667
525.333 | 1333.333
525.283 | 1320
525.233 | 1331.667
525.183 | 1286.667
525.133 | 1331.667
525.083 | 1308.333
525.033 | 1270
524.983 | 1318.333
524.933 | 1283.333
524.883 | 1298.333
524.833 | 1351.667
524.783 | 1266.667
524.733 | 1268.333
524.683 | 1273.333
524.633 | 1275
524.583 | 1273.333
524.533 | 1300
524.483 | 1293.333
524.433 | 1320
524.383 | 1265
524.333 | 1248.333
524.283 | 1330
524.233 | 1288.333
524.183 | 1333.333
524.133 | 1253.333
524.083 | 1320
524.033 | 1293.333
523.983 | 1311.667
523.933 | 1255
523.883 | 1260
523.833 | 1206.667
523.783 | 1280
523.733 | 1250
523.683 | 1288.333
523.633 | 1333.333
523.583 | 1280
523.533 | 1303.333
523.483 | 1356.667
523.433 | 1353.333
523.383 | 1376.667
523.333 | 1315
523.283 | 1245
523.233 | 1271.667
523.183 | 1341.667
523.133 | 1326.667
523.083 | 1260
523.033 | 1228.333
522.983 | 1310
522.933 | 1251.667
522.883 | 1305
522.833 | 1343.333
522.783 | 1306.667
522.733 | 1265
522.683 | 1273.333
522.633 | 1293.333
522.583 | 1223.333
522.533 | 1246.667
522.483 | 1310
522.433 | 1296.667
522.383 | 1306.667
522.333 | 1355
522.283 | 1295
522.233 | 1340
522.183 | 1260
522.133 | 1378.333
522.083 | 1298.333
522.033 | 1291.667
521.983 | 1355
521.933 | 1288.333
521.883 | 1348.333
521.833 | 1360
521.783 | 1301.667
521.733 | 1321.667
521.683 | 1320
521.633 | 1345
521.583 | 1271.667
521.533 | 1276.667
521.483 | 1306.667
521.433 | 1358.333
521.383 | 1331.667
521.333 | 1263.333
521.283 | 1288.333
521.233 | 1296.667
521.183 | 1216.667
521.133 | 1321.667
521.083 | 1281.667
521.033 | 1241.667
520.983 | 1323.333
520.933 | 1188.333
520.883 | 1263.333
520.833 | 1295
520.783 | 1285
520.733 | 1248.333
520.683 | 1298.333
520.633 | 1300
520.583 | 1286.667
520.533 | 1286.667
520.483 | 1276.667
520.433 | 1326.667
520.383 | 1281.667
520.333 | 1261.667
520.283 | 1216.667
520.233 | 1260
520.183 | 1298.333
520.133 | 1246.667
520.083 | 1291.667
520.033 | 1348.333
519.983 | 1336.667
519.933 | 1328.333
519.883 | 1301.667
519.833 | 1290
519.783 | 1303.333
519.733 | 1355
519.683 | 1348.333
519.633 | 1268.333
519.583 | 1301.667
519.533 | 1430
519.483 | 1370
519.433 | 1311.667
519.383 | 1325
519.333 | 1245
519.283 | 1318.333
519.233 | 1296.667
519.183 | 1238.333
519.133 | 1321.667
519.083 | 1273.333
519.033 | 1340
518.983 | 1303.333
518.933 | 1338.333
518.883 | 1366.667
518.833 | 1333.333
518.783 | 1335
518.733 | 1325
518.683 | 1301.667
518.633 | 1250
518.583 | 1245
518.533 | 1350

## Tabelle160
0009838/0009838/M236/1: Sequence/Mg 1s
Binding energy (eV) | Spectrum | Background | MgO | MgCO3 | Envelope
1314.06 | 1928.095
1314.01 | 1888.571
1313.96 | 1909.524
1313.91 | 1940.952
1313.86 | 1907.143
1313.81 | 1898.571
1313.76 | 1863.333
1313.71 | 1940
1313.66 | 1858.571
1313.61 | 1826.19
1313.56 | 1892.857
1313.51 | 1861.905
1313.46 | 1926.19
1313.41 | 1888.095
1313.36 | 1858.095
1313.31 | 1906.667
1313.26 | 1913.81
1313.21 | 1913.81
1313.16 | 1895.714
1313.11 | 1848.571
1313.06 | 1874.762
1313.01 | 1878.095
1312.96 | 1897.143
1312.91 | 1908.571
1312.86 | 1865.238
1312.81 | 1871.905
1312.76 | 1865.714
1312.71 | 1846.667
1312.66 | 1809.524
1312.61 | 1809.048
1312.56 | 1857.143
1312.51 | 1871.429
1312.46 | 1831.429
1312.41 | 1844.286
1312.36 | 1841.429
1312.31 | 1827.143
1312.26 | 1910
1312.21 | 1860.476
1312.16 | 1796.19
1312.11 | 1802.381
1312.06 | 1873.81
1312.01 | 1824.286
1311.96 | 1809.524
1311.91 | 1829.048
1311.86 | 1838.095
1311.81 | 1817.143
1311.76 | 1833.333
1311.71 | 1813.333
1311.66 | 1824.286
1311.61 | 1834.286
1311.56 | 1798.571
1311.51 | 1800.476
1311.46 | 1837.619
1311.41 | 1779.524
1311.36 | 1829.524
1311.31 | 1828.571
1311.26 | 1820.952
1311.21 | 1779.524
1311.16 | 1814.762
1311.11 | 1773.333
1311.06 | 1797.143
1311.01 | 1798.571
1310.96 | 1787.143
1310.91 | 1815.714
1310.86 | 1814.762
1310.81 | 1806.667
1310.76 | 1832.857
1310.71 | 1828.095
1310.66 | 1820.952
1310.61 | 1806.19
1310.56 | 1767.619
1310.51 | 1787.143
1310.46 | 1803.333
1310.41 | 1794.762
1310.36 | 1814.286
1310.31 | 1805.714
1310.26 | 1859.048
1310.21 | 1823.333
1310.16 | 1822.857
1310.11 | 1836.667
1310.06 | 1816.19
1310.01 | 1788.095
1309.96 | 1797.143
1309.91 | 1786.19
1309.86 | 1815.714
1309.81 | 1782.857
1309.76 | 1804.762
1309.71 | 1780
1309.66 | 1738.571
1309.61 | 1788.095
1309.56 | 1792.381
1309.51 | 1803.81
1309.46 | 1793.333
1309.41 | 1810.476
1309.36 | 1823.333
1309.31 | 1784.286
1309.26 | 1827.619
1309.21 | 1812.381
1309.16 | 1796.667
1309.11 | 1820.476
1309.06 | 1787.619
1309.01 | 1826.19
1308.96 | 1795.714
1308.91 | 1760
1308.86 | 1794.762
1308.81 | 1807.143
1308.76 | 1836.19
1308.71 | 1803.333
1308.66 | 1790.952
1308.61 | 1784.286
1308.56 | 1787.619
1308.51 | 1783.333
1308.46 | 1790.476
1308.41 | 1776.19
1308.36 | 1802.381
1308.31 | 1794.286
1308.26 | 1768.095
1308.21 | 1766.19
1308.16 | 1804.286
1308.11 | 1808.095
1308.06 | 1764.286
1308.01 | 1783.333
1307.96 | 1842.857
1307.91 | 1779.048
1307.86 | 1775.714
1307.81 | 1820.476
1307.76 | 1825.238
1307.71 | 1716.19
1307.66 | 1824.762
1307.61 | 1833.81
1307.56 | 1829.048
1307.51 | 1832.381
1307.46 | 1825.714
1307.41 | 1812.381
1307.36 | 1802.857
1307.31 | 1770
1307.26 | 1788.095
1307.21 | 1773.333
1307.16 | 1798.571
1307.11 | 1829.048
1307.06 | 1824.286
1307.01 | 1799.048
1306.96 | 1852.381
1306.91 | 1832.381 | 1827.706 | 1831.198 | 1828.509 | 1832.001
1306.86 | 1781.905 | 1827.824 | 1832.178 | 1828.938 | 1833.291
1306.81 | 1806.19 | 1827.943 | 1833.353 | 1829.473 | 1834.884
1306.76 | 1851.905 | 1828.062 | 1834.763 | 1830.148 | 1836.849
1306.71 | 1857.619 | 1828.18 | 1836.452 | 1831.002 | 1839.274
1306.66 | 1871.429 | 1828.299 | 1838.477 | 1832.082 | 1842.26
1306.61 | 1841.429 | 1828.417 | 1840.899 | 1833.448 | 1845.929
1306.56 | 1879.048 | 1828.536 | 1843.791 | 1835.168 | 1850.423
1306.51 | 1877.619 | 1828.655 | 1847.238 | 1837.325 | 1855.908
1306.46 | 1898.571 | 1828.773 | 1851.335 | 1840.013 | 1862.575
1306.41 | 1867.143 | 1828.892 | 1856.193 | 1843.336 | 1870.638
1306.36 | 1921.429 | 1829.011 | 1861.936 | 1847.414 | 1880.34
1306.31 | 1925.238 | 1829.129 | 1868.704 | 1852.374 | 1891.948
1306.26 | 1933.333 | 1829.248 | 1876.655 | 1858.349 | 1905.756
1306.21 | 1922.857 | 1829.366 | 1885.964 | 1865.477 | 1922.074
1306.16 | 1921.429 | 1829.485 | 1896.826 | 1873.892 | 1941.232
1306.11 | 2005.238 | 1829.604 | 1909.455 | 1883.717 | 1963.568
1306.06 | 2017.143 | 1829.722 | 1924.085 | 1895.058 | 1989.42
1306.01 | 2044.286 | 1829.841 | 1940.969 | 1907.992 | 2019.12
1305.96 | 2069.048 | 1829.96 | 1960.383 | 1922.555 | 2052.978
1305.91 | 2076.19 | 1830.078 | 1982.617 | 1938.733 | 2091.272
1305.86 | 2148.571 | 1830.197 | 2007.981 | 1956.453 | 2134.237
1305.81 | 2170.952 | 1830.316 | 2036.799 | 1975.568 | 2182.052
1305.76 | 2225.238 | 1830.434 | 2069.407 | 1995.855 | 2234.828
1305.71 | 2283.81 | 1830.553 | 2106.149 | 2017.007 | 2292.604
1305.66 | 2328.095 | 1830.671 | 2147.372 | 2038.64 | 2355.341
1305.61 | 2408.095 | 1830.79 | 2193.422 | 2060.292 | 2422.924
1305.56 | 2490.952 | 1830.909 | 2244.633 | 2081.442 | 2495.167
1305.51 | 2578.571 | 1831.027 | 2301.325 | 2101.526 | 2571.824
1305.46 | 2592.381 | 1831.146 | 2363.793 | 2119.959 | 2652.607
1305.41 | 2683.333 | 1831.265 | 2432.296 | 2136.168 | 2737.199
1305.36 | 2799.524 | 1831.383 | 2507.048 | 2149.618 | 2825.282
1305.31 | 2928.095 | 1831.502 | 2588.207 | 2159.848 | 2916.553
1305.26 | 2969.524 | 1831.62 | 2675.866 | 2166.495 | 3010.74
1305.21 | 3113.81 | 1831.739 | 2770.038 | 2169.319 | 3107.618
1305.16 | 3228.095 | 1831.858 | 2870.645 | 2168.221 | 3207.009
1305.11 | 3346.667 | 1831.976 | 2977.511 | 2163.246 | 3308.781
1305.06 | 3405.238 | 1832.095 | 3090.348 | 2154.581 | 3412.834
1305.01 | 3517.619 | 1832.214 | 3208.748 | 2142.545 | 3519.08
1304.96 | 3637.619 | 1832.332 | 3332.18 | 2127.564 | 3627.412
1304.91 | 3826.667 | 1832.451 | 3459.981 | 2110.149 | 3737.678
1304.86 | 3934.762 | 1832.57 | 3591.355 | 2090.862 | 3849.647
1304.81 | 3989.524 | 1832.688 | 3725.378 | 2070.287 | 3962.976
1304.76 | 4085.714 | 1832.807 | 3860.999 | 2048.998 | 4077.191
1304.71 | 4247.143 | 1832.925 | 3997.052 | 2027.538 | 4191.665
1304.66 | 4354.762 | 1833.044 | 4132.265 | 2006.39 | 4305.611
1304.61 | 4395.238 | 1833.163 | 4265.28 | 1985.971 | 4418.088
1304.56 | 4567.619 | 1833.281 | 4394.672 | 1966.616 | 4528.007
1304.51 | 4690 | 1833.4 | 4518.974 | 1948.581 | 4634.155
1304.46 | 4780 | 1833.519 | 4636.703 | 1932.04 | 4735.224
1304.41 | 4838.571 | 1833.637 | 4746.392 | 1917.095 | 4829.849
1304.36 | 4930.476 | 1833.756 | 4846.618 | 1903.78 | 4916.642
1304.31 | 4935.714 | 1833.874 | 4936.04 | 1892.077 | 4994.242
1304.26 | 4978.571 | 1833.993 | 5013.421 | 1881.923 | 5061.351
1304.21 | 5031.905 | 1834.112 | 5077.67 | 1873.222 | 5116.78
1304.16 | 5072.381 | 1834.23 | 5127.859 | 1865.857 | 5159.485
1304.11 | 5125.238 | 1834.349 | 5163.254 | 1859.696 | 5188.601
1304.06 | 5150.476 | 1834.468 | 5183.331 | 1854.603 | 5203.467
1304.01 | 5125.238 | 1834.586 | 5187.793 | 1850.442 | 5203.649
1303.96 | 5145.238 | 1834.705 | 5176.574 | 1847.083 | 5188.952
1303.91 | 5064.286 | 1834.824 | 5149.844 | 1844.404 | 5159.424
1303.86 | 5016.19 | 1834.942 | 5108.003 | 1842.294 | 5115.355
1303.81 | 4991.905 | 1835.061 | 5051.671 | 1840.655 | 5057.265
1303.76 | 4988.571 | 1835.179 | 4981.671 | 1839.4 | 4985.892
1303.71 | 4855.714 | 1835.298 | 4899.007 | 1838.456 | 4902.164
1303.66 | 4782.381 | 1835.417 | 4804.838 | 1837.76 | 4807.181
1303.61 | 4806.667 | 1835.535 | 4700.453 | 1837.259 | 4702.176
1303.56 | 4608.095 | 1835.654 | 4587.232 | 1836.912 | 4588.49
1303.51 | 4506.19 | 1835.773 | 4466.622 | 1836.683 | 4467.533
1303.46 | 4376.19 | 1835.891 | 4340.102 | 1836.545 | 4340.756
1303.41 | 4274.286 | 1836.01 | 4209.151 | 1836.475 | 4209.616
1303.36 | 4054.286 | 1836.128 | 4075.219 | 1836.457 | 4075.547
1303.31 | 3928.095 | 1836.247 | 3939.705 | 1836.477 | 3939.935
1303.26 | 3879.048 | 1836.366 | 3803.931 | 1836.525 | 3804.091
1303.21 | 3768.095 | 1836.484 | 3669.123 | 1836.594 | 3669.233
1303.16 | 3625.714 | 1836.603 | 3536.397 | 1836.678 | 3536.472
1303.11 | 3470.476 | 1836.722 | 3406.749 | 1836.773 | 3406.8
1303.06 | 3330 | 1836.84 | 3281.047 | 1836.874 | 3281.081
1303.01 | 3173.333 | 1836.959 | 3160.024 | 1836.982 | 3160.047
1302.96 | 3069.524 | 1837.078 | 3044.287 | 1837.093 | 3044.302
1302.91 | 2953.81 | 1837.196 | 2934.311 | 1837.206 | 2934.321
1302.86 | 2822.381 | 1837.315 | 2830.448 | 1837.321 | 2830.454
1302.81 | 2742.857 | 1837.433 | 2732.936 | 1837.438 | 2732.94
1302.76 | 2603.333 | 1837.552 | 2641.905 | 1837.555 | 2641.908
1302.71 | 2511.905 | 1837.671 | 2557.392 | 1837.672 | 2557.394
1302.66 | 2422.857 | 1837.789 | 2479.346 | 1837.79 | 2479.347
1302.61 | 2383.333 | 1837.908 | 2407.645 | 1837.909 | 2407.646
1302.56 | 2277.143 | 1838.027 | 2342.104 | 1838.027 | 2342.104
1302.51 | 2237.143 | 1838.145 | 2282.486 | 1838.145 | 2282.486
1302.46 | 2223.81 | 1838.264 | 2228.516 | 1838.264 | 2228.517
1302.41 | 2123.81 | 1838.382 | 2179.888 | 1838.383 | 2179.888
1302.36 | 2081.905 | 1838.501 | 2136.273 | 1838.501 | 2136.273
1302.31 | 2018.571 | 1838.62 | 2097.331 | 1838.62 | 2097.331
1302.26 | 2052.381 | 1838.738 | 2062.715 | 1838.738 | 2062.715
1302.21 | 2025.238 | 1838.857 | 2032.078 | 1838.857 | 2032.078
1302.16 | 1955.238 | 1838.976 | 2005.08 | 1838.976 | 2005.08
1302.11 | 1939.048 | 1839.094 | 1981.39 | 1839.094 | 1981.39
1302.06 | 1893.333 | 1839.213 | 1960.69 | 1839.213 | 1960.69
1302.01 | 1864.286 | 1839.332 | 1942.678 | 1839.332 | 1942.678
1301.96 | 1831.429 | 1839.45 | 1927.07 | 1839.45 | 1927.07
1301.91 | 1902.381 | 1839.569 | 1913.601 | 1839.569 | 1913.601
1301.86 | 1864.286 | 1839.687 | 1902.026 | 1839.687 | 1902.026
1301.81 | 1831.905 | 1839.806 | 1892.12 | 1839.806 | 1892.12
1301.76 | 1824.762 | 1839.925 | 1883.678 | 1839.925 | 1883.678
1301.71 | 1852.381 | 1840.043 | 1876.513 | 1840.043 | 1876.513
1301.66 | 1835.238
1301.61 | 1880
1301.56 | 1836.19
1301.51 | 1806.667
1301.46 | 1775.238
1301.41 | 1821.429
1301.36 | 1829.048
1301.31 | 1840
1301.26 | 1809.048
1301.21 | 1774.762
1301.16 | 1765.714
1301.11 | 1773.81
1301.06 | 1788.571
1301.01 | 1776.667
1300.96 | 1780.476
1300.91 | 1814.762
1300.86 | 1810.476
1300.81 | 1760.952
1300.76 | 1772.857
1300.71 | 1774.286
1300.66 | 1762.381
1300.61 | 1751.429
1300.56 | 1766.667
1300.51 | 1806.19
1300.46 | 1818.571
1300.41 | 1781.905
1300.36 | 1747.143
1300.31 | 1763.81
1300.26 | 1760.952
1300.21 | 1808.095
1300.16 | 1781.429
1300.11 | 1735.238
1300.06 | 1738.095
1300.01 | 1770
1299.96 | 1778.095
1299.91 | 1730.952
1299.86 | 1790.952
1299.81 | 1770
1299.76 | 1802.857
1299.71 | 1771.429
1299.66 | 1782.857
1299.61 | 1789.048
1299.56 | 1761.905
1299.51 | 1745.238
1299.46 | 1780.952
1299.41 | 1758.571
1299.36 | 1761.905
1299.31 | 1832.381
1299.26 | 1754.762
1299.21 | 1738.571
1299.16 | 1730
1299.11 | 1783.81
1299.06 | 1780.952
1299.01 | 1798.571
1298.96 | 1803.81
1298.91 | 1780
1298.86 | 1762.381
1298.81 | 1789.048
1298.76 | 1774.762
1298.71 | 1774.286
1298.66 | 1792.381
1298.61 | 1766.667
1298.56 | 1775.238
1298.51 | 1787.619
1298.46 | 1792.857
1298.41 | 1763.81
1298.36 | 1760.952
1298.31 | 1810.476
1298.26 | 1772.857
1298.21 | 1778.571
1298.16 | 1715.238
1298.11 | 1750.476
1298.06 | 1713.333
1298.01 | 1782.381
1297.96 | 1759.048
1297.91 | 1720.476
1297.86 | 1746.667
1297.81 | 1739.524
1297.76 | 1752.381
1297.71 | 1818.571
1297.66 | 1732.381
1297.61 | 1771.429
1297.56 | 1822.381
1297.51 | 1783.81
1297.46 | 1817.143
1297.41 | 1778.095
1297.36 | 1744.762
1297.31 | 1770
1297.26 | 1800
1297.21 | 1800
1297.16 | 1770
1297.11 | 1701.429
1297.06 | 1752.381
1297.01 | 1750
1296.96 | 1742.857
1296.91 | 1776.667
1296.86 | 1745.714
1296.81 | 1801.905
1296.76 | 1769.524
1296.71 | 1716.19
1296.66 | 1756.19
1296.61 | 1789.524
1296.56 | 1744.286
1296.51 | 1773.81
1296.46 | 1761.429
1296.41 | 1732.381
1296.36 | 1782.857
1296.31 | 1786.19
1296.26 | 1783.81
1296.21 | 1775.238
1296.16 | 1789.048
1296.11 | 1742.857
1296.06 | 1765.238
1296.01 | 1767.619
1295.96 | 1750.476
1295.91 | 1757.143
1295.86 | 1766.19
1295.81 | 1825.238
1295.76 | 1771.429
1295.71 | 1779.524
1295.66 | 1800.476
1295.61 | 1772.381
1295.56 | 1769.524
1295.51 | 1767.143
1295.46 | 1754.762
1295.41 | 1816.19
1295.36 | 1776.667
1295.31 | 1791.905
1295.26 | 1780
1295.21 | 1761.429
1295.16 | 1746.19
1295.11 | 1720.952
1295.06 | 1768.571
1295.01 | 1740
1294.96 | 1764.286
1294.91 | 1757.143
1294.86 | 1771.905
1294.81 | 1790.952
1294.76 | 1756.19
1294.71 | 1746.19
1294.66 | 1784.762
1294.61 | 1741.429
1294.56 | 1718.571
1294.51 | 1763.333
1294.46 | 1779.524
1294.41 | 1787.619
1294.36 | 1772.381
1294.31 | 1744.762
1294.26 | 1783.333
1294.21 | 1772.857
1294.16 | 1725.714
1294.11 | 1717.619
1294.06 | 1733.333

## Tabelle159
0009838/0009838/M236/Sequence/Mn 2p
Binding energy (eV) | Spectrum | Background | Mn(II) 1 | Mn(II) 2 | Mn(II) 3 | Mn(II) 4 | Mn(II) 5 | Mn(II) 6 | Mn(III) 1 | Mn(III) 2 | Mn(III) 3 | Mn(III) 4 | Mn(III) 5 | MnOOH 1 | MnOOH 2 | MnOOH 3 | MnOOH 4 | MnOOH 5 | Envelope
670.5505 | 2403.746
670.5005 | 2406.976
670.4505 | 2403.024
670.4005 | 2404.227
670.3505 | 2402.715
670.3005 | 2413.54
670.2505 | 2414.502
670.2005 | 2410.997
670.1505 | 2423.78
670.1005 | 2425.052
670.0505 | 2405.258
670.0005 | 2410.756
669.9505 | 2417.216
669.9005 | 2412.234
669.8505 | 2407.216
669.8005 | 2391.89
669.7505 | 2406.014
669.7005 | 2413.265
669.6505 | 2404.158
669.6005 | 2411.615
669.5505 | 2420.069
669.5005 | 2416.117
669.4505 | 2413.54
669.4005 | 2411.031
669.3505 | 2409.175
669.3005 | 2411.512
669.2505 | 2408.66
669.2005 | 2415.155
669.1505 | 2413.058
669.1005 | 2415.979
669.0505 | 2408.007
669.0005 | 2408.316
668.9505 | 2412.749
668.9005 | 2414.742
668.8505 | 2413.711
668.8005 | 2411.237
668.7505 | 2413.643
668.7005 | 2419.141
668.6505 | 2420.034
668.6005 | 2425.361
668.5505 | 2432.99
668.5005 | 2425.395
668.4505 | 2419.656
668.4005 | 2414.845
668.3505 | 2418.797
668.3005 | 2430.241
668.2505 | 2418.935
668.2005 | 2424.502
668.1505 | 2420.859
668.1005 | 2420.584
668.0505 | 2421.203
668.0005 | 2416.289
667.9505 | 2416.22
667.9005 | 2414.88
667.8505 | 2418.076
667.8005 | 2414.811
667.7505 | 2415.533
667.7005 | 2419.107
667.6505 | 2413.162
667.6005 | 2401.684
667.5505 | 2419.931
667.5005 | 2420.412
667.4505 | 2417.423
667.4005 | 2424.674
667.3505 | 2424.467
667.3005 | 2422.852
667.2505 | 2429.45
667.2005 | 2431.512
667.1505 | 2422.887
667.1005 | 2428.729
667.0505 | 2428.797
667.0005 | 2436.976
666.9505 | 2412.199
666.9005 | 2419.622
666.8505 | 2416.426
666.8005 | 2425.533
666.7505 | 2430.447
666.7005 | 2412.062
666.6505 | 2421.065
666.6005 | 2423.436
666.5505 | 2417.938
666.5005 | 2410.069
666.4505 | 2406.529
666.4005 | 2418.488
666.3505 | 2437.423
666.3005 | 2441.478
666.2505 | 2435.052
666.2005 | 2428.144
666.1505 | 2422.715
666.1005 | 2423.505
666.0505 | 2431.237
666.0005 | 2432.715
665.9505 | 2439.794
665.9005 | 2430.481
665.8505 | 2422.715
665.8005 | 2429.519
665.7505 | 2443.574
665.7005 | 2426.289
665.6505 | 2424.124
665.6005 | 2429.828
665.5505 | 2424.261
665.5005 | 2432.199
665.4505 | 2436.838
665.4005 | 2433.093
665.3505 | 2431.478
665.3005 | 2423.883
665.2505 | 2441.1
665.2005 | 2431.649
665.1505 | 2448.866
665.1005 | 2435.979
665.0505 | 2432.715
665.0005 | 2450.172
664.9505 | 2429.759
664.9005 | 2444.467
664.8505 | 2436.048
664.8005 | 2434.227
664.7505 | 2435.739
664.7005 | 2439.863
664.6505 | 2433.952
664.6005 | 2444.605
664.5505 | 2432.302
664.5005 | 2444.605
664.4505 | 2432.131
664.4005 | 2447.079
664.3505 | 2446.598
664.3005 | 2444.742
664.2505 | 2435.498
664.2005 | 2422.577
664.1505 | 2442.543
664.1005 | 2433.952
664.0505 | 2431.031
664.0005 | 2438.007
663.9505 | 2448.076
663.9005 | 2438.282
663.8505 | 2447.01
663.8005 | 2443.677
663.7505 | 2429.553
663.7005 | 2432.509
663.6505 | 2438.144
663.6005 | 2425.052
663.5505 | 2432.302
663.5005 | 2423.918
663.4505 | 2433.368
663.4005 | 2433.333
663.3505 | 2448.832
663.3005 | 2441.649
663.2505 | 2443.918
663.2005 | 2435.258
663.1505 | 2427.182
663.1005 | 2438.419
663.0505 | 2433.574
663.0005 | 2449.553
662.9505 | 2440.619
662.9005 | 2422.165
662.8505 | 2422.131
662.8005 | 2434.845
662.7505 | 2420.756
662.7005 | 2425.223
662.6505 | 2428.66
662.6005 | 2428.454
662.5505 | 2421.237
662.5005 | 2426.289
662.4505 | 2424.845
662.4005 | 2417.388
662.3505 | 2415.498
662.3005 | 2409.897
662.2505 | 2428.385
662.2005 | 2420.825
662.1505 | 2400.55
662.1005 | 2408.66
662.0505 | 2406.701
662.0005 | 2404.502
661.9505 | 2417.045
661.9005 | 2413.677
661.8505 | 2402.337
661.8005 | 2402.68
661.7505 | 2406.22
661.7005 | 2400.55
661.6505 | 2393.677
661.6005 | 2395.464
661.5505 | 2406.151
661.5005 | 2402.99
661.4505 | 2414.399
661.4005 | 2406.804
661.3505 | 2392.165
661.3005 | 2388.351
661.2505 | 2390.515
661.2005 | 2389.759
661.1505 | 2390.069
661.1005 | 2398.522
661.0505 | 2404.261
661.0005 | 2389.931
660.9505 | 2392.337
660.9005 | 2400.619
660.8505 | 2386.151
660.8005 | 2404.777
660.7505 | 2392.405
660.7005 | 2384.33
660.6505 | 2378.557
660.6005 | 2379.897
660.5505 | 2379.45
660.5005 | 2386.426
660.4505 | 2399.072
660.4005 | 2387.01
660.3505 | 2386.357
660.3005 | 2383.574
660.2505 | 2385.67
660.2005 | 2386.117
660.1505 | 2391.34
660.1005 | 2397.835
660.0505 | 2381.856
660.0005 | 2363.986
659.9505 | 2395.326
659.9005 | 2393.814
659.8505 | 2393.368
659.8005 | 2389.622
659.7505 | 2384.261
659.7005 | 2403.849
659.6505 | 2389.21
659.6005 | 2385.808
659.5505 | 2394.364
659.5005 | 2391.237
659.4505 | 2393.471
659.4005 | 2378.213
659.3505 | 2382.131
659.3005 | 2395.842
659.2505 | 2388.11
659.2005 | 2390.137
659.1505 | 2373.608
659.1005 | 2373.78
659.0505 | 2385.67
659.0005 | 2385.945
658.9505 | 2385.223
658.9005 | 2369.141
658.8505 | 2382.131
658.8005 | 2388.488
658.7505 | 2382.68
658.7005 | 2385.395
658.6505 | 2384.742
658.6005 | 2383.368
658.5505 | 2390.859
658.5005 | 2390.206
658.4505 | 2391.1
658.4005 | 2404.605
658.3505 | 2409.794
658.3005 | 2398.935
658.2505 | 2396.529
658.2005 | 2369.038
658.1505 | 2394.364
658.1005 | 2386.254
658.0505 | 2389.588
658.0005 | 2384.364
657.9505 | 2384.158
657.9005 | 2383.368
657.8505 | 2387.045
657.8005 | 2377.595
657.7505 | 2394.639
657.7005 | 2385.636
657.6505 | 2380.928
657.6005 | 2380.79
657.5505 | 2393.127
657.5005 | 2397.491
657.4505 | 2385.533
657.4005 | 2390.137
657.3505 | 2397.801
657.3005 | 2404.914
657.2505 | 2394.433
657.2005 | 2396.46
657.1505 | 2400.825
657.1005 | 2400.172
657.0505 | 2406.907
657.0005 | 2400.756
656.9505 | 2409.416
656.9005 | 2407.457
656.8505 | 2409.141
656.8005 | 2403.952
656.7505 | 2402.921
656.7005 | 2390.584
656.6505 | 2387.869
656.6005 | 2405.361
656.5505 | 2408.625
656.5005 | 2409.141
656.4505 | 2407.423
656.4005 | 2409.038
656.3505 | 2413.196
656.3005 | 2412.199
656.2505 | 2427.835
656.2005 | 2438.282
656.1505 | 2428.11
656.1005 | 2446.46
656.0505 | 2431.443
656.0005 | 2434.467
655.9505 | 2442.612
655.9005 | 2441.443
655.8505 | 2449.725
655.8005 | 2455.567
655.7505 | 2457.663
655.7005 | 2445.052
655.6505 | 2454.777
655.6005 | 2465.189
655.5505 | 2465.052
655.5005 | 2492.921
655.4505 | 2497.182
655.4005 | 2505.773
655.3505 | 2508.625
655.3005 | 2491.546
655.2505 | 2500.928
655.2005 | 2530.825
655.1505 | 2522.165
655.1005 | 2523.918
655.0505 | 2530.55
655.0005 | 2550.206
654.9505 | 2575.601
654.9005 | 2559.588
654.8505 | 2591.924
654.8005 | 2587.938
654.7505 | 2609.622
654.7005 | 2608.591
654.6505 | 2606.942
654.6005 | 2626.151
654.5505 | 2628.557
654.5005 | 2664.639
654.4505 | 2661.409
654.4005 | 2661.237
654.3505 | 2672.921
654.3005 | 2686.838
654.2505 | 2685.326
654.2005 | 2707.526
654.1505 | 2704.536
654.1005 | 2704.227
654.0505 | 2716.838
654.0005 | 2722.921
653.9505 | 2721.478
653.9005 | 2724.433
653.8505 | 2738.041
653.8005 | 2736.151
653.7505 | 2731.581
653.7005 | 2753.23
653.6505 | 2746.357
653.6005 | 2751.34
653.5505 | 2763.918
653.5005 | 2759.725
653.4505 | 2737.388
653.4005 | 2764.57
653.3505 | 2746.357
653.3005 | 2753.265
653.2505 | 2749.519
653.2005 | 2745.395
653.1505 | 2761.959
653.1005 | 2751.924
653.0505 | 2729.966
653.0005 | 2720.79
652.9505 | 2706.976
652.9005 | 2728.419
652.8505 | 2702.543
652.8005 | 2687.663
652.7505 | 2693.093
652.7005 | 2680.722
652.6505 | 2673.918
652.6005 | 2660.275
652.5505 | 2652.405
652.5005 | 2623.471
652.4505 | 2620.55
652.4005 | 2607.491
652.3505 | 2601.375
652.3005 | 2605.052
652.2505 | 2596.735
652.2005 | 2571.787
652.1505 | 2575.086
652.1005 | 2541.993
652.0505 | 2528.522
652.0005 | 2535.808
651.9505 | 2525.395
651.9005 | 2532.165
651.8505 | 2503.471
651.8005 | 2504.467
651.7505 | 2497.01
651.7005 | 2478.385
651.6505 | 2484.708
651.6005 | 2479.966
651.5505 | 2470.756
651.5005 | 2463.436
651.4505 | 2449.072
651.4005 | 2443.608
651.3505 | 2440.997
651.3005 | 2434.983
651.2505 | 2418.007
651.2005 | 2415.567
651.1505 | 2409.794
651.1005 | 2410.687
651.0505 | 2403.127
651.0005 | 2394.021
650.9505 | 2386.117
650.9005 | 2386.632
650.8505 | 2376.289
650.8005 | 2365.739
650.7505 | 2370.069
650.7005 | 2372.131
650.6505 | 2367.56
650.6005 | 2353.058
650.5505 | 2339.725
650.5005 | 2346.117
650.4505 | 2340.378
650.4005 | 2325.636
650.3505 | 2324.089
650.3005 | 2320.893
650.2505 | 2333.162
650.2005 | 2331.821
650.1505 | 2318.351
650.1005 | 2316.77
650.0505 | 2320.481
650.0005 | 2329.45
649.9505 | 2329.656
649.9005 | 2301.753
649.8505 | 2318.591
649.8005 | 2307.32
649.7505 | 2309.175
649.7005 | 2301.924
649.6505 | 2308.66
649.6005 | 2299.725
649.5505 | 2296.804
649.5005 | 2301.271
649.4505 | 2302.818
649.4005 | 2297.973
649.3505 | 2296.701
649.3005 | 2279.45
649.2505 | 2285.67
649.2005 | 2284.502
649.1505 | 2282.577
649.1005 | 2281.959
649.0505 | 2286.529
649.0005 | 2297.835
648.9505 | 2290.069
648.9005 | 2280.893
648.8505 | 2298.179
648.8005 | 2294.261
648.7505 | 2283.54
648.7005 | 2282.062
648.6505 | 2283.471
648.6005 | 2302.474
648.5505 | 2303.402
648.5005 | 2288.591 | 2292.693 | 2292.693 | 2292.693 | 2292.693 | 2292.693 | 2292.693 | 2296.881 | 2292.693 | 2292.693 | 2292.693 | 2292.693 | 2292.722 | 2292.693 | 2292.693 | 2292.693 | 2292.693 | 2292.693 | 2296.911
648.4505 | 2287.491 | 2292.678 | 2292.678 | 2292.678 | 2292.678 | 2292.678 | 2292.678 | 2297.242 | 2292.678 | 2292.678 | 2292.678 | 2292.678 | 2292.714 | 2292.678 | 2292.678 | 2292.678 | 2292.678 | 2292.678 | 2297.279
648.4005 | 2305.361 | 2292.64 | 2292.64 | 2292.64 | 2292.64 | 2292.64 | 2292.641 | 2297.608 | 2292.64 | 2292.64 | 2292.64 | 2292.64 | 2292.685 | 2292.64 | 2292.64 | 2292.64 | 2292.64 | 2292.64 | 2297.653
648.3505 | 2281.203 | 2292.607 | 2292.607 | 2292.607 | 2292.607 | 2292.607 | 2292.607 | 2298.005 | 2292.607 | 2292.607 | 2292.607 | 2292.607 | 2292.661 | 2292.607 | 2292.607 | 2292.607 | 2292.607 | 2292.607 | 2298.06
648.3005 | 2307.732 | 2292.562 | 2292.562 | 2292.562 | 2292.562 | 2292.562 | 2292.563 | 2298.419 | 2292.562 | 2292.562 | 2292.562 | 2292.562 | 2292.629 | 2292.562 | 2292.562 | 2292.562 | 2292.562 | 2292.562 | 2298.487
648.2505 | 2294.296 | 2292.557 | 2292.557 | 2292.557 | 2292.557 | 2292.557 | 2292.558 | 2298.903 | 2292.557 | 2292.557 | 2292.557 | 2292.557 | 2292.639 | 2292.557 | 2292.557 | 2292.557 | 2292.557 | 2292.557 | 2298.985
648.2005 | 2301.375 | 2292.531 | 2292.531 | 2292.531 | 2292.531 | 2292.531 | 2292.532 | 2299.396 | 2292.531 | 2292.531 | 2292.531 | 2292.531 | 2292.63 | 2292.531 | 2292.531 | 2292.531 | 2292.531 | 2292.531 | 2299.496
648.1505 | 2293.677 | 2292.527 | 2292.527 | 2292.527 | 2292.527 | 2292.527 | 2292.529 | 2299.942 | 2292.527 | 2292.527 | 2292.527 | 2292.527 | 2292.647 | 2292.527 | 2292.527 | 2292.527 | 2292.527 | 2292.527 | 2300.064
648.1005 | 2301.546 | 2292.501 | 2292.501 | 2292.501 | 2292.501 | 2292.501 | 2292.503 | 2300.497 | 2292.501 | 2292.501 | 2292.501 | 2292.501 | 2292.645 | 2292.501 | 2292.501 | 2292.501 | 2292.501 | 2292.501 | 2300.644
648.0505 | 2292.612 | 2292.5 | 2292.5 | 2292.5 | 2292.5 | 2292.5 | 2292.503 | 2301.111 | 2292.5 | 2292.5 | 2292.5 | 2292.5 | 2292.674 | 2292.5 | 2292.5 | 2292.5 | 2292.5 | 2292.5 | 2301.287
648.0005 | 2298.213 | 2292.483 | 2292.483 | 2292.483 | 2292.483 | 2292.483 | 2292.487 | 2301.741 | 2292.483 | 2292.483 | 2292.483 | 2292.484 | 2292.691 | 2292.483 | 2292.483 | 2292.483 | 2292.483 | 2292.483 | 2301.952
647.9505 | 2304.536 | 2292.448 | 2292.448 | 2292.448 | 2292.448 | 2292.448 | 2292.452 | 2302.384 | 2292.448 | 2292.448 | 2292.448 | 2292.448 | 2292.695 | 2292.448 | 2292.448 | 2292.448 | 2292.448 | 2292.448 | 2302.636
647.9005 | 2307.251 | 2292.404 | 2292.404 | 2292.404 | 2292.404 | 2292.404 | 2292.409 | 2303.052 | 2292.404 | 2292.404 | 2292.404 | 2292.404 | 2292.698 | 2292.404 | 2292.404 | 2292.404 | 2292.404 | 2292.404 | 2303.352
647.8505 | 2300.619 | 2292.379 | 2292.379 | 2292.379 | 2292.379 | 2292.379 | 2292.385 | 2303.772 | 2292.379 | 2292.379 | 2292.379 | 2292.38 | 2292.727 | 2292.379 | 2292.379 | 2292.379 | 2292.379 | 2292.379 | 2304.127
647.8005 | 2305.533 | 2292.34 | 2292.34 | 2292.34 | 2292.34 | 2292.34 | 2292.348 | 2304.51 | 2292.34 | 2292.34 | 2292.34 | 2292.341 | 2292.75 | 2292.34 | 2292.34 | 2292.34 | 2292.34 | 2292.34 | 2304.928
647.7505 | 2309.003 | 2292.291 | 2292.291 | 2292.291 | 2292.291 | 2292.291 | 2292.3 | 2305.268 | 2292.291 | 2292.291 | 2292.291 | 2292.292 | 2292.771 | 2292.291 | 2292.291 | 2292.291 | 2292.291 | 2292.291 | 2305.76
647.7005 | 2324.192 | 2292.196 | 2292.196 | 2292.196 | 2292.196 | 2292.196 | 2292.208 | 2306.012 | 2292.196 | 2292.196 | 2292.196 | 2292.198 | 2292.758 | 2292.196 | 2292.196 | 2292.196 | 2292.196 | 2292.196 | 2306.587
647.6505 | 2305.326 | 2292.157 | 2292.157 | 2292.157 | 2292.157 | 2292.157 | 2292.171 | 2306.84 | 2292.157 | 2292.157 | 2292.157 | 2292.159 | 2292.812 | 2292.157 | 2292.157 | 2292.157 | 2292.157 | 2292.157 | 2307.511
647.6005 | 2309.278 | 2292.106 | 2292.106 | 2292.106 | 2292.106 | 2292.106 | 2292.124 | 2307.683 | 2292.106 | 2292.106 | 2292.106 | 2292.109 | 2292.865 | 2292.106 | 2292.106 | 2292.106 | 2292.106 | 2292.107 | 2308.463
647.5505 | 2298.832 | 2292.086 | 2292.086 | 2292.086 | 2292.086 | 2292.086 | 2292.107 | 2308.582 | 2292.086 | 2292.086 | 2292.086 | 2292.089 | 2292.962 | 2292.086 | 2292.086 | 2292.086 | 2292.086 | 2292.087 | 2309.485
647.5005 | 2318.351 | 2292.008 | 2292.008 | 2292.008 | 2292.008 | 2292.008 | 2292.034 | 2309.447 | 2292.008 | 2292.008 | 2292.008 | 2292.012 | 2293.016 | 2292.008 | 2292.008 | 2292.008 | 2292.008 | 2292.009 | 2310.488
647.4505 | 2310.206 | 2291.953 | 2291.953 | 2291.953 | 2291.953 | 2291.954 | 2291.985 | 2310.357 | 2291.953 | 2291.953 | 2291.953 | 2291.959 | 2293.109 | 2291.953 | 2291.953 | 2291.953 | 2291.953 | 2291.955 | 2311.551
647.4005 | 2313.127 | 2291.89 | 2291.89 | 2291.89 | 2291.89 | 2291.891 | 2291.929 | 2311.275 | 2291.89 | 2291.89 | 2291.89 | 2291.897 | 2293.208 | 2291.89 | 2291.89 | 2291.89 | 2291.89 | 2291.893 | 2312.642
647.3505 | 2320.928 | 2291.804 | 2291.804 | 2291.804 | 2291.804 | 2291.804 | 2291.851 | 2312.184 | 2291.804 | 2291.804 | 2291.804 | 2291.813 | 2293.301 | 2291.804 | 2291.804 | 2291.804 | 2291.804 | 2291.807 | 2313.741
647.3005 | 2333.23 | 2291.681 | 2291.681 | 2291.681 | 2291.681 | 2291.682 | 2291.738 | 2313.067 | 2291.681 | 2291.681 | 2291.681 | 2291.692 | 2293.374 | 2291.681 | 2291.681 | 2291.681 | 2291.681 | 2291.686 | 2314.835
647.2505 | 2328.797 | 2291.57 | 2291.57 | 2291.57 | 2291.57 | 2291.571 | 2291.639 | 2313.97 | 2291.57 | 2291.57 | 2291.57 | 2291.585 | 2293.477 | 2291.57 | 2291.57 | 2291.57 | 2291.57 | 2291.578 | 2315.968
647.2005 | 2334.536 | 2291.443 | 2291.443 | 2291.443 | 2291.443 | 2291.444 | 2291.525 | 2314.858 | 2291.443 | 2291.443 | 2291.443 | 2291.462 | 2293.58 | 2291.443 | 2291.443 | 2291.443 | 2291.443 | 2291.453 | 2317.108
647.1505 | 2329.588 | 2291.329 | 2291.329 | 2291.329 | 2291.329 | 2291.331 | 2291.428 | 2315.759 | 2291.329 | 2291.329 | 2291.329 | 2291.353 | 2293.714 | 2291.329 | 2291.329 | 2291.329 | 2291.329 | 2291.344 | 2318.282
647.1005 | 2310.584 | 2291.271 | 2291.271 | 2291.271 | 2291.271 | 2291.274 | 2291.389 | 2316.708 | 2291.271 | 2291.271 | 2291.271 | 2291.301 | 2293.919 | 2291.271 | 2291.271 | 2291.271 | 2291.271 | 2291.292 | 2319.526
647.0505 | 2321.581 | 2291.181 | 2291.181 | 2291.181 | 2291.181 | 2291.184 | 2291.322 | 2317.612 | 2291.181 | 2291.181 | 2291.181 | 2291.219 | 2294.108 | 2291.181 | 2291.181 | 2291.181 | 2291.181 | 2291.209 | 2320.749
647.0005 | 2326.495 | 2291.075 | 2291.075 | 2291.075 | 2291.075 | 2291.079 | 2291.243 | 2318.484 | 2291.075 | 2291.075 | 2291.075 | 2291.123 | 2294.295 | 2291.075 | 2291.075 | 2291.075 | 2291.075 | 2291.115 | 2321.961
646.9505 | 2320.962 | 2290.986 | 2290.986 | 2290.986 | 2290.986 | 2290.99 | 2291.185 | 2319.349 | 2290.986 | 2290.986 | 2290.986 | 2291.045 | 2294.509 | 2290.986 | 2290.986 | 2290.986 | 2290.986 | 2291.04 | 2323.189
646.9005 | 2326.46 | 2290.88 | 2290.88 | 2290.88 | 2290.88 | 2290.885 | 2291.116 | 2320.17 | 2290.88 | 2290.88 | 2290.88 | 2290.953 | 2294.716 | 2290.88 | 2290.88 | 2290.88 | 2290.88 | 2290.953 | 2324.394
646.8505 | 2340.79 | 2290.731 | 2290.731 | 2290.731 | 2290.731 | 2290.738 | 2291.01 | 2320.914 | 2290.731 | 2290.731 | 2290.731 | 2290.822 | 2294.885 | 2290.731 | 2290.731 | 2290.731 | 2290.731 | 2290.831 | 2325.544
646.8005 | 2343.471 | 2290.574 | 2290.574 | 2290.574 | 2290.574 | 2290.583 | 2290.903 | 2321.61 | 2290.574 | 2290.574 | 2290.574 | 2290.686 | 2295.049 | 2290.574 | 2290.574 | 2290.574 | 2290.574 | 2290.708 | 2326.669
646.7505 | 2321.065 | 2290.482 | 2290.482 | 2290.482 | 2290.483 | 2290.493 | 2290.869 | 2322.326 | 2290.482 | 2290.482 | 2290.483 | 2290.621 | 2295.276 | 2290.482 | 2290.482 | 2290.482 | 2290.482 | 2290.662 | 2327.835
646.7005 | 2333.196 | 2290.355 | 2290.355 | 2290.355 | 2290.355 | 2290.368 | 2290.808 | 2322.955 | 2290.355 | 2290.355 | 2290.355 | 2290.524 | 2295.462 | 2290.355 | 2290.355 | 2290.355 | 2290.355 | 2290.593 | 2328.937
646.6505 | 2332.955 | 2290.227 | 2290.227 | 2290.227 | 2290.228 | 2290.244 | 2290.758 | 2323.529 | 2290.227 | 2290.227 | 2290.228 | 2290.434 | 2295.636 | 2290.227 | 2290.227 | 2290.227 | 2290.227 | 2290.542 | 2330.008
646.6005 | 2327.388 | 2290.116 | 2290.116 | 2290.116 | 2290.116 | 2290.136 | 2290.736 | 2324.058 | 2290.116 | 2290.116 | 2290.116 | 2290.367 | 2295.811 | 2290.116 | 2290.116 | 2290.116 | 2290.116 | 2290.53 | 2331.06
646.5505 | 2327.938 | 2290.002 | 2290.002 | 2290.002 | 2290.003 | 2290.027 | 2290.724 | 2324.519 | 2290.002 | 2290.002 | 2290.003 | 2290.306 | 2295.963 | 2290.002 | 2290.002 | 2290.002 | 2290.002 | 2290.542 | 2332.073
646.5005 | 2320.79 | 2289.909 | 2289.909 | 2289.909 | 2289.91 | 2289.94 | 2290.748 | 2324.931 | 2289.909 | 2289.909 | 2289.91 | 2290.277 | 2296.11 | 2289.909 | 2289.909 | 2289.909 | 2289.909 | 2290.61 | 2333.072
646.4505 | 2333.918 | 2289.777 | 2289.777 | 2289.777 | 2289.778 | 2289.815 | 2290.749 | 2325.231 | 2289.777 | 2289.777 | 2289.778 | 2290.219 | 2296.188 | 2289.777 | 2289.777 | 2289.777 | 2289.777 | 2290.68 | 2333.998
646.4005 | 2329.519 | 2289.658 | 2289.658 | 2289.658 | 2289.659 | 2289.705 | 2290.78 | 2325.466 | 2289.658 | 2289.658 | 2289.659 | 2290.187 | 2296.244 | 2289.658 | 2289.658 | 2289.658 | 2289.658 | 2290.814 | 2334.91
646.3505 | 2333.471 | 2289.526 | 2289.526 | 2289.526 | 2289.528 | 2289.583 | 2290.82 | 2325.609 | 2289.526 | 2289.526 | 2289.528 | 2290.158 | 2296.25 | 2289.526 | 2289.526 | 2289.526 | 2289.526 | 2290.997 | 2335.791
646.3005 | 2334.227 | 2289.392 | 2289.392 | 2289.392 | 2289.394 | 2289.462 | 2290.88 | 2325.667 | 2289.392 | 2289.392 | 2289.394 | 2290.143 | 2296.211 | 2289.392 | 2289.392 | 2289.392 | 2289.392 | 2291.251 | 2336.661
646.2505 | 2339.931 | 2289.24 | 2289.24 | 2289.24 | 2289.243 | 2289.325 | 2290.947 | 2325.624 | 2289.24 | 2289.24 | 2289.243 | 2290.129 | 2296.113 | 2289.24 | 2289.24 | 2289.24 | 2289.241 | 2291.575 | 2337.522
646.2005 | 2338.282 | 2289.092 | 2289.092 | 2289.092 | 2289.096 | 2289.196 | 2291.046 | 2325.502 | 2289.092 | 2289.092 | 2289.097 | 2290.142 | 2295.974 | 2289.092 | 2289.092 | 2289.092 | 2289.094 | 2292.007 | 2338.415
646.1505 | 2347.526 | 2288.917 | 2288.917 | 2288.917 | 2288.922 | 2289.042 | 2291.147 | 2325.267 | 2288.917 | 2288.917 | 2288.923 | 2290.151 | 2295.763 | 2288.917 | 2288.917 | 2288.917 | 2288.919 | 2292.53 | 2339.328
646.1005 | 2353.436 | 2288.724 | 2288.724 | 2288.724 | 2288.73 | 2288.875 | 2291.262 | 2324.931 | 2288.724 | 2288.724 | 2288.732 | 2290.168 | 2295.49 | 2288.724 | 2288.724 | 2288.724 | 2288.726 | 2293.174 | 2340.298
646.0505 | 2339.313 | 2288.572 | 2288.572 | 2288.572 | 2288.579 | 2288.754 | 2291.453 | 2324.552 | 2288.572 | 2288.572 | 2288.582 | 2290.256 | 2295.216 | 2288.572 | 2288.572 | 2288.572 | 2288.575 | 2294.015 | 2341.411
646.0005 | 2350.481 | 2288.386 | 2288.386 | 2288.386 | 2288.395 | 2288.605 | 2291.649 | 2324.059 | 2288.386 | 2288.386 | 2288.399 | 2290.342 | 2294.87 | 2288.386 | 2288.386 | 2288.386 | 2288.391 | 2295 | 2342.626
645.9505 | 2339.072 | 2288.233 | 2288.233 | 2288.233 | 2288.245 | 2288.496 | 2291.919 | 2323.52 | 2288.233 | 2288.233 | 2288.251 | 2290.496 | 2294.52 | 2288.233 | 2288.233 | 2288.233 | 2288.241 | 2296.215 | 2344.04
645.9005 | 2339.485 | 2288.078 | 2288.078 | 2288.078 | 2288.093 | 2288.393 | 2292.23 | 2322.904 | 2288.078 | 2288.078 | 2288.101 | 2290.686 | 2294.137 | 2288.078 | 2288.078 | 2288.078 | 2288.09 | 2297.644 | 2345.652
645.8505 | 2355.223 | 2287.876 | 2287.876 | 2287.877 | 2287.895 | 2288.252 | 2292.541 | 2322.168 | 2287.876 | 2287.877 | 2287.906 | 2290.869 | 2293.679 | 2287.876 | 2287.876 | 2287.876 | 2287.893 | 2299.258 | 2347.45
645.8005 | 2361.924 | 2287.654 | 2287.654 | 2287.655 | 2287.678 | 2288.101 | 2292.881 | 2321.344 | 2287.654 | 2287.654 | 2287.692 | 2291.073 | 2293.178 | 2287.654 | 2287.654 | 2287.654 | 2287.678 | 2301.099 | 2349.49
645.7505 | 2355.017 | 2287.452 | 2287.452 | 2287.452 | 2287.481 | 2287.982 | 2293.292 | 2320.475 | 2287.452 | 2287.452 | 2287.5 | 2291.342 | 2292.679 | 2287.452 | 2287.452 | 2287.452 | 2287.485 | 2303.217 | 2351.84
645.7005 | 2359.072 | 2287.236 | 2287.236 | 2287.237 | 2287.273 | 2287.865 | 2293.744 | 2319.535 | 2287.236 | 2287.237 | 2287.298 | 2291.644 | 2292.154 | 2287.236 | 2287.236 | 2287.237 | 2287.284 | 2305.582 | 2354.487
645.6505 | 2359.519 | 2287.019 | 2287.019 | 2287.02 | 2287.064 | 2287.762 | 2294.25 | 2318.54 | 2287.019 | 2287.019 | 2287.097 | 2291.99 | 2291.62 | 2287.019 | 2287.019 | 2287.019 | 2287.085 | 2308.203 | 2357.457
645.6005 | 2365.361 | 2286.784 | 2286.784 | 2286.784 | 2286.839 | 2287.66 | 2294.795 | 2317.478 | 2286.784 | 2286.784 | 2286.882 | 2292.366 | 2291.064 | 2286.784 | 2286.784 | 2286.784 | 2286.875 | 2311.049 | 2360.737
645.5505 | 2355.223 | 2286.578 | 2286.578 | 2286.578 | 2286.645 | 2287.607 | 2295.429 | 2316.402 | 2286.578 | 2286.578 | 2286.7 | 2292.817 | 2290.538 | 2286.578 | 2286.578 | 2286.578 | 2286.703 | 2314.145 | 2364.367
645.5005 | 2367.973 | 2286.333 | 2286.333 | 2286.334 | 2286.416 | 2287.541 | 2296.084 | 2315.25 | 2286.333 | 2286.333 | 2286.487 | 2293.275 | 2289.978 | 2286.333 | 2286.333 | 2286.333 | 2286.504 | 2317.388 | 2368.26
645.4505 | 2363.333 | 2286.101 | 2286.101 | 2286.102 | 2286.203 | 2287.515 | 2296.811 | 2314.079 | 2286.101 | 2286.102 | 2286.293 | 2293.789 | 2289.439 | 2286.101 | 2286.101 | 2286.101 | 2286.333 | 2320.781 | 2372.434
645.4005 | 2375.876 | 2285.832 | 2285.832 | 2285.833 | 2285.955 | 2287.482 | 2297.559 | 2312.845 | 2285.832 | 2285.832 | 2286.069 | 2294.303 | 2288.872 | 2285.832 | 2285.832 | 2285.832 | 2286.145 | 2324.211 | 2376.792
645.3505 | 2376.289 | 2285.56 | 2285.56 | 2285.562 | 2285.71 | 2287.482 | 2298.363 | 2311.588 | 2285.56 | 2285.561 | 2285.854 | 2294.848 | 2288.316 | 2285.56 | 2285.56 | 2285.56 | 2285.98 | 2327.641 | 2381.308
645.3005 | 2383.78 | 2285.265 | 2285.265 | 2285.268 | 2285.448 | 2287.497 | 2299.198 | 2310.293 | 2285.265 | 2285.267 | 2285.627 | 2295.398 | 2287.751 | 2285.265 | 2285.265 | 2285.266 | 2285.826 | 2330.965 | 2385.89
645.2505 | 2378.832 | 2284.984 | 2284.984 | 2284.987 | 2285.205 | 2287.57 | 2300.1 | 2309.001 | 2284.984 | 2284.986 | 2285.429 | 2295.981 | 2287.216 | 2284.984 | 2284.984 | 2284.985 | 2285.727 | 2334.128 | 2390.494
645.2005 | 2384.055 | 2284.686 | 2284.686 | 2284.69 | 2284.953 | 2287.676 | 2301.032 | 2307.688 | 2284.686 | 2284.689 | 2285.231 | 2296.557 | 2286.681 | 2284.686 | 2284.686 | 2284.688 | 2285.664 | 2337.002 | 2395.006
645.1505 | 2387.354 | 2284.378 | 2284.378 | 2284.383 | 2284.7 | 2287.824 | 2301.995 | 2306.365 | 2284.378 | 2284.382 | 2285.042 | 2297.123 | 2286.153 | 2284.378 | 2284.378 | 2284.381 | 2285.658 | 2339.496 | 2399.346
645.1005 | 2391.134 | 2284.057 | 2284.057 | 2284.064 | 2284.444 | 2288.021 | 2302.982 | 2305.033 | 2284.057 | 2284.063 | 2284.863 | 2297.664 | 2285.629 | 2284.057 | 2284.057 | 2284.061 | 2285.721 | 2341.517 | 2403.435
645.0505 | 2381.271 | 2283.765 | 2283.765 | 2283.774 | 2284.229 | 2288.311 | 2304.024 | 2303.738 | 2283.765 | 2283.772 | 2284.74 | 2298.209 | 2285.151 | 2283.765 | 2283.765 | 2283.771 | 2285.914 | 2343.024 | 2407.247
645.0005 | 2390.206 | 2283.445 | 2283.445 | 2283.456 | 2284 | 2288.647 | 2305.058 | 2302.428 | 2283.445 | 2283.454 | 2284.621 | 2298.689 | 2284.662 | 2283.445 | 2283.445 | 2283.454 | 2286.204 | 2343.898 | 2410.678
644.9505 | 2405.808 | 2283.078 | 2283.078 | 2283.092 | 2283.741 | 2289.015 | 2306.053 | 2301.087 | 2283.078 | 2283.09 | 2284.49 | 2299.07 | 2284.142 | 2283.078 | 2283.078 | 2283.091 | 2286.598 | 2344.074 | 2413.686
644.9005 | 2401.718 | 2282.721 | 2282.722 | 2282.739 | 2283.511 | 2289.48 | 2307.057 | 2299.775 | 2282.721 | 2282.737 | 2284.411 | 2299.397 | 2283.648 | 2282.721 | 2282.721 | 2282.74 | 2287.182 | 2343.589 | 2416.331
644.8505 | 2413.471 | 2282.329 | 2282.33 | 2282.351 | 2283.267 | 2290.003 | 2308.01 | 2298.449 | 2282.329 | 2282.35 | 2284.343 | 2299.611 | 2283.133 | 2282.329 | 2282.329 | 2282.356 | 2287.947 | 2342.403 | 2418.6
644.8005 | 2416.873 | 2281.926 | 2281.926 | 2281.953 | 2283.036 | 2290.616 | 2308.925 | 2297.136 | 2281.926 | 2281.953 | 2284.316 | 2299.724 | 2282.62 | 2281.926 | 2281.926 | 2281.964 | 2288.953 | 2340.569 | 2420.581
644.7505 | 2410.928 | 2281.539 | 2281.539 | 2281.573 | 2282.851 | 2291.353 | 2309.816 | 2295.865 | 2281.539 | 2281.574 | 2284.366 | 2299.752 | 2282.136 | 2281.539 | 2281.539 | 2281.592 | 2290.273 | 2338.168 | 2422.393
644.7005 | 2411.993 | 2281.147 | 2281.148 | 2281.189 | 2282.694 | 2292.203 | 2310.648 | 2294.618 | 2281.147 | 2281.192 | 2284.477 | 2299.667 | 2281.659 | 2281.147 | 2281.147 | 2281.222 | 2291.932 | 2335.249 | 2424.133
644.6505 | 2418.694 | 2280.734 | 2280.735 | 2280.786 | 2282.554 | 2293.155 | 2311.39 | 2293.38 | 2280.734 | 2280.792 | 2284.643 | 2299.446 | 2281.171 | 2280.734 | 2280.735 | 2280.839 | 2293.962 | 2331.882 | 2425.922
644.6005 | 2436.667 | 2280.267 | 2280.268 | 2280.331 | 2282.402 | 2294.184 | 2311.996 | 2292.117 | 2280.267 | 2280.341 | 2284.836 | 2299.049 | 2280.638 | 2280.267 | 2280.268 | 2280.411 | 2296.383 | 2328.128 | 2427.878
644.5505 | 2424.261 | 2279.835 | 2279.837 | 2279.914 | 2282.333 | 2295.385 | 2312.541 | 2290.922 | 2279.835 | 2279.928 | 2285.155 | 2298.567 | 2280.15 | 2279.835 | 2279.836 | 2280.034 | 2299.335 | 2324.174 | 2430.251
644.5005 | 2440.412 | 2279.354 | 2279.356 | 2279.451 | 2282.27 | 2296.681 | 2312.929 | 2289.709 | 2279.354 | 2279.472 | 2285.524 | 2297.915 | 2279.619 | 2279.354 | 2279.355 | 2279.625 | 2302.786 | 2320.032 | 2433.119
644.4505 | 2445.189 | 2278.857 | 2278.859 | 2278.975 | 2282.253 | 2298.11 | 2313.182 | 2288.514 | 2278.858 | 2279.007 | 2285.983 | 2297.13 | 2279.08 | 2278.857 | 2278.859 | 2279.226 | 2306.815 | 2315.825 | 2436.671
644.4005 | 2456.323 | 2278.326 | 2278.329 | 2278.47 | 2282.27 | 2299.659 | 2313.269 | 2287.317 | 2278.326 | 2278.514 | 2286.524 | 2296.201 | 2278.513 | 2278.326 | 2278.328 | 2278.824 | 2311.446 | 2311.614 | 2441.035
644.3505 | 2470.034 | 2277.753 | 2277.756 | 2277.928 | 2282.322 | 2301.321 | 2313.176 | 2286.11 | 2277.753 | 2277.988 | 2287.143 | 2295.127 | 2277.908 | 2277.753 | 2277.755 | 2278.42 | 2316.7 | 2307.462 | 2446.332
644.3005 | 2472.784 | 2277.169 | 2277.174 | 2277.383 | 2282.451 | 2303.133 | 2312.927 | 2284.926 | 2277.17 | 2277.463 | 2287.882 | 2293.952 | 2277.299 | 2277.169 | 2277.173 | 2278.06 | 2322.626 | 2303.457 | 2452.702
644.2505 | 2481.478 | 2276.559 | 2276.564 | 2276.817 | 2282.648 | 2305.075 | 2312.5 | 2283.746 | 2276.559 | 2276.925 | 2288.727 | 2292.67 | 2276.666 | 2276.559 | 2276.564 | 2277.738 | 2329.206 | 2299.624 | 2460.207
644.2005 | 2501.753 | 2275.886 | 2275.893 | 2276.199 | 2282.888 | 2307.113 | 2311.857 | 2282.536 | 2275.887 | 2276.34 | 2289.648 | 2291.259 | 2275.974 | 2275.886 | 2275.894 | 2277.439 | 2336.381 | 2295.96 | 2468.864
644.1505 | 2495.43 | 2275.23 | 2275.238 | 2275.607 | 2283.262 | 2309.321 | 2311.078 | 2281.373 | 2275.231 | 2275.79 | 2290.726 | 2289.811 | 2275.302 | 2275.23 | 2275.241 | 2277.262 | 2344.179 | 2292.563 | 2478.766
644.1005 | 2499.107 | 2274.561 | 2274.571 | 2275.015 | 2283.752 | 2311.662 | 2310.133 | 2280.228 | 2274.562 | 2275.251 | 2291.932 | 2288.31 | 2274.62 | 2274.561 | 2274.577 | 2277.202 | 2352.49 | 2289.413 | 2489.864
644.0505 | 2500.172 | 2273.887 | 2273.9 | 2274.432 | 2284.376 | 2314.136 | 2309.036 | 2279.106 | 2273.888 | 2274.733 | 2293.269 | 2286.777 | 2273.935 | 2273.887 | 2273.91 | 2277.299 | 2361.208 | 2286.517 | 2502.106
644.0005 | 2509.347 | 2273.183 | 2273.2 | 2273.836 | 2285.123 | 2316.707 | 2307.767 | 2277.984 | 2273.185 | 2274.217 | 2294.709 | 2285.201 | 2273.223 | 2273.183 | 2273.216 | 2277.564 | 2370.161 | 2283.846 | 2515.371
643.9505 | 2535.12 | 2272.402 | 2272.422 | 2273.181 | 2285.958 | 2319.312 | 2306.286 | 2276.81 | 2272.404 | 2273.66 | 2296.193 | 2283.544 | 2272.433 | 2272.402 | 2272.447 | 2277.989 | 2379.119 | 2281.338 | 2529.475
643.9005 | 2542.027 | 2271.597 | 2271.623 | 2272.526 | 2286.949 | 2321.988 | 2304.658 | 2275.64 | 2271.601 | 2273.123 | 2297.765 | 2281.873 | 2271.623 | 2271.597 | 2271.661 | 2278.678 | 2387.927 | 2279.034 | 2544.309
643.8505 | 2545.842 | 2270.779 | 2270.811 | 2271.883 | 2288.118 | 2324.724 | 2302.904 | 2274.481 | 2270.784 | 2272.622 | 2299.415 | 2280.207 | 2270.799 | 2270.779 | 2270.868 | 2279.695 | 2396.357 | 2276.926 | 2559.69
643.8005 | 2563.849 | 2269.905 | 2269.944 | 2271.214 | 2289.437 | 2327.455 | 2300.993 | 2273.29 | 2269.911 | 2272.123 | 2301.083 | 2278.51 | 2269.921 | 2269.906 | 2270.029 | 2281.06 | 2404.116 | 2274.951 | 2575.368
643.7505 | 2579.21 | 2268.983 | 2269.031 | 2270.531 | 2290.926 | 2330.16 | 2298.947 | 2272.074 | 2268.991 | 2271.643 | 2302.75 | 2276.799 | 2268.996 | 2268.984 | 2269.154 | 2282.847 | 2410.955 | 2273.097 | 2591.14
643.7005 | 2591.649 | 2268.022 | 2268.081 | 2269.849 | 2292.607 | 2332.82 | 2296.787 | 2270.84 | 2268.032 | 2271.199 | 2304.396 | 2275.085 | 2268.032 | 2268.023 | 2268.255 | 2285.14 | 2416.635 | 2271.353 | 2606.811
643.6505 | 2603.402 | 2267.022 | 2267.096 | 2269.173 | 2294.494 | 2335.404 | 2294.53 | 2269.588 | 2267.036 | 2270.804 | 2305.99 | 2273.376 | 2267.031 | 2267.025 | 2267.339 | 2288.019 | 2420.933 | 2269.703 | 2622.204
643.6005 | 2609.45 | 2266.002 | 2266.092 | 2268.528 | 2296.613 | 2337.894 | 2292.206 | 2268.335 | 2266.02 | 2270.485 | 2307.514 | 2271.691 | 2266.009 | 2266.006 | 2266.43 | 2291.583 | 2423.678 | 2268.145 | 2637.193
643.5505 | 2626.392 | 2264.929 | 2265.039 | 2267.887 | 2298.943 | 2340.224 | 2289.796 | 2267.047 | 2264.951 | 2270.224 | 2308.897 | 2269.999 | 2264.934 | 2264.935 | 2265.504 | 2295.881 | 2424.7 | 2266.631 | 2651.652
643.5005 | 2640 | 2263.813 | 2263.947 | 2267.269 | 2301.5 | 2342.365 | 2287.324 | 2265.733 | 2263.841 | 2270.041 | 2310.108 | 2268.311 | 2263.817 | 2263.821 | 2264.578 | 2301.006 | 2423.931 | 2265.156 | 2665.554
643.4505 | 2654.57 | 2262.65 | 2262.813 | 2266.679 | 2304.288 | 2344.278 | 2284.798 | 2264.389 | 2262.686 | 2269.948 | 2311.104 | 2266.623 | 2262.653 | 2262.661 | 2263.664 | 2307.027 | 2421.354 | 2263.703 | 2678.919
643.4005 | 2676.22 | 2261.42 | 2261.618 | 2266.104 | 2307.288 | 2345.904 | 2282.21 | 2262.992 | 2261.466 | 2269.938 | 2311.825 | 2264.914 | 2261.422 | 2261.436 | 2262.755 | 2313.99 | 2417.002 | 2262.24 | 2691.808
643.3505 | 2705.258 | 2260.1 | 2260.34 | 2265.532 | 2310.48 | 2347.187 | 2279.547 | 2261.52 | 2260.158 | 2270.003 | 2312.211 | 2263.16 | 2260.102 | 2260.123 | 2261.847 | 2321.92 | 2410.968 | 2260.735 | 2704.333
643.3005 | 2708.385 | 2258.767 | 2259.057 | 2265.052 | 2313.935 | 2348.168 | 2276.895 | 2260.047 | 2258.84 | 2270.234 | 2312.304 | 2261.436 | 2258.769 | 2258.8 | 2261.039 | 2330.921 | 2403.497 | 2259.256 | 2716.742
643.2505 | 2720.069 | 2257.396 | 2257.746 | 2264.649 | 2317.623 | 2348.792 | 2274.237 | 2258.549 | 2257.488 | 2270.62 | 2312.049 | 2259.714 | 2257.397 | 2257.442 | 2260.33 | 2340.963 | 2394.776 | 2257.769 | 2729.204
643.2005 | 2735.052 | 2255.976 | 2256.397 | 2264.325 | 2321.521 | 2349.02 | 2271.57 | 2257.013 | 2256.091 | 2271.165 | 2311.411 | 2257.981 | 2255.977 | 2256.041 | 2259.743 | 2352 | 2385.036 | 2256.26 | 2741.907
643.1505 | 2758.007 | 2254.485 | 2254.989 | 2264.071 | 2325.592 | 2348.807 | 2268.877 | 2255.415 | 2254.628 | 2271.856 | 2310.351 | 2256.212 | 2254.485 | 2254.574 | 2259.29 | 2363.927 | 2374.508 | 2254.699 | 2755.011
643.1005 | 2770.584 | 2252.952 | 2253.555 | 2263.931 | 2329.844 | 2348.164 | 2266.193 | 2253.786 | 2253.129 | 2272.736 | 2308.889 | 2254.434 | 2252.952 | 2253.075 | 2259.041 | 2376.648 | 2363.476 | 2253.112 | 2768.692
643.0505 | 2776.942 | 2251.395 | 2252.115 | 2263.938 | 2334.27 | 2347.096 | 2263.539 | 2252.143 | 2251.615 | 2273.831 | 2307.042 | 2252.662 | 2251.395 | 2251.566 | 2259.063 | 2390 | 2352.203 | 2251.515 | 2783.066
643.0005 | 2782.027 | 2249.819 | 2250.676 | 2264.111 | 2338.844 | 2345.601 | 2260.922 | 2250.488 | 2250.09 | 2275.151 | 2304.82 | 2250.898 | 2249.819 | 2250.052 | 2259.412 | 2403.752 | 2340.914 | 2249.908 | 2798.171
642.9505 | 2825.155 | 2248.111 | 2249.129 | 2264.354 | 2343.415 | 2343.564 | 2258.232 | 2248.708 | 2248.444 | 2276.585 | 2302.125 | 2249.026 | 2248.111 | 2248.428 | 2260.034 | 2417.504 | 2329.691 | 2248.176 | 2813.86
642.9005 | 2827.354 | 2246.391 | 2247.597 | 2264.804 | 2348.063 | 2341.111 | 2255.589 | 2246.924 | 2246.798 | 2278.254 | 2299.098 | 2247.164 | 2246.392 | 2246.819 | 2261.113 | 2431.042 | 2318.814 | 2246.439 | 2830.15
642.8505 | 2846.632 | 2244.61 | 2246.035 | 2265.428 | 2352.69 | 2338.202 | 2252.945 | 2245.085 | 2245.106 | 2280.098 | 2295.718 | 2245.26 | 2244.61 | 2245.184 | 2262.667 | 2443.94 | 2308.36 | 2244.645 | 2846.822
642.8005 | 2860.515 | 2242.782 | 2244.462 | 2266.257 | 2357.259 | 2334.869 | 2250.313 | 2243.204 | 2243.384 | 2282.122 | 2292.031 | 2243.327 | 2242.782 | 2243.548 | 2264.781 | 2455.815 | 2298.439 | 2242.807 | 2863.668
642.7505 | 2893.918 | 2240.851 | 2242.826 | 2267.25 | 2361.657 | 2331.075 | 2247.635 | 2241.226 | 2241.579 | 2284.25 | 2288.017 | 2241.306 | 2240.851 | 2241.865 | 2267.469 | 2466.203 | 2289.054 | 2240.868 | 2880.374
642.7005 | 2914.948 | 2238.851 | 2241.168 | 2268.461 | 2365.86 | 2326.884 | 2244.947 | 2239.184 | 2239.729 | 2286.494 | 2283.751 | 2239.23 | 2238.851 | 2240.187 | 2270.837 | 2474.745 | 2280.276 | 2238.864 | 2896.7
642.6505 | 2930.241 | 2236.801 | 2239.512 | 2269.921 | 2369.821 | 2322.341 | 2242.262 | 2237.096 | 2237.855 | 2288.836 | 2279.29 | 2237.115 | 2236.801 | 2238.548 | 2274.965 | 2481.103 | 2272.131 | 2236.81 | 2912.395
642.6005 | 2928.282 | 2234.75 | 2237.915 | 2271.694 | 2373.525 | 2317.529 | 2239.63 | 2235.011 | 2236.012 | 2291.29 | 2274.726 | 2235.01 | 2234.75 | 2237.022 | 2279.961 | 2485.028 | 2264.66 | 2234.756 | 2927.267
642.5505 | 2939.553 | 2232.66 | 2236.346 | 2273.756 | 2376.869 | 2312.445 | 2237.008 | 2232.891 | 2234.164 | 2293.769 | 2270.058 | 2232.874 | 2232.66 | 2235.595 | 2285.826 | 2486.264 | 2257.798 | 2232.665 | 2941.083
642.5005 | 2937.629 | 2230.57 | 2234.851 | 2276.154 | 2379.826 | 2307.164 | 2234.434 | 2230.774 | 2232.355 | 2296.259 | 2265.362 | 2230.745 | 2230.57 | 2234.337 | 2292.622 | 2484.725 | 2251.547 | 2230.573 | 2953.748
642.4505 | 2947.698 | 2228.444 | 2233.404 | 2278.863 | 2382.297 | 2301.688 | 2231.868 | 2228.623 | 2230.555 | 2298.665 | 2260.636 | 2228.587 | 2228.444 | 2233.249 | 2300.312 | 2480.355 | 2245.828 | 2228.446 | 2965.161
642.4005 | 2968.041 | 2226.252 | 2231.985 | 2281.856 | 2384.193 | 2296.024 | 2229.279 | 2226.409 | 2228.739 | 2300.891 | 2255.88 | 2226.368 | 2226.252 | 2232.341 | 2308.832 | 2473.207 | 2240.559 | 2226.253 | 2975.294
642.3505 | 2982.165 | 2224.011 | 2230.621 | 2285.154 | 2385.477 | 2290.225 | 2226.68 | 2224.15 | 2226.93 | 2302.889 | 2251.139 | 2224.105 | 2224.011 | 2231.679 | 2318.132 | 2463.483 | 2235.707 | 2224.012 | 2984.228
642.3005 | 2997.663 | 2221.719 | 2229.32 | 2288.751 | 2386.096 | 2284.322 | 2224.066 | 2221.84 | 2225.131 | 2304.581 | 2246.432 | 2221.795 | 2221.719 | 2231.312 | 2328.098 | 2451.448 | 2231.215 | 2221.719 | 2992.067
642.2505 | 3008.522 | 2219.387 | 2228.107 | 2292.654 | 2386.023 | 2278.362 | 2221.446 | 2219.494 | 2223.361 | 2305.912 | 2241.79 | 2219.448 | 2219.387 | 2231.31 | 2338.587 | 2437.451 | 2227.048 | 2219.388 | 2998.96
642.2005 | 3016.804 | 2217.025 | 2227.001 | 2296.857 | 2385.233 | 2272.383 | 2218.826 | 2217.118 | 2221.633 | 2306.82 | 2237.234 | 2217.074 | 2217.025 | 2231.747 | 2349.407 | 2421.882 | 2223.164 | 2217.025 | 3005.058
642.1505 | 3003.436 | 2214.695 | 2226.081 | 2301.408 | 2383.767 | 2266.476 | 2216.266 | 2214.777 | 2220.017 | 2307.305 | 2232.84 | 2214.734 | 2214.695 | 2232.752 | 2360.373 | 2405.207 | 2219.582 | 2214.695 | 3010.554
642.1005 | 3023.196 | 2212.3 | 2225.261 | 2306.185 | 2381.514 | 2260.569 | 2213.668 | 2212.371 | 2218.422 | 2307.212 | 2228.517 | 2212.331 | 2212.3 | 2234.299 | 2371.099 | 2387.736 | 2216.166 | 2212.3 | 3015.452
642.0505 | 3016.632 | 2209.917 | 2224.633 | 2311.237 | 2378.551 | 2254.76 | 2211.105 | 2209.979 | 2216.931 | 2306.569 | 2224.345 | 2209.942 | 2209.917 | 2236.536 | 2381.341 | 2369.93 | 2212.956 | 2209.917 | 3019.891
642.0005 | 3032.68 | 2207.48 | 2224.145 | 2316.459 | 2374.818 | 2249.003 | 2208.509 | 2207.535 | 2215.482 | 2305.272 | 2220.259 | 2207.5 | 2207.48 | 2239.466 | 2390.689 | 2352.076 | 2209.854 | 2207.48 | 3023.821
641.9505 | 3024.845 | 2205.06 | 2223.882 | 2321.88 | 2370.405 | 2243.383 | 2205.948 | 2205.107 | 2214.149 | 2303.367 | 2216.328 | 2205.075 | 2205.06 | 2243.224 | 2398.862 | 2334.551 | 2206.901 | 2205.06 | 3027.288
641.9005 | 3029.588 | 2202.618 | 2223.821 | 2327.412 | 2365.304 | 2237.875 | 2203.384 | 2202.659 | 2212.897 | 2300.805 | 2212.513 | 2202.63 | 2202.618 | 2247.829 | 2405.487 | 2317.574 | 2204.038 | 2202.618 | 3030.194
641.8505 | 3039.381 | 2200.14 | 2223.961 | 2332.983 | 2359.538 | 2232.475 | 2200.798 | 2200.176 | 2211.715 | 2297.574 | 2208.792 | 2200.15 | 2200.14 | 2253.306 | 2410.24 | 2301.331 | 2201.228 | 2200.14 | 3032.443
641.8005 | 3033.058 | 2197.674 | 2224.363 | 2338.577 | 2353.199 | 2227.238 | 2198.238 | 2197.705 | 2210.649 | 2293.738 | 2205.207 | 2197.681 | 2197.674 | 2259.726 | 2412.913 | 2286.018 | 2198.503 | 2197.674 | 3033.992
641.7505 | 3022.268 | 2195.233 | 2225.054 | 2344.139 | 2346.353 | 2222.181 | 2195.715 | 2195.259 | 2209.71 | 2289.34 | 2201.765 | 2195.238 | 2195.233 | 2267.1 | 2413.332 | 2271.746 | 2195.86 | 2195.233 | 3034.768
641.7005 | 3039.553 | 2192.733 | 2225.962 | 2349.512 | 2338.976 | 2217.224 | 2193.145 | 2192.756 | 2208.811 | 2284.339 | 2198.375 | 2192.738 | 2192.733 | 2275.313 | 2411.307 | 2258.486 | 2193.205 | 2192.733 | 3034.618
641.6505 | 3038.316 | 2190.23 | 2227.153 | 2354.672 | 2331.184 | 2212.423 | 2190.581 | 2190.25 | 2208.001 | 2278.842 | 2195.083 | 2190.234 | 2190.23 | 2284.351 | 2406.874 | 2246.309 | 2190.582 | 2190.23 | 3033.545
641.6005 | 3036.048 | 2187.727 | 2228.637 | 2359.541 | 2323.043 | 2207.779 | 2188.024 | 2187.744 | 2207.272 | 2272.912 | 2191.884 | 2187.729 | 2187.727 | 2294.106 | 2400.109 | 2235.202 | 2187.988 | 2187.727 | 3031.524
641.5505 | 3039.313 | 2185.206 | 2230.405 | 2364.021 | 2314.605 | 2203.272 | 2185.458 | 2185.221 | 2206.596 | 2266.6 | 2188.755 | 2185.208 | 2185.206 | 2304.406 | 2391.152 | 2225.107 | 2185.399 | 2185.206 | 3028.525
641.5005 | 3040.137 | 2182.676 | 2232.468 | 2368.037 | 2305.94 | 2198.907 | 2182.889 | 2182.689 | 2205.964 | 2259.981 | 2185.693 | 2182.678 | 2182.676 | 2315.058 | 2380.244 | 2215.974 | 2182.818 | 2182.676 | 3024.548
641.4505 | 3038.557 | 2180.144 | 2234.832 | 2371.514 | 2297.121 | 2194.686 | 2180.323 | 2180.154 | 2205.365 | 2253.134 | 2182.698 | 2180.145 | 2180.144 | 2325.822 | 2367.679 | 2207.737 | 2180.247 | 2180.144 | 3019.589
641.4005 | 3027.835 | 2177.635 | 2237.522 | 2374.404 | 2288.235 | 2190.628 | 2177.786 | 2177.645 | 2204.804 | 2246.156 | 2179.79 | 2177.636 | 2177.635 | 2336.435 | 2353.812 | 2200.345 | 2177.71 | 2177.635 | 3013.649
641.3505 | 3023.883 | 2175.132 | 2240.51 | 2376.614 | 2279.321 | 2186.709 | 2175.258 | 2175.14 | 2204.238 | 2239.095 | 2176.942 | 2175.132 | 2175.132 | 2346.556 | 2338.973 | 2193.696 | 2175.185 | 2175.132 | 3006.657
641.3005 | 3024.88 | 2172.618 | 2243.769 | 2378.066 | 2270.417 | 2182.906 | 2172.724 | 2172.624 | 2203.624 | 2231.998 | 2174.133 | 2172.618 | 2172.618 | 2355.826 | 2323.493 | 2187.692 | 2172.656 | 2172.618 | 2998.517
641.2505 | 3019.863 | 2170.111 | 2247.3 | 2378.722 | 2261.591 | 2179.23 | 2170.2 | 2170.117 | 2202.952 | 2224.942 | 2171.376 | 2170.112 | 2170.111 | 2363.914 | 2307.722 | 2182.271 | 2170.139 | 2170.111 | 2989.14
641.2005 | 2986.323 | 2167.697 | 2251.166 | 2378.622 | 2252.972 | 2175.757 | 2167.771 | 2167.702 | 2202.276 | 2218.06 | 2168.747 | 2167.697 | 2167.697 | 2370.566 | 2292.049 | 2177.441 | 2167.716 | 2167.697 | 2978.483
641.1505 | 2975.189 | 2165.308 | 2255.272 | 2377.666 | 2244.531 | 2172.415 | 2165.37 | 2165.313 | 2201.5 | 2211.331 | 2166.178 | 2165.309 | 2165.308 | 2375.408 | 2276.671 | 2173.067 | 2165.322 | 2165.308 | 2966.342
641.1005 | 2953.608 | 2162.977 | 2259.616 | 2375.864 | 2236.333 | 2169.226 | 2163.027 | 2162.98 | 2200.626 | 2204.822 | 2163.694 | 2162.977 | 2162.977 | 2378.216 | 2261.839 | 2169.114 | 2162.986 | 2162.977 | 2952.623
641.0505 | 2946.907 | 2160.658 | 2264.114 | 2373.164 | 2228.362 | 2166.139 | 2160.7 | 2160.661 | 2199.581 | 2198.52 | 2161.247 | 2160.658 | 2160.658 | 2378.758 | 2247.682 | 2165.482 | 2160.665 | 2160.658 | 2937.178
641.0005 | 2943.849 | 2158.342 | 2268.71 | 2369.562 | 2220.63 | 2163.137 | 2158.376 | 2158.345 | 2198.33 | 2192.435 | 2158.824 | 2158.342 | 2158.342 | 2376.916 | 2234.317 | 2162.109 | 2158.346 | 2158.342 | 2919.934
640.9505 | 2922.096 | 2156.083 | 2273.408 | 2365.132 | 2213.209 | 2160.268 | 2156.112 | 2156.086 | 2196.905 | 2186.639 | 2156.477 | 2156.083 | 2156.083 | 2372.727 | 2221.885 | 2159.007 | 2156.086 | 2156.083 | 2900.939
640.9005 | 2873.299 | 2153.962 | 2278.231 | 2359.984 | 2206.192 | 2157.605 | 2153.986 | 2153.964 | 2195.368 | 2181.222 | 2154.282 | 2153.962 | 2153.962 | 2366.344 | 2210.51 | 2156.217 | 2153.964 | 2153.962 | 2880.322
640.8505 | 2859.553 | 2151.876 | 2283.016 | 2354.06 | 2199.485 | 2155.038 | 2151.895 | 2151.877 | 2193.604 | 2176.086 | 2152.134 | 2151.876 | 2151.876 | 2357.822 | 2200.104 | 2153.603 | 2151.877 | 2151.876 | 2858.092
640.8005 | 2825.773 | 2149.883 | 2287.756 | 2347.471 | 2193.151 | 2152.622 | 2149.899 | 2149.884 | 2191.664 | 2171.29 | 2150.092 | 2149.883 | 2149.883 | 2347.451 | 2190.712 | 2151.198 | 2149.884 | 2149.883 | 2834.476
640.7505 | 2787.595 | 2147.997 | 2292.395 | 2340.295 | 2187.204 | 2150.363 | 2148.01 | 2147.999 | 2189.562 | 2166.844 | 2148.165 | 2147.997 | 2147.997 | 2335.532 | 2182.312 | 2148.992 | 2147.998 | 2147.997 | 2809.703
640.7005 | 2766.907 | 2146.167 | 2296.812 | 2332.55 | 2181.592 | 2148.206 | 2146.178 | 2146.168 | 2187.249 | 2162.689 | 2146.301 | 2146.167 | 2146.167 | 2322.344 | 2174.803 | 2146.916 | 2146.168 | 2146.167 | 2783.969
640.6505 | 2739.828 | 2144.412 | 2300.956 | 2324.331 | 2176.329 | 2146.165 | 2144.42 | 2144.413 | 2184.756 | 2158.834 | 2144.519 | 2144.412 | 2144.412 | 2308.253 | 2168.142 | 2144.971 | 2144.412 | 2144.412 | 2757.557
640.6005 | 2708.247 | 2142.745 | 2304.767 | 2315.732 | 2171.42 | 2144.248 | 2142.752 | 2142.745 | 2182.113 | 2155.283 | 2142.83 | 2142.745 | 2142.745 | 2293.62 | 2162.275 | 2143.16 | 2142.745 | 2142.745 | 2730.751
640.5505 | 2671.375 | 2141.182 | 2308.195 | 2306.852 | 2166.872 | 2142.467 | 2141.187 | 2141.182 | 2179.355 | 2152.037 | 2141.249 | 2141.182 | 2141.182 | 2278.793 | 2157.147 | 2141.488 | 2141.182 | 2141.182 | 2703.826
640.5005 | 2646.632 | 2139.687 | 2311.138 | 2297.736 | 2162.641 | 2140.784 | 2139.692 | 2139.688 | 2176.472 | 2149.048 | 2139.74 | 2139.687 | 2139.687 | 2264.04 | 2152.651 | 2139.912 | 2139.687 | 2139.687 | 2676.982
640.4505 | 2622.44 | 2138.26 | 2313.537 | 2288.465 | 2158.713 | 2139.194 | 2138.263 | 2138.26 | 2173.49 | 2146.299 | 2138.302 | 2138.26 | 2138.26 | 2249.623 | 2148.717 | 2138.423 | 2138.26 | 2138.26 | 2650.427
640.4005 | 2609.588 | 2136.866 | 2315.304 | 2279.084 | 2155.043 | 2137.659 | 2136.869 | 2136.867 | 2170.403 | 2143.744 | 2136.899 | 2136.866 | 2136.866 | 2235.729 | 2145.247 | 2136.985 | 2136.866 | 2136.866 | 2624.302
640.3505 | 2591.306 | 2135.523 | 2316.412 | 2269.685 | 2151.632 | 2136.194 | 2135.525 | 2135.523 | 2167.26 | 2141.383 | 2135.548 | 2135.523 | 2135.523 | 2222.547 | 2142.195 | 2135.608 | 2135.523 | 2135.523 | 2598.761
640.3005 | 2559.622 | 2134.269 | 2316.865 | 2260.376 | 2148.509 | 2134.836 | 2134.271 | 2134.269 | 2164.128 | 2139.244 | 2134.289 | 2134.269 | 2134.269 | 2210.245 | 2139.547 | 2134.33 | 2134.269 | 2134.269 | 2573.949
640.2505 | 2533.574 | 2133.089 | 2316.622 | 2251.206 | 2145.644 | 2133.567 | 2133.09 | 2133.089 | 2161.022 | 2137.295 | 2133.104 | 2133.089 | 2133.089 | 2198.89 | 2137.237 | 2133.132 | 2133.089 | 2133.089 | 2549.922
640.2005 | 2508.935 | 2131.977 | 2315.665 | 2242.228 | 2143.018 | 2132.379 | 2131.979 | 2131.978 | 2157.964 | 2135.52 | 2131.989 | 2131.977 | 2131.977 | 2188.525 | 2135.217 | 2132.008 | 2131.977 | 2131.977 | 2526.719
640.1505 | 2495.017 | 2130.904 | 2313.962 | 2233.462 | 2140.588 | 2131.241 | 2130.905 | 2130.904 | 2154.949 | 2133.877 | 2130.913 | 2130.904 | 2130.904 | 2179.132 | 2133.418 | 2130.926 | 2130.904 | 2130.904 | 2504.332
640.1005 | 2477.32 | 2129.88 | 2311.531 | 2224.965 | 2138.352 | 2130.162 | 2129.881 | 2129.88 | 2152.01 | 2132.365 | 2129.887 | 2129.88 | 2129.88 | 2170.709 | 2131.819 | 2129.895 | 2129.88 | 2129.88 | 2482.775
640.0505 | 2471.581 | 2128.87 | 2308.358 | 2216.737 | 2136.263 | 2129.106 | 2128.871 | 2128.87 | 2149.133 | 2130.94 | 2128.875 | 2128.87 | 2128.87 | 2163.185 | 2130.356 | 2128.88 | 2128.87 | 2128.87 | 2462.003
640.0005 | 2454.845 | 2127.907 | 2304.508 | 2208.843 | 2134.341 | 2128.103 | 2127.907 | 2127.907 | 2146.366 | 2129.624 | 2127.911 | 2127.907 | 2127.907 | 2156.542 | 2129.038 | 2127.914 | 2127.907 | 2127.907 | 2442.031
639.9505 | 2428.385 | 2127.018 | 2300.05 | 2201.336 | 2132.605 | 2127.181 | 2127.019 | 2127.018 | 2143.751 | 2128.438 | 2127.021 | 2127.018 | 2127.018 | 2150.749 | 2127.874 | 2127.023 | 2127.018 | 2127.018 | 2422.864
639.9005 | 2411.615 | 2126.177 | 2295.005 | 2194.206 | 2131.016 | 2126.312 | 2126.177 | 2126.177 | 2141.272 | 2127.346 | 2126.18 | 2126.177 | 2126.177 | 2145.708 | 2126.821 | 2126.181 | 2126.177 | 2126.177 | 2404.451
639.8505 | 2387.148 | 2125.406 | 2289.452 | 2187.489 | 2129.586 | 2125.517 | 2125.406 | 2125.406 | 2138.959 | 2126.365 | 2125.408 | 2125.406 | 2125.406 | 2141.371 | 2125.887 | 2125.408 | 2125.406 | 2125.406 | 2386.789
639.8005 | 2379.897 | 2124.654 | 2283.405 | 2181.14 | 2128.256 | 2124.746 | 2124.654 | 2124.654 | 2136.766 | 2125.437 | 2124.655 | 2124.654 | 2124.654 | 2137.618 | 2125.011 | 2124.655 | 2124.654 | 2124.654 | 2369.806
639.7505 | 2374.777 | 2123.914 | 2276.924 | 2175.157 | 2127.011 | 2123.99 | 2123.915 | 2123.915 | 2134.691 | 2124.553 | 2123.915 | 2123.914 | 2123.914 | 2134.372 | 2124.178 | 2123.915 | 2123.914 | 2123.914 | 2353.477
639.7005 | 2340.79 | 2123.274 | 2270.165 | 2169.625 | 2125.929 | 2123.336 | 2123.274 | 2123.274 | 2132.818 | 2123.791 | 2123.274 | 2123.274 | 2123.274 | 2131.654 | 2123.467 | 2123.274 | 2123.274 | 2123.274 | 2337.87
639.6505 | 2338.076 | 2122.639 | 2263.105 | 2164.445 | 2124.91 | 2122.69 | 2122.639 | 2122.639 | 2131.056 | 2123.057 | 2122.639 | 2122.639 | 2122.639 | 2129.311 | 2122.779 | 2122.639 | 2122.639 | 2122.639 | 2322.883
639.6005 | 2339.794 | 2121.997 | 2255.804 | 2159.598 | 2123.935 | 2122.039 | 2121.997 | 2121.997 | 2129.388 | 2122.334 | 2121.997 | 2121.997 | 2121.997 | 2127.275 | 2122.099 | 2121.997 | 2121.997 | 2121.997 | 2308.493
639.5505 | 2313.162 | 2121.432 | 2248.415 | 2155.156 | 2123.082 | 2121.466 | 2121.432 | 2121.432 | 2127.894 | 2121.703 | 2121.432 | 2121.432 | 2121.432 | 2125.581 | 2121.505 | 2121.432 | 2121.432 | 2121.432 | 2294.777
639.5005 | 2300.619 | 2120.903 | 2240.962 | 2151.066 | 2122.303 | 2120.93 | 2120.903 | 2120.903 | 2126.529 | 2121.119 | 2120.903 | 2120.903 | 2120.903 | 2124.143 | 2120.955 | 2120.903 | 2120.903 | 2120.903 | 2281.689
639.4505 | 2286.014 | 2120.415 | 2233.516 | 2147.32 | 2121.601 | 2120.437 | 2120.415 | 2120.415 | 2125.294 | 2120.587 | 2120.415 | 2120.415 | 2120.415 | 2122.929 | 2120.452 | 2120.415 | 2120.415 | 2120.415 | 2269.232
639.4005 | 2270.515 | 2119.971 | 2226.136 | 2143.906 | 2120.974 | 2119.989 | 2119.971 | 2119.971 | 2124.185 | 2120.108 | 2119.972 | 2119.971 | 2119.971 | 2121.91 | 2119.998 | 2119.971 | 2119.971 | 2119.971 | 2257.406
639.3505 | 2258.9 | 2119.561 | 2218.866 | 2140.796 | 2120.406 | 2119.575 | 2119.561 | 2119.561 | 2123.186 | 2119.669 | 2119.561 | 2119.561 | 2119.561 | 2121.046 | 2119.579 | 2119.561 | 2119.561 | 2119.561 | 2246.196
639.3005 | 2238.282 | 2119.21 | 2211.779 | 2138 | 2119.92 | 2119.222 | 2119.21 | 2119.21 | 2122.316 | 2119.295 | 2119.21 | 2119.21 | 2119.21 | 2120.341 | 2119.223 | 2119.21 | 2119.21 | 2119.21 | 2235.625
639.2505 | 2229.622 | 2118.884 | 2204.883 | 2135.467 | 2119.48 | 2118.893 | 2118.884 | 2118.884 | 2121.534 | 2118.951 | 2118.884 | 2118.884 | 2118.884 | 2119.74 | 2118.893 | 2118.884 | 2118.884 | 2118.884 | 2225.652
639.2005 | 2216.014 | 2118.597 | 2198.228 | 2133.194 | 2119.095 | 2118.604 | 2118.597 | 2118.597 | 2120.85 | 2118.649 | 2118.597 | 2118.597 | 2118.597 | 2119.24 | 2118.603 | 2118.597 | 2118.597 | 2118.597 | 2216.285
639.1505 | 2206.289 | 2118.338 | 2191.833 | 2131.154 | 2118.754 | 2118.344 | 2118.338 | 2118.338 | 2120.246 | 2118.379 | 2118.338 | 2118.338 | 2118.338 | 2118.819 | 2118.342 | 2118.338 | 2118.338 | 2118.338 | 2207.504
639.1005 | 2196.22 | 2118.108 | 2185.723 | 2129.331 | 2118.454 | 2118.113 | 2118.108 | 2118.108 | 2119.717 | 2118.139 | 2118.108 | 2118.108 | 2118.108 | 2118.465 | 2118.111 | 2118.108 | 2118.108 | 2118.108 | 2199.298
639.0505 | 2183.986 | 2117.913 | 2179.925 | 2127.716 | 2118.201 | 2117.917 | 2117.913 | 2117.913 | 2119.266 | 2117.938 | 2117.913 | 2117.913 | 2117.913 | 2118.177 | 2117.915 | 2117.913 | 2117.913 | 2117.913 | 2191.661
639.0005 | 2186.46 | 2117.711 | 2174.408 | 2126.252 | 2117.949 | 2117.714 | 2117.711 | 2117.711 | 2118.843 | 2117.73 | 2117.711 | 2117.711 | 2117.711 | 2117.904 | 2117.712 | 2117.711 | 2117.711 | 2117.711 | 2184.536
638.9505 | 2167.113 | 2117.565 | 2169.246 | 2124.988 | 2117.762 | 2117.567 | 2117.565 | 2117.565 | 2118.509 | 2117.579 | 2117.565 | 2117.565 | 2117.565 | 2117.705 | 2117.566 | 2117.565 | 2117.565 | 2117.565 | 2177.968
638.9005 | 2178.935 | 2117.383 | 2164.352 | 2123.818 | 2117.546 | 2117.385 | 2117.383 | 2117.383 | 2118.168 | 2117.395 | 2117.383 | 2117.383 | 2117.383 | 2117.485 | 2117.384 | 2117.383 | 2117.383 | 2117.383 | 2171.849
638.8505 | 2154.021 | 2117.275 | 2159.836 | 2122.84 | 2117.409 | 2117.277 | 2117.275 | 2117.275 | 2117.925 | 2117.284 | 2117.275 | 2117.275 | 2117.275 | 2117.349 | 2117.276 | 2117.275 | 2117.275 | 2117.275 | 2166.267
638.8005 | 2143.23 | 2117.199 | 2155.654 | 2121.998 | 2117.308 | 2117.2 | 2117.199 | 2117.199 | 2117.734 | 2117.205 | 2117.199 | 2117.199 | 2117.199 | 2117.251 | 2117.199 | 2117.199 | 2117.199 | 2117.199 | 2161.159
638.7505 | 2144.777 | 2117.117 | 2151.764 | 2121.247 | 2117.207 | 2117.118 | 2117.117 | 2117.117 | 2117.557 | 2117.122 | 2117.117 | 2117.117 | 2117.117 | 2117.154 | 2117.117 | 2117.117 | 2117.117 | 2117.117 | 2156.466
638.7005 | 2147.285 | 2117.028 | 2148.155 | 2120.573 | 2117.101 | 2117.029 | 2117.028 | 2117.028 | 2117.388 | 2117.032 | 2117.028 | 2117.028 | 2117.028 | 2117.054 | 2117.028 | 2117.028 | 2117.028 | 2117.028 | 2152.164
638.6505 | 2131.684 | 2116.985 | 2144.873 | 2120.019 | 2117.044 | 2116.985 | 2116.985 | 2116.985 | 2117.278 | 2116.987 | 2116.985 | 2116.985 | 2116.985 | 2117.003 | 2116.985 | 2116.985 | 2116.985 | 2116.985 | 2148.283
638.6005 | 2128.797 | 2116.95 | 2141.867 | 2119.542 | 2116.998 | 2116.95 | 2116.95 | 2116.95 | 2117.188 | 2116.952 | 2116.95 | 2116.95 | 2116.95 | 2116.963 | 2116.95 | 2116.95 | 2116.95 | 2116.95 | 2144.762
638.5505 | 2132.405 | 2116.904 | 2139.107 | 2119.112 | 2116.943 | 2116.904 | 2116.904 | 2116.904 | 2117.097 | 2116.906 | 2116.904 | 2116.904 | 2116.904 | 2116.913 | 2116.904 | 2116.904 | 2116.904 | 2116.904 | 2141.558
638.5005 | 2121.34 | 2116.891 | 2136.622 | 2118.768 | 2116.923 | 2116.891 | 2116.891 | 2116.891 | 2117.047 | 2116.892 | 2116.891 | 2116.891 | 2116.891 | 2116.897 | 2116.891 | 2116.891 | 2116.891 | 2116.891 | 2138.694
638.4505 | 2128.66 | 2116.856 | 2134.344 | 2118.447 | 2116.882 | 2116.856 | 2116.856 | 2116.856 | 2116.981 | 2116.857 | 2116.856 | 2116.856 | 2116.856 | 2116.86 | 2116.856 | 2116.856 | 2116.856 | 2116.856 | 2136.091
638.4005 | 2135.979 | 2116.8 | 2132.258 | 2118.145 | 2116.82 | 2116.8 | 2116.8 | 2116.8 | 2116.9 | 2116.8 | 2116.8 | 2116.8 | 2116.8 | 2116.802 | 2116.8 | 2116.8 | 2116.8 | 2116.8 | 2133.728
638.3505 | 2121.89 | 2116.785 | 2130.413 | 2117.92 | 2116.801 | 2116.785 | 2116.785 | 2116.785 | 2116.865 | 2116.785 | 2116.785 | 2116.785 | 2116.785 | 2116.787 | 2116.785 | 2116.785 | 2116.785 | 2116.785 | 2131.648
638.3005 | 2124.089 | 2116.763 | 2128.748 | 2117.718 | 2116.776 | 2116.763 | 2116.763 | 2116.763 | 2116.827 | 2116.763 | 2116.763 | 2116.763 | 2116.763 | 2116.764 | 2116.763 | 2116.763 | 2116.763 | 2116.763 | 2129.782
638.2505 | 2126.632 | 2116.734 | 2127.246 | 2117.536 | 2116.744 | 2116.734 | 2116.734 | 2116.734 | 2116.784 | 2116.734 | 2116.734 | 2116.734 | 2116.734 | 2116.735 | 2116.734 | 2116.734 | 2116.734 | 2116.734 | 2128.11
638.2005 | 2113.986 | 2116.726 | 2125.922 | 2117.398 | 2116.734 | 2116.726 | 2116.726 | 2116.726 | 2116.765 | 2116.726 | 2116.726 | 2116.726 | 2116.726 | 2116.726 | 2116.726 | 2116.726 | 2116.726 | 2116.726 | 2126.643
638.1505 | 2123.368 | 2116.706 | 2124.731 | 2117.267 | 2116.713 | 2116.706 | 2116.706 | 2116.706 | 2116.737 | 2116.706 | 2116.706 | 2116.706 | 2116.706 | 2116.707 | 2116.706 | 2116.706 | 2116.706 | 2116.706 | 2125.331
638.1005 | 2110.275 | 2116.687 | 2123.673 | 2117.155 | 2116.693 | 2116.687 | 2116.687 | 2116.687 | 2116.712 | 2116.687 | 2116.687 | 2116.687 | 2116.687 | 2116.688 | 2116.687 | 2116.687 | 2116.687 | 2116.687 | 2124.17
638.0505 | 2105.945 | 2116.656 | 2122.721 | 2117.045 | 2116.66 | 2116.656 | 2116.656 | 2116.656 | 2116.675 | 2116.656 | 2116.656 | 2116.656 | 2116.656 | 2116.656 | 2116.656 | 2116.656 | 2116.656 | 2116.656 | 2123.133
638.0005 | 2126.632 | 2116.626 | 2121.879 | 2116.949 | 2116.63 | 2116.626 | 2116.626 | 2116.626 | 2116.641 | 2116.626 | 2116.626 | 2116.626 | 2116.626 | 2116.626 | 2116.626 | 2116.626 | 2116.626 | 2116.626 | 2122.22
637.9505 | 2126.632 | 2116.597 | 2121.134 | 2116.864 | 2116.599 | 2116.597 | 2116.597 | 2116.597 | 2116.608 | 2116.597 | 2116.597 | 2116.597 | 2116.597 | 2116.597 | 2116.597 | 2116.597 | 2116.597 | 2116.597 | 2121.415
637.9005 | 2121.959 | 2116.581 | 2120.491 | 2116.801 | 2116.583 | 2116.581 | 2116.581 | 2116.581 | 2116.59 | 2116.581 | 2116.581 | 2116.581 | 2116.581 | 2116.581 | 2116.581 | 2116.581 | 2116.581 | 2116.581 | 2120.722
637.8505 | 2115.086 | 2116.577 | 2119.938 | 2116.758 | 2116.578 | 2116.577 | 2116.577 | 2116.577 | 2116.583 | 2116.577 | 2116.577 | 2116.577 | 2116.577 | 2116.577 | 2116.577 | 2116.577 | 2116.577 | 2116.577 | 2120.128
637.8005 | 2120.069 | 2116.566 | 2119.448 | 2116.715 | 2116.568 | 2116.566 | 2116.566 | 2116.566 | 2116.571 | 2116.566 | 2116.566 | 2116.566 | 2116.566 | 2116.566 | 2116.566 | 2116.566 | 2116.566 | 2116.566 | 2119.604
637.7505 | 2112.44 | 2116.554 | 2119.02 | 2116.676 | 2116.555 | 2116.554 | 2116.554 | 2116.554 | 2116.558 | 2116.554 | 2116.554 | 2116.554 | 2116.554 | 2116.554 | 2116.554 | 2116.554 | 2116.554 | 2116.554 | 2119.146
637.7005 | 2113.333 | 2116.545 | 2118.648 | 2116.644 | 2116.545 | 2116.545 | 2116.545 | 2116.545 | 2116.548 | 2116.545 | 2116.545 | 2116.545 | 2116.545 | 2116.545 | 2116.545 | 2116.545 | 2116.545 | 2116.545 | 2118.752
637.6505 | 2112.955 | 2116.534 | 2118.325 | 2116.615 | 2116.535 | 2116.534 | 2116.534 | 2116.534 | 2116.536 | 2116.534 | 2116.534 | 2116.534 | 2116.534 | 2116.534 | 2116.534 | 2116.534 | 2116.534 | 2116.534 | 2118.409
637.6005 | 2114.57 | 2116.528 | 2118.049 | 2116.595 | 2116.529 | 2116.528 | 2116.528 | 2116.528 | 2116.53 | 2116.528 | 2116.528 | 2116.528 | 2116.528 | 2116.528 | 2116.528 | 2116.528 | 2116.528 | 2116.528 | 2118.117
637.5505 | 2113.608 | 2116.52 | 2117.807 | 2116.573 | 2116.52 | 2116.52 | 2116.52 | 2116.52 | 2116.521 | 2116.52 | 2116.52 | 2116.52 | 2116.52 | 2116.52 | 2116.52 | 2116.52 | 2116.52 | 2116.52 | 2117.863
637.5005 | 2115.704 | 2116.52 | 2117.608 | 2116.563 | 2116.52 | 2116.52 | 2116.52 | 2116.52 | 2116.521 | 2116.52 | 2116.52 | 2116.52 | 2116.52 | 2116.52 | 2116.52 | 2116.52 | 2116.52 | 2116.52 | 2117.652
637.4505 | 2115.808
637.4005 | 2110.103
637.3505 | 2118.385
637.3005 | 2131.065
637.2505 | 2123.746
637.2005 | 2121.203
637.1505 | 2124.089
637.1005 | 2118.832
637.0505 | 2117.251
637.0005 | 2117.32
636.9505 | 2119.107
636.9005 | 2112.337
636.8505 | 2112.371
636.8005 | 2126.392
636.7505 | 2115.395
636.7005 | 2124.33
636.6505 | 2130.825
636.6005 | 2114.192
636.5505 | 2120.997
636.5005 | 2116.77
636.4505 | 2115.67
636.4005 | 2133.883
636.3505 | 2123.265
636.3005 | 2122.646
636.2505 | 2120.206
636.2005 | 2125.43
636.1505 | 2113.814
636.1005 | 2108.969
636.0505 | 2117.216
636.0005 | 2108.179
635.9505 | 2117.113
635.9005 | 2117.973
635.8505 | 2116.323
635.8005 | 2109.038
635.7505 | 2111.237
635.7005 | 2121.856
635.6505 | 2115.601
635.6005 | 2116.667
635.5505 | 2124.605
635.5005 | 2115.086
635.4505 | 2125.67
635.4005 | 2115.567
635.3505 | 2112.027
635.3005 | 2113.505
635.2505 | 2116.357
635.2005 | 2119.072
635.1505 | 2126.289
635.1005 | 2114.227
635.0505 | 2124.089
635.0005 | 2119.931
634.9505 | 2117.113
634.9005 | 2119.21
634.8505 | 2117.457
634.8005 | 2118.247
634.7505 | 2107.904
634.7005 | 2118.316
634.6505 | 2124.467
634.6005 | 2117.285
634.5505 | 2118.076
634.5005 | 2120.378
634.4505 | 2111.237
634.4005 | 2123.918
634.3505 | 2122.715
634.3005 | 2124.914
634.2505 | 2110.206
634.2005 | 2107.973
634.1505 | 2108.247
634.1005 | 2113.162
634.0505 | 2108.522
634.0005 | 2115.739
633.9505 | 2115.601
633.9005 | 2125.808
633.8505 | 2115.223
633.8005 | 2106.804
633.7505 | 2121.237
633.7005 | 2117.079
633.6505 | 2133.574
633.6005 | 2128.179
633.5505 | 2114.742
633.5005 | 2123.78
633.4505 | 2118.316
633.4005 | 2127.629
633.3505 | 2117.32
633.3005 | 2115.67
633.2505 | 2120.309
633.2005 | 2125.498
633.1505 | 2120.447
633.1005 | 2111.581
633.0505 | 2123.54
633.0005 | 2117.732
632.9505 | 2121.168
632.9005 | 2125.773
632.8505 | 2134.467
632.8005 | 2116.873
632.7505 | 2126.907
632.7005 | 2120.344
632.6505 | 2128.144
632.6005 | 2122.027
632.5505 | 2110.481
632.5005 | 2125.052
632.4505 | 2115.498
632.4005 | 2110.515
632.3505 | 2126.632
632.3005 | 2125.464
632.2505 | 2127.251
632.2005 | 2103.814
632.1505 | 2120.172
632.1005 | 2117.285
632.0505 | 2104.742
632.0005 | 2120.103
631.9505 | 2123.402
631.9005 | 2123.265
631.8505 | 2118.213
631.8005 | 2116.117
631.7505 | 2121.34
631.7005 | 2118.694
631.6505 | 2124.639
631.6005 | 2121.821
631.5505 | 2120.825
631.5005 | 2114.948
631.4505 | 2108.179
631.4005 | 2131.34
631.3505 | 2134.948
631.3005 | 2120.687
631.2505 | 2118.9
631.2005 | 2110.481
631.1505 | 2122.646
631.1005 | 2124.158
631.0505 | 2129.828
631.0005 | 2130.515
630.9505 | 2120.412
630.9005 | 2119.966
630.8505 | 2123.78
630.8005 | 2125.361
630.7505 | 2111.168
630.7005 | 2116.46
630.6505 | 2123.54
630.6005 | 2117.32
630.5505 | 2136.873
630.5005 | 2128.179
630.4505 | 2125.601
630.4005 | 2125.911
630.3505 | 2133.952
630.3005 | 2120.722
630.2505 | 2107.698
630.2005 | 2111.821
630.1505 | 2112.99
630.1005 | 2117.388
630.0505 | 2127.457
630.0005 | 2122.715
629.9505 | 2131.959
629.9005 | 2121.546
629.8505 | 2125.739
629.8005 | 2128.625
629.7505 | 2123.814
629.7005 | 2122.165
629.6505 | 2127.732
629.6005 | 2128.763
629.5505 | 2128.591
629.5005 | 2121.478
629.4505 | 2118.832
629.4005 | 2118.832
629.3505 | 2128.763
629.3005 | 2128.213
629.2505 | 2147.56
629.2005 | 2125.945
629.1505 | 2136.048
629.1005 | 2128.144
629.0505 | 2114.88
629.0005 | 2129.828
628.9505 | 2130.275
628.9005 | 2122.509
628.8505 | 2130.103
628.8005 | 2130.275
628.7505 | 2122.337
628.7005 | 2136.048
628.6505 | 2133.471
628.6005 | 2136.254
628.5505 | 2118.625

## Tabelle158
0009838/0009838/M236/Sequence/Mn 3s
Binding energy (eV) | Spectrum | Background | Al 2p 73.7
98.55053 | 261.1905
98.50053 | 229.5238
98.45053 | 224.7619
98.40053 | 243.0952
98.35053 | 242.8571
98.30053 | 248.0952
98.25053 | 237.1429
98.20053 | 234.0476
98.15053 | 230.2381
98.10053 | 228.0952
98.05053 | 230.9524
98.00053 | 245
97.95053 | 240.9524
97.90053 | 246.1905
97.85053 | 230.9524
97.80053 | 246.6667
97.75053 | 240.4762
97.70053 | 235.4762
97.65053 | 227.1429
97.60053 | 230.7143
97.55053 | 235.9524
97.50053 | 225
97.45053 | 237.8571
97.40053 | 235.4762
97.35053 | 237.1429
97.30053 | 232.1429
97.25053 | 241.9048
97.20053 | 244.5238
97.15053 | 232.1429
97.10053 | 249.2857
97.05053 | 230.7143
97.00053 | 230.2381
96.95053 | 238.5714
96.90053 | 240.7143
96.85053 | 230.7143
96.80053 | 231.1905
96.75053 | 236.1905
96.70053 | 236.9048
96.65053 | 230.2381
96.60053 | 230
96.55053 | 240.9524
96.50053 | 239.7619
96.45053 | 226.6667
96.40053 | 238.0952
96.35053 | 237.1429
96.30053 | 228.3333
96.25053 | 231.1905
96.20053 | 230.9524
96.15053 | 241.1905
96.10053 | 243.0952
96.05053 | 223.0952
96.00053 | 223.5714
95.95053 | 226.1905
95.90053 | 222.381
95.85053 | 212.381
95.80053 | 233.8095
95.75053 | 234.5238
95.70053 | 240.9524
95.65053 | 218.5714
95.60053 | 223.3333
95.55053 | 226.4286
95.50053 | 223.0952
95.45053 | 222.1429
95.40053 | 225.7143
95.35053 | 218.5714
95.30053 | 214.7619
95.25053 | 221.1905
95.20053 | 229.7619
95.15053 | 218.3333
95.10053 | 221.9048
95.05053 | 222.381
95.00053 | 216.1905
94.95053 | 225.9524
94.90053 | 221.1905
94.85053 | 228.8095
94.80053 | 218.8095
94.75053 | 230
94.70053 | 222.381
94.65053 | 211.6667
94.60053 | 227.8571
94.55053 | 218.3333
94.50053 | 224.5238
94.45053 | 212.381
94.40053 | 221.9048
94.35053 | 212.619
94.30053 | 225.4762
94.25053 | 223.5714
94.20053 | 218.0952
94.15053 | 227.8571
94.10053 | 225.7143
94.05053 | 211.6667
94.00053 | 220.9524
93.95053 | 215
93.90053 | 215.2381
93.85053 | 226.4286
93.80053 | 221.9048
93.75053 | 213.3333
93.70053 | 218.5714
93.65053 | 221.9048
93.60053 | 224.7619
93.55053 | 210
93.50053 | 219.7619
93.45053 | 208.0952
93.40053 | 216.9048
93.35053 | 219.2857
93.30053 | 213.5714
93.25053 | 208.0952
93.20053 | 214.0476
93.15053 | 225.9524
93.10053 | 215.7143
93.05053 | 221.1905
93.00053 | 218.8095
92.95053 | 221.9048
92.90053 | 221.6667
92.85053 | 220.4762
92.80053 | 226.4286
92.75053 | 216.9048
92.70053 | 227.381
92.65053 | 223.5714
92.60053 | 228.5714
92.55053 | 210.9524
92.50053 | 217.381
92.45053 | 205.2381
92.40053 | 213.5714
92.35053 | 212.381
92.30053 | 209.5238
92.25053 | 205.7143
92.20053 | 221.4286
92.15053 | 210.9524
92.10053 | 221.6667
92.05053 | 227.8571
92.00053 | 214.2857
91.95053 | 224.5238
91.90053 | 211.4286
91.85053 | 221.4286
91.80053 | 218.8095
91.75053 | 226.6667
91.70053 | 217.619
91.65053 | 231.6667
91.60053 | 221.4286
91.55053 | 221.4286
91.50053 | 228.0952
91.45053 | 214.0476
91.40053 | 224.0476
91.35053 | 233.5714
91.30053 | 236.9048
91.25053 | 225.9524
91.20053 | 235
91.15053 | 246.9048
91.10053 | 233.0952
91.05053 | 243.5714
91.00053 | 238.0952
90.95053 | 240.9524
90.90053 | 243.0952
90.85053 | 239.5238
90.80053 | 257.8571
90.75053 | 244.0476
90.70053 | 262.381
90.65053 | 257.619
90.60053 | 255.7143
90.55053 | 248.3333
90.50053 | 271.6667
90.45053 | 279.5238
90.40053 | 286.6667
90.35053 | 290
90.30053 | 298.8095
90.25053 | 307.8571
90.20053 | 304.5238
90.15053 | 320
90.10053 | 323.8095
90.05053 | 335.7143
90.00053 | 334.5238
89.95053 | 361.4286
89.90053 | 354.7619
89.85053 | 373.0952
89.80053 | 384.5238
89.75053 | 397.8571
89.70053 | 418.3333
89.65053 | 450
89.60053 | 442.8571
89.55053 | 464.2857
89.50053 | 483.0952
89.45053 | 516.6667
89.40053 | 537.8571
89.35053 | 572.1429
89.30053 | 590.7143
89.25053 | 621.6667
89.20053 | 645.7143
89.15053 | 663.8095
89.10053 | 701.9048
89.05053 | 730
89.00053 | 759.7619
88.95053 | 783.5714
88.90053 | 815.2381
88.85053 | 850.7143
88.80053 | 880.9524
88.75053 | 886.1905
88.70053 | 908.8095
88.65053 | 968.8095
88.60053 | 971.4286
88.55053 | 1000.476
88.50053 | 1009.048
88.45053 | 1030.238
88.40053 | 1033.095
88.35053 | 1048.81
88.30053 | 1029.048
88.25053 | 1040.476
88.20053 | 1051.905
88.15053 | 1056.905
88.10053 | 1076.905
88.05053 | 1032.857
88.00053 | 1027.619
87.95053 | 1027.619
87.90053 | 990
87.85053 | 977.8571
87.80053 | 951.6667
87.75053 | 925.4762
87.70053 | 898.8095
87.65053 | 869.0476
87.60053 | 831.6667
87.55053 | 826.1905
87.50053 | 791.1905
87.45053 | 772.381
87.40053 | 714.0476
87.35053 | 697.1429
87.30053 | 669.2857
87.25053 | 629.5238
87.20053 | 596.1905
87.15053 | 563.0952
87.10053 | 521.1905
87.05053 | 510.4762
87.00053 | 499.5238
86.95053 | 464.7619
86.90053 | 454.2857
86.85053 | 427.619
86.80053 | 405.7143
86.75053 | 405.7143
86.70053 | 375.9524
86.65053 | 370.7143
86.60053 | 342.8571
86.55053 | 347.1429
86.50053 | 315.4762
86.45053 | 305.4762
86.40053 | 299.2857
86.35053 | 284.7619
86.30053 | 286.9048
86.25053 | 285
86.20053 | 270.7143
86.15053 | 268.3333
86.10053 | 260.7143
86.05053 | 262.381
86.00053 | 254.0476
85.95053 | 258.8095
85.90053 | 246.6667
85.85053 | 260.4762
85.80053 | 243.5714
85.75053 | 236.6667
85.70053 | 232.1429
85.65053 | 228.8095
85.60053 | 235.7143
85.55053 | 219.0476
85.50053 | 237.1429
85.45053 | 225.2381
85.40053 | 225.4762
85.35053 | 222.619
85.30053 | 231.9048
85.25053 | 227.8571
85.20053 | 233.5714
85.15053 | 232.381
85.10053 | 232.381
85.05053 | 236.6667
85.00053 | 225.9524
84.95053 | 218.8095
84.90053 | 224.5238
84.85053 | 215.2381
84.80053 | 229.5238
84.75053 | 226.1905
84.70053 | 211.9048
84.65053 | 220.9524
84.60053 | 211.6667
84.55053 | 221.1905
84.50053 | 229.2857
84.45053 | 229.7619
84.40053 | 228.8095
84.35053 | 227.1429
84.30053 | 215
84.25053 | 221.4286
84.20053 | 238.0952
84.15053 | 226.9048
84.10053 | 218.3333
84.05053 | 231.6667
84.00053 | 230.2381
83.95053 | 212.8571
83.90053 | 216.4286
83.85053 | 218.3333
83.80053 | 227.1429
83.75053 | 239.7619
83.70053 | 227.381
83.65053 | 226.9048
83.60053 | 223.0952
83.55053 | 233.3333
83.50053 | 225.4762
83.45053 | 216.6667
83.40053 | 213.3333
83.35053 | 230.4762
83.30053 | 217.381
83.25053 | 219.7619
83.20053 | 215.2381
83.15053 | 213.3333
83.10053 | 214.2857
83.05053 | 210.7143
83.00053 | 206.6667
82.95053 | 206.6667
82.90053 | 202.619
82.85053 | 198.5714
82.80053 | 204.7619
82.75053 | 197.619
82.70053 | 202.8571
82.65053 | 210.7143
82.60053 | 216.4286
82.55053 | 209.0476
82.50053 | 207.619
82.45053 | 201.4286
82.40053 | 203.5714
82.35053 | 201.1905
82.30053 | 202.8571
82.25053 | 192.381
82.20053 | 198.0952
82.15053 | 189.2857
82.10053 | 195
82.05053 | 186.4286
82.00053 | 184.7619
81.95053 | 182.8571
81.90053 | 182.619
81.85053 | 176.6667
81.80053 | 180
81.75053 | 178.0952
81.70053 | 183.3333
81.65053 | 175.9524
81.60053 | 174.0476
81.55053 | 170.7143
81.50053 | 179.5238
81.45053 | 168.5714
81.40053 | 190
81.35053 | 177.1429
81.30053 | 176.4286
81.25053 | 167.619
81.20053 | 168.3333
81.15053 | 176.4286
81.10053 | 169.0476
81.05053 | 166.6667
81.00053 | 166.1905
80.95053 | 175.2381
80.90053 | 166.6667
80.85053 | 168.0952
80.80053 | 166.9048
80.75053 | 166.9048
80.70053 | 164.0476
80.65053 | 159.2857
80.60053 | 165.9524
80.55053 | 158.5714
80.50053 | 163.5714
80.45053 | 168.5714
80.40053 | 166.4286
80.35053 | 162.8571
80.30053 | 169.0476
80.25053 | 166.9048
80.20053 | 157.381
80.15053 | 151.9048
80.10053 | 157.381
80.05053 | 157.619
80.00053 | 161.4286
79.95053 | 157.619
79.90053 | 156.6667
79.85053 | 160.4762
79.80053 | 161.9048
79.75053 | 155.7143
79.70053 | 155.4762
79.65053 | 159.2857
79.60053 | 149.2857
79.55053 | 155.7143
79.50053 | 170.7143
79.45053 | 156.6667
79.40053 | 159.0476
79.35053 | 152.8571
79.30053 | 157.8571
79.25053 | 165
79.20053 | 151.9048
79.15053 | 159.0476
79.10053 | 161.4286
79.05053 | 161.4286
79.00053 | 167.381
78.95053 | 161.4286
78.90053 | 152.1429
78.85053 | 154.7619
78.80053 | 151.1905
78.75053 | 167.619
78.70053 | 149.5238
78.65053 | 140.4762
78.60053 | 163.5714
78.55053 | 161.9048
78.50053 | 155.2381
78.45053 | 157.619
78.40053 | 151.6667
78.35053 | 157.8571
78.30053 | 153.8095
78.25053 | 159.2857
78.20053 | 156.1905
78.15053 | 159.2857
78.10053 | 162.619
78.05053 | 167.1429
78.00053 | 158.0952
77.95053 | 158.5714
77.90053 | 156.1905
77.85053 | 164.2857
77.80053 | 160
77.75053 | 158.0952
77.70053 | 171.1905
77.65053 | 160
77.60053 | 165.7143
77.55053 | 164.0476
77.50053 | 157.619
77.45053 | 164.7619
77.40053 | 156.4286
77.35053 | 149.5238
77.30053 | 156.1905
77.25053 | 154.2857
77.20053 | 157.1429
77.15053 | 160
77.10053 | 160.7143
77.05053 | 164.7619
77.00053 | 150.7143
76.95053 | 160.2381
76.90053 | 164.7619
76.85053 | 163.3333
76.80053 | 145.2381
76.75053 | 154.7619
76.70053 | 150
76.65053 | 163.5714
76.60053 | 166.4286
76.55053 | 156.4286
76.50053 | 162.1429
76.45053 | 164.0476
76.40053 | 162.8571
76.35053 | 160.2381
76.30053 | 167.1429
76.25053 | 165.2381
76.20053 | 161.6667
76.15053 | 165
76.10053 | 168.8095 | 163.658 | 165.2144
76.05053 | 163.0952 | 163.7429 | 165.6755
76.00053 | 161.4286 | 163.8277 | 166.2188
75.95053 | 169.5238 | 163.9126 | 166.8603
75.90053 | 164.0476 | 163.9974 | 167.6183
75.85053 | 154.0476 | 164.0823 | 168.5141
75.80053 | 170.4762 | 164.1671 | 169.5719
75.75053 | 164.7619 | 164.2519 | 170.8194
75.70053 | 177.1429 | 164.3368 | 172.2883
75.65053 | 177.619 | 164.4216 | 174.0139
75.60053 | 182.619 | 164.5065 | 176.0359
75.55053 | 182.1429 | 164.5913 | 178.3986
75.50053 | 179.7619 | 164.6762 | 181.1508
75.45053 | 196.1905 | 164.761 | 184.346
75.40053 | 182.1429 | 164.8459 | 188.0422
75.35053 | 183.0952 | 164.9307 | 192.3022
75.30053 | 204.0476 | 165.0156 | 197.1927
75.25053 | 209.0476 | 165.1004 | 202.7844
75.20053 | 218.0952 | 165.1853 | 209.1507
75.15053 | 213.0952 | 165.2701 | 216.3674
75.10053 | 231.1905 | 165.355 | 224.511
75.05053 | 244.5238 | 165.4398 | 233.6573
75.00053 | 248.5714 | 165.5247 | 243.8801
74.95053 | 255.2381 | 165.6095 | 255.2482
74.90053 | 284.7619 | 165.6944 | 267.8237
74.85053 | 291.4286 | 165.7792 | 281.6589
74.80053 | 299.5238 | 165.8641 | 296.7931
74.75053 | 317.619 | 165.9489 | 313.2497
74.70053 | 335.7143 | 166.0338 | 331.032
74.65053 | 360.7143 | 166.1186 | 350.1204
74.60053 | 356.4286 | 166.2035 | 370.4681
74.55053 | 405.7143 | 166.2883 | 391.9981
74.50053 | 421.6667 | 166.3732 | 414.6001
74.45053 | 446.4286 | 166.458 | 438.1281
74.40053 | 465.9524 | 166.5429 | 462.3985
74.35053 | 490.2381 | 166.6277 | 487.1902
74.30053 | 511.4286 | 166.7126 | 512.2445
74.25053 | 539.5238 | 166.7974 | 537.2681
74.20053 | 566.6667 | 166.8823 | 561.9365
74.15053 | 591.4286 | 166.9671 | 585.9002
74.10053 | 600.7143 | 167.0519 | 608.7919
74.05053 | 625.9524 | 167.1368 | 630.2357
74.00053 | 644.5238 | 167.2216 | 649.8578
73.95053 | 650.2381 | 167.3065 | 667.2981
73.90053 | 653.3333 | 167.3913 | 682.2223
73.85053 | 682.8571 | 167.4762 | 694.3337
73.80053 | 694.5238 | 167.561 | 703.3849
73.75053 | 695.7143 | 167.6459 | 709.1872
73.70053 | 698.5714 | 167.7307 | 711.6185
73.65053 | 688.3333 | 167.8156 | 710.6281
73.60053 | 689.5238 | 167.9004 | 706.2393
73.55053 | 683.8095 | 167.9853 | 698.5481
73.50053 | 686.1905 | 168.0701 | 687.7191
73.45053 | 660.9524 | 168.155 | 673.979
73.40053 | 654.7619 | 168.2398 | 657.6073
73.35053 | 624.5238 | 168.3247 | 638.9258
73.30053 | 610.7143 | 168.4095 | 618.2863
73.25053 | 612.619 | 168.4944 | 596.059
73.20053 | 577.381 | 168.5792 | 572.6203
73.15053 | 563.0952 | 168.6641 | 548.3418
73.10053 | 538.0952 | 168.7489 | 523.5807
73.05053 | 503.0952 | 168.8338 | 498.6715
73.00053 | 477.381 | 168.9186 | 473.9197
72.95053 | 442.381 | 169.0035 | 449.5971
72.90053 | 422.619 | 169.0883 | 425.9391
72.85053 | 416.1905 | 169.1732 | 403.1432
72.80053 | 378.5714 | 169.258 | 381.3693
72.75053 | 369.2857 | 169.3429 | 360.7406
72.70053 | 346.6667 | 169.4277 | 341.3464
72.65053 | 330 | 169.5126 | 323.2441
72.60053 | 305 | 169.5974 | 306.4631
72.55053 | 273.3333 | 169.6823 | 291.0083
72.50053 | 264.0476 | 169.7671 | 276.8633
72.45053 | 256.6667 | 169.8519 | 263.9942
72.40053 | 242.619 | 169.9368 | 252.3533
72.35053 | 228.8095 | 170.0216 | 241.8819
72.30053 | 219.5238 | 170.1065 | 232.5131
72.25053 | 213.5714 | 170.1913 | 224.1748
72.20053 | 214.7619 | 170.2762 | 216.7919
72.15053 | 211.9048 | 170.361 | 210.2878
72.10053 | 204.2857 | 170.4459 | 204.5863
72.05053 | 202.1429 | 170.5307 | 199.613
72.00053 | 191.9048 | 170.6156 | 195.2961
71.95053 | 192.381 | 170.7004 | 191.5673
71.90053 | 193.0952 | 170.7853 | 188.3625
71.85053 | 186.1905 | 170.8701 | 185.6217
71.80053 | 182.8571 | 170.955 | 183.2897
71.75053 | 177.1429 | 171.0398 | 181.316
71.70053 | 182.8571 | 171.1247 | 179.6546
71.65053 | 178.3333 | 171.2095 | 178.2643
71.60053 | 178.0952 | 171.2944 | 177.108
71.55053 | 167.8571 | 171.3792 | 176.1527
71.50053 | 168.0952 | 171.4641 | 175.3694
71.45053 | 172.1429 | 171.5489 | 174.7325
71.40053 | 179.7619 | 171.6338 | 174.2196
71.35053 | 168.0952 | 171.7186 | 173.8114
71.30053 | 177.619 | 171.8035 | 173.4912
71.25053 | 177.619 | 171.8883 | 173.2444
71.20053 | 166.1905 | 171.9732 | 173.0589
71.15053 | 180.9524 | 172.058 | 172.9242
71.10053 | 172.1429 | 172.1429 | 172.8314
71.05053 | 170.4762
71.00053 | 175.4762
70.95053 | 169.5238
70.90053 | 163.5714
70.85053 | 171.9048
70.80053 | 172.1429
70.75053 | 175.7143
70.70053 | 159.7619
70.65053 | 156.4286
70.60053 | 161.1905
70.55053 | 162.381
70.50053 | 173.3333
70.45053 | 164.0476
70.40053 | 173.0952
70.35053 | 165
70.30053 | 167.381
70.25053 | 164.5238
70.20053 | 175.4762
70.15053 | 162.381
70.10053 | 165.9524
70.05053 | 167.1429
70.00053 | 165
69.95053 | 174.5238
69.90053 | 169.5238
69.85053 | 161.6667
69.80053 | 158.5714
69.75053 | 173.3333
69.70053 | 171.6667
69.65053 | 153.5714
69.60053 | 167.8571
69.55053 | 176.6667
69.50053 | 167.8571
69.45053 | 167.8571
69.40053 | 162.8571
69.35053 | 168.8095
69.30053 | 155.4762
69.25053 | 158.0952
69.20053 | 165.9524
69.15053 | 155.9524
69.10053 | 171.6667
69.05053 | 165.9524
69.00053 | 158.0952
68.95053 | 158.3333
68.90053 | 167.8571
68.85053 | 164.2857
68.80053 | 161.1905
68.75053 | 162.1429
68.70053 | 171.6667
68.65053 | 156.4286
68.60053 | 166.1905
68.55053 | 158.5714
68.50053 | 165.2381
68.45053 | 159.2857
68.40053 | 164.7619
68.35053 | 161.1905
68.30053 | 159.0476
68.25053 | 165.9524
68.20053 | 162.8571
68.15053 | 170
68.10053 | 161.4286
68.05053 | 163.8095
68.00053 | 160.4762
67.95053 | 172.619
67.90053 | 162.619
67.85053 | 152.8571
67.80053 | 167.381
67.75053 | 167.619
67.70053 | 165.9524
67.65053 | 165.2381
67.60053 | 156.4286
67.55053 | 157.8571
67.50053 | 157.381
67.45053 | 169.5238
67.40053 | 172.8571
67.35053 | 168.5714
67.30053 | 157.1429
67.25053 | 159.7619
67.20053 | 160.9524
67.15053 | 153.3333
67.10053 | 162.619
67.05053 | 159.5238
67.00053 | 158.0952
66.95053 | 161.1905
66.90053 | 165.9524
66.85053 | 164.2857
66.80053 | 151.6667
66.75053 | 164.5238
66.70053 | 148.0952
66.65053 | 155.9524
66.60053 | 160.4762
66.55053 | 156.6667
66.50053 | 152.8571
66.45053 | 161.6667
66.40053 | 160.4762
66.35053 | 170
66.30053 | 154.5238
66.25053 | 157.381
66.20053 | 165
66.15053 | 147.619
66.10053 | 153.0952
66.05053 | 155.9524
66.00053 | 150.7143
65.95053 | 153.5714
65.90053 | 158.8095
65.85053 | 159.5238
65.80053 | 151.9048
65.75053 | 155.7143
65.70053 | 147.381
65.65053 | 152.381
65.60053 | 152.619
65.55053 | 153.5714
65.50053 | 147.8571
65.45053 | 158.8095
65.40053 | 146.1905
65.35053 | 147.381
65.30053 | 163.0952
65.25053 | 152.619
65.20053 | 158.0952
65.15053 | 147.1429
65.10053 | 148.8095
65.05053 | 155.2381
65.00053 | 153.8095
64.95053 | 151.6667
64.90053 | 155.4762
64.85053 | 145.4762
64.80053 | 157.1429
64.75053 | 148.5714
64.70053 | 134.2857
64.65053 | 142.619
64.60053 | 153.8095
64.55053 | 142.619
64.50053 | 150.7143
64.45053 | 152.619
64.40053 | 152.1429
64.35053 | 144.2857
64.30053 | 161.6667
64.25053 | 150
64.20053 | 155.2381
64.15053 | 153.0952
64.10053 | 140
64.05053 | 147.619
64.00053 | 156.6667
63.95053 | 141.9048
63.90053 | 139.0476
63.85053 | 151.9048
63.80053 | 150.4762
63.75053 | 143.8095
63.70053 | 144.5238
63.65053 | 132.8571
63.60053 | 146.4286
63.55053 | 143.0952

## Tabelle157
0009838/0009838/M236/Sequence/C 1s
Binding energy (eV) | Spectrum | Background | C-C, C-H | C-OH, C-O-C | C=O | O-C=O | carbonate | Envelope
298.5505 | 466.9231
298.5005 | 478.7179
298.4505 | 478.9744
298.4005 | 484.6154
298.3505 | 475.641
298.3005 | 460.2564
298.2505 | 474.8718
298.2005 | 458.9744
298.1505 | 472.8205
298.1005 | 457.9487
298.0505 | 475.1282
298.0005 | 474.8718
297.9505 | 470.5128
297.9005 | 455.3846
297.8505 | 471.7949
297.8005 | 459.2308
297.7505 | 463.3333
297.7005 | 456.1538
297.6505 | 450
297.6005 | 448.2051
297.5505 | 452.0513
297.5005 | 458.9744
297.4505 | 442.8205
297.4005 | 448.4615
297.3505 | 425.641
297.3005 | 454.359
297.2505 | 443.8462
297.2005 | 445.8974
297.1505 | 450.7692
297.1005 | 452.8205
297.0505 | 437.1795
297.0005 | 437.9487
296.9505 | 441.5385
296.9005 | 439.7436
296.8505 | 437.9487
296.8005 | 436.9231
296.7505 | 428.9744
296.7005 | 431.2821
296.6505 | 424.1026
296.6005 | 435.8974
296.5505 | 415.3846
296.5005 | 407.9487
296.4505 | 422.5641
296.4005 | 423.8462
296.3505 | 427.6923
296.3005 | 428.2051
296.2505 | 437.9487
296.2005 | 427.6923
296.1505 | 422.3077
296.1005 | 420
296.0505 | 419.2308
296.0005 | 422.8205
295.9505 | 423.8462
295.9005 | 398.9744
295.8505 | 432.8205
295.8005 | 412.0513
295.7505 | 419.4872
295.7005 | 426.6667
295.6505 | 413.0769
295.6005 | 418.9744
295.5505 | 417.4359
295.5005 | 412.0513
295.4505 | 420.5128
295.4005 | 395.641
295.3505 | 422.5641
295.3005 | 423.5897
295.2505 | 418.7179
295.2005 | 385.641
295.1505 | 405.1282
295.1005 | 405.3846
295.0505 | 428.2051
295.0005 | 412.0513
294.9505 | 393.5897
294.9005 | 402.0513
294.8505 | 397.6923
294.8005 | 412.0513
294.7505 | 401.0256
294.7005 | 405.641
294.6505 | 416.1538
294.6005 | 398.7179
294.5505 | 396.9231
294.5005 | 402.5641
294.4505 | 412.8205
294.4005 | 403.5897
294.3505 | 388.9744
294.3005 | 387.1795
294.2505 | 410
294.2005 | 412.0513
294.1505 | 392.5641
294.1005 | 387.4359
294.0505 | 398.4615
294.0005 | 387.1795
293.9505 | 390.5128
293.9005 | 394.6154
293.8505 | 393.8462
293.8005 | 388.7179
293.7505 | 368.4615
293.7005 | 387.9487
293.6505 | 396.6667
293.6005 | 388.2051
293.5505 | 387.6923
293.5005 | 397.9487
293.4505 | 395.641
293.4005 | 387.9487
293.3505 | 386.1538
293.3005 | 385.1282
293.2505 | 385.8974
293.2005 | 392.5641
293.1505 | 389.4872
293.1005 | 405.1282
293.0505 | 401.2821
293.0005 | 396.6667
292.9505 | 381.7949
292.9005 | 373.3333
292.8505 | 386.6667
292.8005 | 388.4615
292.7505 | 388.9744
292.7005 | 394.1026
292.6505 | 375.3846
292.6005 | 390
292.5505 | 382.3077
292.5005 | 363.0769
292.4505 | 380.5128
292.4005 | 376.6667
292.3505 | 363.3333
292.3005 | 385.8974
292.2505 | 387.1795
292.2005 | 374.1026
292.1505 | 370.2564
292.1005 | 377.6923
292.0505 | 389.7436
292.0005 | 380.5128
291.9505 | 391.0256
291.9005 | 380.7692
291.8505 | 369.4872
291.8005 | 371.0256
291.7505 | 378.4615
291.7005 | 361.0256
291.6505 | 376.6667
291.6005 | 377.1795
291.5505 | 383.3333
291.5005 | 376.6667
291.4505 | 368.9744
291.4005 | 381.0256
291.3505 | 376.1538
291.3005 | 363.8462
291.2505 | 383.8462
291.2005 | 381.2821 | 383.31 | 383.31 | 383.31 | 383.31 | 383.3572 | 384.5673 | 384.6146
291.1505 | 394.6154 | 383.4694 | 383.4694 | 383.4694 | 383.4694 | 383.5327 | 385.1286 | 385.1918
291.1005 | 384.1026 | 383.6289 | 383.6289 | 383.6289 | 383.6289 | 383.7132 | 385.8028 | 385.8871
291.0505 | 399.4872 | 383.7883 | 383.7883 | 383.7883 | 383.7883 | 383.9002 | 386.6165 | 386.7285
291.0005 | 389.2308 | 383.9477 | 383.9477 | 383.9477 | 383.9477 | 384.0955 | 387.6012 | 387.749
290.9505 | 393.8462 | 384.1071 | 384.1071 | 384.1071 | 384.1071 | 384.3014 | 388.7929 | 388.9871
290.9005 | 394.8718 | 384.2666 | 384.2666 | 384.2666 | 384.2666 | 384.5206 | 390.2332 | 390.4872
290.8505 | 400 | 384.426 | 384.426 | 384.426 | 384.426 | 384.7565 | 391.9687 | 392.2992
290.8005 | 415.3846 | 384.5854 | 384.5854 | 384.5854 | 384.5854 | 385.0134 | 394.0511 | 394.4791
290.7505 | 404.6154 | 384.7448 | 384.7448 | 384.7448 | 384.7448 | 385.2963 | 396.5364 | 397.0879
290.7005 | 420.5128 | 384.9043 | 384.9043 | 384.9043 | 384.9043 | 385.6114 | 399.4838 | 400.191
290.6505 | 418.2051 | 385.0637 | 385.0637 | 385.0637 | 385.0637 | 385.966 | 402.9545 | 403.8568
290.6005 | 422.3077 | 385.2231 | 385.2231 | 385.2231 | 385.2231 | 386.3689 | 407.009 | 408.1548
290.5505 | 431.7949 | 385.3825 | 385.3825 | 385.3825 | 385.3825 | 386.8304 | 411.7049 | 413.1528
290.5005 | 436.9231 | 385.542 | 385.542 | 385.542 | 385.542 | 387.3625 | 417.0929 | 418.9135
290.4505 | 461.2821 | 385.7014 | 385.7014 | 385.7014 | 385.7014 | 387.9793 | 423.2126 | 425.4905
290.4005 | 449.4872 | 385.8608 | 385.8608 | 385.8608 | 385.8608 | 388.697 | 430.0877 | 432.9239
290.3505 | 450.7692 | 386.0202 | 386.0202 | 386.0202 | 386.0202 | 389.5341 | 437.7206 | 441.2345
290.3005 | 472.3077 | 386.1797 | 386.1797 | 386.1797 | 386.1797 | 390.5116 | 446.0869 | 450.4188
290.2505 | 480 | 386.3391 | 386.3391 | 386.3391 | 386.3391 | 391.6529 | 455.1295 | 460.4433
290.2005 | 489.4872 | 386.4985 | 386.4985 | 386.4985 | 386.4985 | 392.984 | 464.7544 | 471.2399
290.1505 | 517.6923 | 386.6579 | 386.6579 | 386.6579 | 386.6579 | 394.5337 | 474.8265 | 482.7023
290.1005 | 523.3333 | 386.8173 | 386.8173 | 386.8174 | 386.8173 | 396.3328 | 485.1688 | 494.6842
290.0505 | 536.1538 | 386.9768 | 386.9768 | 386.9768 | 386.9768 | 398.4144 | 495.5631 | 507.0007
290.0005 | 551.7949 | 387.1362 | 387.1362 | 387.1362 | 387.1362 | 400.8133 | 505.7547 | 519.4318
289.9505 | 557.4359 | 387.2956 | 387.2956 | 387.2956 | 387.2956 | 403.5652 | 515.4611 | 531.7307
289.9005 | 556.6667 | 387.455 | 387.455 | 387.4551 | 387.455 | 406.7063 | 524.3837 | 543.635
289.8505 | 565.8974 | 387.6145 | 387.6145 | 387.6145 | 387.6145 | 410.2719 | 532.2241 | 554.8816
289.8005 | 565.641 | 387.7739 | 387.7739 | 387.7739 | 387.7739 | 414.2952 | 538.7015 | 565.2228
289.7505 | 584.1026 | 387.9333 | 387.9333 | 387.9333 | 387.9333 | 418.8059 | 543.5719 | 574.4445
289.7005 | 578.9744 | 388.0927 | 388.0927 | 388.0928 | 388.0927 | 423.8285 | 546.6455 | 582.3813
289.6505 | 612.0513 | 388.2522 | 388.2522 | 388.2522 | 388.2522 | 429.3802 | 547.802 | 588.9301
289.6005 | 597.6923 | 388.4116 | 388.4116 | 388.4117 | 388.4116 | 435.4686 | 546.9995 | 594.0566
289.5505 | 598.9744 | 388.571 | 388.571 | 388.5711 | 388.571 | 442.0898 | 544.2783 | 597.7972
289.5005 | 601.7949 | 388.7304 | 388.7304 | 388.7306 | 388.7304 | 449.2256 | 539.7577 | 600.253
289.4505 | 618.2051 | 388.8899 | 388.8899 | 388.8901 | 388.8899 | 456.8418 | 533.626 | 601.5782
289.4005 | 617.1795 | 389.0493 | 389.0493 | 389.0496 | 389.0493 | 464.8859 | 526.1266 | 601.9635
289.3505 | 619.4872 | 389.2087 | 389.2087 | 389.2091 | 389.2087 | 473.2856 | 517.5396 | 601.6169
289.3005 | 609.2308 | 389.3681 | 389.3681 | 389.3687 | 389.3681 | 481.9479 | 508.1635 | 600.7439
289.2505 | 600.5128 | 389.5276 | 389.5276 | 389.5284 | 389.5276 | 490.7592 | 498.2969 | 599.5294
289.2005 | 624.359 | 389.687 | 389.687 | 389.6882 | 389.687 | 499.586 | 488.2228 | 598.123
289.1505 | 627.9487 | 389.8464 | 389.8464 | 389.8481 | 389.8464 | 508.2774 | 478.1964 | 596.6291
289.1005 | 609.4872 | 390.0058 | 390.0058 | 390.0082 | 390.0058 | 516.6684 | 468.4365 | 595.1014
289.0505 | 608.4615 | 390.1653 | 390.1653 | 390.1685 | 390.1653 | 524.5846 | 459.1212 | 593.5437
289.0005 | 581.2821 | 390.3247 | 390.3247 | 390.3291 | 390.3247 | 531.8488 | 450.3859 | 591.9145
288.9505 | 594.6154 | 390.4841 | 390.4841 | 390.4901 | 390.4841 | 538.2875 | 442.3257 | 590.1351
288.9005 | 603.8462 | 390.6435 | 390.6435 | 390.6517 | 390.6435 | 543.7385 | 434.9982 | 588.1013
288.8505 | 616.9231 | 390.8029 | 390.803 | 390.814 | 390.8029 | 548.0591 | 428.4282 | 585.6955
288.8005 | 597.1795 | 390.9624 | 390.9624 | 390.9773 | 390.9624 | 551.1331 | 422.614 | 582.7997
288.7505 | 596.9231 | 391.1218 | 391.1218 | 391.1418 | 391.1218 | 552.877 | 417.532 | 579.3073
288.7005 | 559.7436 | 391.2812 | 391.2812 | 391.3079 | 391.2812 | 553.2448 | 413.1429 | 575.1332
288.6505 | 580.2564 | 391.4406 | 391.4407 | 391.476 | 391.4406 | 552.2302 | 409.3962 | 570.2211
288.6005 | 562.8205 | 391.6001 | 391.6001 | 391.6468 | 391.6001 | 549.8676 | 406.2344 | 564.5487
288.5505 | 565.3846 | 391.7595 | 391.7595 | 391.8209 | 391.7595 | 546.2296 | 403.597 | 558.1285
288.5005 | 546.4103 | 391.9189 | 391.919 | 391.9992 | 391.9189 | 541.4231 | 401.4228 | 551.0074
288.4505 | 553.8462 | 392.0783 | 392.0785 | 392.1829 | 392.0783 | 535.5838 | 399.6524 | 543.2626
288.4005 | 536.1538 | 392.2378 | 392.2379 | 392.3731 | 392.2378 | 528.8687 | 398.23 | 534.9964
288.3505 | 553.8462 | 392.3972 | 392.3974 | 392.5716 | 392.3972 | 521.4486 | 397.1036 | 526.3297
288.3005 | 529.7436 | 392.5566 | 392.557 | 392.7803 | 392.5566 | 513.5006 | 396.2267 | 517.3947
288.2505 | 538.4615 | 392.716 | 392.7166 | 393.0014 | 392.716 | 505.2004 | 395.5575 | 508.3279
288.2005 | 506.1538 | 392.8755 | 392.8763 | 393.2378 | 392.8755 | 496.7166 | 395.0598 | 499.2641
288.1505 | 492.8205 | 393.0349 | 393.0361 | 393.4928 | 393.0349 | 488.2046 | 394.7022 | 490.331
288.1005 | 496.4103 | 393.1943 | 393.1961 | 393.7701 | 393.1943 | 479.8035 | 394.458 | 481.6447
288.0505 | 490 | 393.3537 | 393.3563 | 394.0742 | 393.3537 | 471.633 | 394.3048 | 473.3071
288.0005 | 496.4103 | 393.5132 | 393.5168 | 394.4102 | 393.5132 | 463.7924 | 394.2239 | 465.4038
287.9505 | 475.3846 | 393.6726 | 393.6778 | 394.7839 | 393.6726 | 456.36 | 394.2 | 458.0041
287.9005 | 474.6154 | 393.832 | 393.8395 | 395.2021 | 393.832 | 449.3943 | 394.2206 | 451.1605
287.8505 | 466.6667 | 393.9914 | 394.0021 | 395.672 | 393.9914 | 442.9347 | 394.2758 | 444.9104
287.8005 | 462.8205 | 394.1508 | 394.166 | 396.2021 | 394.1509 | 437.0041 | 394.3575 | 439.277
287.7505 | 460.5128 | 394.3103 | 394.3315 | 396.8012 | 394.3103 | 431.6103 | 394.4593 | 434.2715
287.7005 | 438.4615 | 394.4697 | 394.4995 | 397.4792 | 394.4697 | 426.7489 | 394.5765 | 429.895
287.6505 | 435.641 | 394.6291 | 394.6706 | 398.2465 | 394.6291 | 422.4055 | 394.7051 | 426.1404
287.6005 | 429.7436 | 394.7885 | 394.8461 | 399.1143 | 394.7885 | 418.5575 | 394.8422 | 422.9945
287.5505 | 416.4103 | 394.948 | 395.0274 | 400.0936 | 394.948 | 415.1766 | 394.9856 | 420.4394
287.5005 | 429.2308 | 395.1074 | 395.2165 | 401.1961 | 395.1074 | 412.2305 | 395.1336 | 418.4545
287.4505 | 420.2564 | 395.2668 | 395.4159 | 402.4328 | 395.2668 | 409.6842 | 395.285 | 417.0174
287.4005 | 434.359 | 395.4262 | 395.629 | 403.8142 | 395.4262 | 407.5018 | 395.4387 | 416.105
287.3505 | 421.5385 | 395.5857 | 395.86 | 405.3499 | 395.5857 | 405.6474 | 395.5942 | 415.6945
287.3005 | 411.7949 | 395.7451 | 396.1145 | 407.0474 | 395.7451 | 404.0859 | 395.7508 | 415.7633
287.2505 | 410.5128 | 395.9045 | 396.3995 | 408.9123 | 395.9045 | 402.7835 | 395.9084 | 416.2901
287.2005 | 421.5385 | 396.0639 | 396.724 | 410.9469 | 396.0639 | 401.7086 | 396.0665 | 417.2542
287.1505 | 415.1282 | 396.2234 | 397.0992 | 413.15 | 396.2234 | 400.832 | 396.2251 | 418.6362
287.1005 | 425.3846 | 396.3828 | 397.5393 | 415.5159 | 396.3828 | 400.1267 | 396.3839 | 420.4175
287.0505 | 425.641 | 396.5422 | 398.0618 | 418.0337 | 396.5422 | 399.5686 | 396.5429 | 422.5805
287.0005 | 436.4103 | 396.7016 | 398.6887 | 420.6868 | 396.7016 | 399.1359 | 396.7021 | 425.1087
286.9505 | 428.2051 | 396.8611 | 399.4467 | 423.4524 | 396.8611 | 398.8095 | 396.8614 | 427.9868
286.9005 | 449.2308 | 397.0205 | 400.3686 | 426.3011 | 397.0205 | 398.5723 | 397.0207 | 431.2013
286.8505 | 441.2821 | 397.1799 | 401.4943 | 429.1969 | 397.1799 | 398.4098 | 397.18 | 434.7413
286.8005 | 462.3077 | 397.3393 | 402.8717 | 432.0976 | 397.3393 | 398.3093 | 397.3394 | 438.6
286.7505 | 439.7436 | 397.4988 | 404.5583 | 434.9555 | 397.4988 | 398.26 | 397.4988 | 442.7763
286.7005 | 458.2051 | 397.6582 | 406.6225 | 437.7183 | 397.6582 | 398.2527 | 397.6582 | 447.2772
286.6505 | 464.8718 | 397.8176 | 409.1449 | 440.3311 | 397.8176 | 398.2797 | 397.8176 | 452.1205
286.6005 | 477.6923 | 397.977 | 412.2202 | 442.7375 | 397.977 | 398.3344 | 397.977 | 457.3381
286.5505 | 467.6923 | 398.1364 | 415.9581 | 444.8829 | 398.1364 | 398.4115 | 398.1365 | 462.9797
286.5005 | 473.8462 | 398.2959 | 420.4854 | 446.7159 | 398.2959 | 398.5065 | 398.2959 | 469.1161
286.4505 | 473.8462 | 398.4553 | 425.9467 | 448.1914 | 398.4553 | 398.6158 | 398.4553 | 475.8434
286.4005 | 485.1282 | 398.6147 | 432.5059 | 449.2727 | 398.6147 | 398.7365 | 398.6147 | 483.2856
286.3505 | 491.5385 | 398.7741 | 440.3468 | 449.9332 | 398.7741 | 398.866 | 398.7741 | 491.5978
286.3005 | 504.1026 | 398.9336 | 449.6734 | 450.1585 | 398.9336 | 399.0026 | 398.9336 | 500.9674
286.2505 | 522.0513 | 399.093 | 460.7093 | 449.9467 | 399.093 | 399.1446 | 399.093 | 511.6146
286.2005 | 542.0513 | 399.2524 | 473.6969 | 449.3084 | 399.2524 | 399.2908 | 399.2524 | 523.7912
286.1505 | 541.5385 | 399.4118 | 488.8947 | 448.2668 | 399.4118 | 399.4402 | 399.4118 | 537.7781
286.1005 | 551.2821 | 399.5713 | 506.5748 | 446.8557 | 399.5713 | 399.5922 | 399.5713 | 553.8801
286.0505 | 576.4103 | 399.7307 | 527.0171 | 445.1178 | 399.7307 | 399.746 | 399.7307 | 572.4195
286.0005 | 598.4615 | 399.8901 | 550.5039 | 443.103 | 399.8901 | 399.9013 | 399.8901 | 593.728
285.9505 | 618.4615 | 400.0495 | 577.3114 | 440.8652 | 400.0495 | 400.0576 | 400.0495 | 618.1352
285.9005 | 653.3333 | 400.209 | 607.7 | 438.4605 | 400.209 | 400.2148 | 400.209 | 645.9573
285.8505 | 695.8974 | 400.3684 | 641.9022 | 435.9444 | 400.3684 | 400.3726 | 400.3684 | 677.4824
285.8005 | 721.5385 | 400.5278 | 680.1092 | 433.3701 | 400.5278 | 400.5308 | 400.5278 | 712.9545
285.7505 | 771.5385 | 400.6872 | 722.4552 | 430.787 | 400.6872 | 400.6894 | 400.6872 | 752.5571
285.7005 | 795.1282 | 400.8467 | 769.0005 | 428.239 | 400.8467 | 400.8482 | 400.8467 | 796.3943
285.6505 | 849.7436 | 401.0061 | 819.7137 | 425.7638 | 401.0061 | 401.0071 | 401.0061 | 844.4725
285.6005 | 891.7949 | 401.1655 | 874.4536 | 423.393 | 401.1655 | 401.1662 | 401.1655 | 896.6819
285.5505 | 940.2564 | 401.3249 | 932.9518 | 421.1514 | 401.3249 | 401.3254 | 401.3249 | 952.7788
285.5005 | 986.1538 | 401.4843 | 994.7975 | 419.0573 | 401.4843 | 401.4847 | 401.4843 | 1012.371
285.4505 | 1057.692 | 401.6438 | 1059.425 | 417.1233 | 401.6438 | 401.644 | 401.6438 | 1074.905
285.4005 | 1093.077 | 401.8032 | 1126.107 | 415.3566 | 401.8032 | 401.8034 | 401.8032 | 1139.661
285.3505 | 1156.154 | 401.9626 | 1193.955 | 413.7597 | 401.9626 | 401.9627 | 401.9626 | 1205.752
285.3005 | 1253.333 | 402.122 | 1261.925 | 412.3312 | 402.122 | 402.1221 | 402.122 | 1272.134
285.2505 | 1300.256 | 402.2815 | 1328.835 | 411.0664 | 402.2815 | 402.2815 | 402.2815 | 1337.62
285.2005 | 1340 | 402.4409 | 1393.394 | 409.9584 | 402.4409 | 402.4409 | 402.4409 | 1400.911
285.1505 | 1410.769 | 402.6003 | 1454.24 | 408.9981 | 402.6003 | 402.6003 | 402.6003 | 1460.637
285.1005 | 1464.872 | 402.7597 | 1509.984 | 408.1753 | 402.7597 | 402.7598 | 402.7597 | 1515.399
285.0505 | 1528.462 | 402.9192 | 1559.269 | 407.479 | 402.9192 | 402.9192 | 402.9192 | 1563.829
285.0005 | 1529.231 | 403.0786 | 1600.827 | 406.8978 | 403.0786 | 403.0786 | 403.0786 | 1604.647
284.9505 | 1579.487 | 403.238 | 1633.542 | 406.4203 | 403.238 | 403.238 | 403.238 | 1636.725
284.9005 | 1583.846 | 403.3974 | 1656.504 | 406.0354 | 403.3974 | 403.3974 | 403.3974 | 1659.142
284.8505 | 1627.436 | 403.5569 | 1669.06 | 405.7325 | 403.5569 | 403.5569 | 403.5569 | 1671.236
284.8005 | 1648.462 | 403.7163 | 1670.849 | 405.5016 | 403.7163 | 403.7163 | 403.7163 | 1672.635
284.7505 | 1607.436 | 403.8757 | 1661.824 | 405.3333 | 403.8757 | 403.8757 | 403.8757 | 1663.281
284.7005 | 1581.026 | 404.0351 | 1642.252 | 405.2193 | 404.0351 | 404.0351 | 404.0351 | 1643.436
284.6505 | 1556.667 | 404.1946 | 1612.702 | 405.1517 | 404.1946 | 404.1946 | 404.1946 | 1613.659
284.6005 | 1502.308 | 404.354 | 1574.011 | 405.1239 | 404.354 | 404.354 | 404.354 | 1574.78
284.5505 | 1455.897 | 404.5134 | 1527.239 | 405.1296 | 404.5134 | 404.5134 | 404.5134 | 1527.855
284.5005 | 1435.641 | 404.6728 | 1473.614 | 405.1636 | 404.6728 | 404.6728 | 404.6728 | 1474.105
284.4505 | 1398.462 | 404.8323 | 1414.475 | 405.2212 | 404.8323 | 404.8323 | 404.8323 | 1414.864
284.4005 | 1331.538 | 404.9917 | 1351.205 | 405.2985 | 404.9917 | 404.9917 | 404.9917 | 1351.512
284.3505 | 1254.359 | 405.1511 | 1285.181 | 405.3919 | 405.1511 | 405.1511 | 405.1511 | 1285.421
284.3005 | 1201.282 | 405.3105 | 1217.719 | 405.4986 | 405.3105 | 405.3105 | 405.3105 | 1217.907
284.2505 | 1113.077 | 405.4699 | 1150.037 | 405.6161 | 405.4699 | 405.4699 | 405.4699 | 1150.183
284.2005 | 1083.077 | 405.6294 | 1083.222 | 405.7424 | 405.6294 | 405.6294 | 405.6294 | 1083.335
284.1505 | 1023.077 | 405.7888 | 1018.212 | 405.8758 | 405.7888 | 405.7888 | 405.7888 | 1018.299
284.1005 | 943.5897 | 405.9482 | 955.7827 | 406.0148 | 405.9482 | 405.9482 | 405.9482 | 955.8494
284.0505 | 891.5385 | 406.1076 | 896.5474 | 406.1584 | 406.1076 | 406.1076 | 406.1076 | 896.5982
284.0005 | 832.8205 | 406.2671 | 840.9626 | 406.3056 | 406.2671 | 406.2671 | 406.2671 | 841.0011
283.9505 | 766.6667 | 406.4265 | 789.3379 | 406.4556 | 406.4265 | 406.4265 | 406.4265 | 789.3669
283.9005 | 738.9744 | 406.5859 | 741.851 | 406.6077 | 406.5859 | 406.5859 | 406.5859 | 741.8728
283.8505 | 693.3333 | 406.7453 | 698.5645 | 406.7617 | 406.7453 | 406.7453 | 406.7453 | 698.5808
283.8005 | 633.8462 | 406.9048 | 659.4436 | 406.9169 | 406.9048 | 406.9048 | 406.9048 | 659.4558
283.7505 | 629.4872 | 407.0642 | 624.3746 | 407.0732 | 407.0642 | 407.0642 | 407.0642 | 624.3836
283.7005 | 574.1026 | 407.2236 | 593.1817 | 407.2302 | 407.2236 | 407.2236 | 407.2236 | 593.1883
283.6505 | 557.4359 | 407.383 | 565.6433 | 407.3879 | 407.383 | 407.383 | 407.383 | 565.6481
283.6005 | 512.3077 | 407.5425 | 541.506 | 407.546 | 407.5425 | 407.5425 | 407.5425 | 541.5095
283.5505 | 495.1282 | 407.7019 | 520.4972 | 407.7044 | 407.7019 | 407.7019 | 407.7019 | 520.4998
283.5005 | 472.3077 | 407.8613 | 502.3356 | 407.8632 | 407.8613 | 407.8613 | 407.8613 | 502.3375
283.4505 | 452.3077 | 408.0207 | 486.7398 | 408.0221 | 408.0207 | 408.0207 | 408.0207 | 486.7411
283.4005 | 439.4872 | 408.1802 | 473.4347 | 408.1811 | 408.1802 | 408.1802 | 408.1802 | 473.4357
283.3505 | 440 | 408.3396 | 462.1575 | 408.3403 | 408.3396 | 408.3396 | 408.3396 | 462.1581
283.3005 | 441.5385 | 408.499 | 452.6605 | 408.4995 | 408.499 | 408.499 | 408.499 | 452.6609
283.2505 | 422.5641 | 408.6584 | 444.7143 | 408.6588 | 408.6584 | 408.6584 | 408.6584 | 444.7146
283.2005 | 422.5641 | 408.8178 | 438.109 | 408.8181 | 408.8178 | 408.8178 | 408.8178 | 438.1092
283.1505 | 414.1026 | 408.9773 | 432.6547 | 408.9774 | 408.9773 | 408.9773 | 408.9773 | 432.6549
283.1005 | 407.6923 | 409.1367 | 428.1817 | 409.1368 | 409.1367 | 409.1367 | 409.1367 | 428.1818
283.0505 | 424.359 | 409.2961 | 424.5396 | 409.2962 | 409.2961 | 409.2961 | 409.2961 | 424.5397
283.0005 | 408.2051 | 409.4555 | 421.5963 | 409.4556 | 409.4555 | 409.4555 | 409.4555 | 421.5964
282.9505 | 407.1795 | 409.615 | 419.2372 | 409.615 | 409.615 | 409.615 | 409.615 | 419.2372
282.9005 | 405.3846 | 409.7744 | 417.3632 | 409.7744 | 409.7744 | 409.7744 | 409.7744 | 417.3632
282.8505 | 407.9487 | 409.9338 | 415.8897 | 409.9338 | 409.9338 | 409.9338 | 409.9338 | 415.8897
282.8005 | 420.5128 | 410.0932 | 414.7448 | 410.0933 | 410.0932 | 410.0932 | 410.0932 | 414.7448
282.7505 | 405.8974
282.7005 | 414.359
282.6505 | 410.5128
282.6005 | 400
282.5505 | 406.6667
282.5005 | 403.5897
282.4505 | 414.6154
282.4005 | 402.0513
282.3505 | 408.2051
282.3005 | 406.6667
282.2505 | 396.1538
282.2005 | 406.6667
282.1505 | 411.0256
282.1005 | 408.4615
282.0505 | 403.0769
282.0005 | 397.4359
281.9505 | 399.2308
281.9005 | 402.5641
281.8505 | 393.8462
281.8005 | 398.9744
281.7505 | 413.3333
281.7005 | 388.2051
281.6505 | 388.9744
281.6005 | 390.2564
281.5505 | 405.3846
281.5005 | 398.7179
281.4505 | 392.5641
281.4005 | 375.1282
281.3505 | 380.5128
281.3005 | 386.4103
281.2505 | 386.1538
281.2005 | 387.1795
281.1505 | 400
281.1005 | 403.5897
281.0505 | 390.7692
281.0005 | 378.9744
280.9505 | 392.0513
280.9005 | 383.0769
280.8505 | 372.5641
280.8005 | 391.2821
280.7505 | 384.8718
280.7005 | 375.8974
280.6505 | 383.8462
280.6005 | 386.6667
280.5505 | 382.8205
280.5005 | 388.4615
280.4505 | 388.4615
280.4005 | 375.1282
280.3505 | 389.2308
280.3005 | 378.2051
280.2505 | 378.9744
280.2005 | 368.9744
280.1505 | 382.8205
280.1005 | 378.7179
280.0505 | 370
280.0005 | 380
279.9505 | 380.5128
279.9005 | 371.2821
279.8505 | 378.7179
279.8005 | 367.6923
279.7505 | 363.0769
279.7005 | 371.7949
279.6505 | 366.4103
279.6005 | 356.1538
279.5505 | 362.3077
279.5005 | 371.2821
279.4505 | 381.2821
279.4005 | 369.2308
279.3505 | 362.8205
279.3005 | 367.1795
279.2505 | 360.2564
279.2005 | 373.0769
279.1505 | 365.8974
279.1005 | 357.6923
279.0505 | 363.5897
279.0005 | 374.359
278.9505 | 356.4103
278.9005 | 353.0769
278.8505 | 361.7949
278.8005 | 361.0256
278.7505 | 367.6923
278.7005 | 371.2821
278.6505 | 357.9487
278.6005 | 366.4103
278.5505 | 355.8974
278.5005 | 362.0513
278.4505 | 363.3333
278.4005 | 369.2308
278.3505 | 355.3846
278.3005 | 348.4615
278.2505 | 351.5385
278.2005 | 352.0513
278.1505 | 346.4103
278.1005 | 356.1538
278.0505 | 353.8462
278.0005 | 361.0256
277.9505 | 358.2051
277.9005 | 343.0769
277.8505 | 357.4359
277.8005 | 365.641
277.7505 | 333.5897
277.7005 | 336.6667
277.6505 | 356.4103
277.6005 | 336.6667
277.5505 | 345.1282
277.5005 | 358.7179
277.4505 | 353.0769
277.4005 | 361.2821
277.3505 | 362.3077
277.3005 | 349.7436
277.2505 | 343.3333
277.2005 | 347.9487
277.1505 | 352.8205
277.1005 | 367.4359
277.0505 | 344.359
277.0005 | 336.6667
276.9505 | 347.6923
276.9005 | 337.6923
276.8505 | 328.4615
276.8005 | 335.3846
276.7505 | 331.7949
276.7005 | 351.2821
276.6505 | 324.1026
276.6005 | 336.9231
276.5505 | 356.9231
276.5005 | 343.3333
276.4505 | 329.4872
276.4005 | 346.6667
276.3505 | 345.3846
276.3005 | 349.2308
276.2505 | 333.5897
276.2005 | 339.4872
276.1505 | 338.9744
276.1005 | 331.7949
276.0505 | 337.6923
276.0005 | 335.1282
275.9505 | 326.1538
275.9005 | 330.7692
275.8505 | 339.7436
275.8005 | 340.7692
275.7505 | 326.4103
275.7005 | 345.641
275.6505 | 339.7436
275.6005 | 346.1538
275.5505 | 325.1282

## Tabelle156
0009838/0009838/M236/Sequence/O 1s
Binding energy (eV) | Spectrum | Background | Metal oxides, MnOOH | Devective oxides, MgCO3 | Organic, water | Envelope
543.5505 | 1961.111
543.5005 | 1900
543.4505 | 1894.444
543.4005 | 1873.333
543.3505 | 1938.889
543.3005 | 1852.222
543.2505 | 1894.444
543.2005 | 1897.778
543.1505 | 1920
543.1005 | 1996.667
543.0505 | 1950
543.0005 | 1863.333
542.9505 | 1931.111
542.9005 | 1942.222
542.8505 | 1896.667
542.8005 | 1898.889
542.7505 | 1938.889
542.7005 | 1970
542.6505 | 1928.889
542.6005 | 1844.444
542.5505 | 1895.556
542.5005 | 1891.111
542.4505 | 1894.444
542.4005 | 1846.667
542.3505 | 1855.556
542.3005 | 1888.889
542.2505 | 1902.222
542.2005 | 1890
542.1505 | 1862.222
542.1005 | 1877.778
542.0505 | 1823.333
542.0005 | 1841.111
541.9505 | 1864.444
541.9005 | 1910
541.8505 | 1913.333
541.8005 | 1911.111
541.7505 | 1870
541.7005 | 1856.667
541.6505 | 1820
541.6005 | 1893.333
541.5505 | 1882.222
541.5005 | 1857.778
541.4505 | 1805.556
541.4005 | 1901.111
541.3505 | 1723.333
541.3005 | 1778.889
541.2505 | 1808.889
541.2005 | 1800
541.1505 | 1742.222
541.1005 | 1780
541.0505 | 1823.333
541.0005 | 1828.889
540.9505 | 1778.889
540.9005 | 1846.667
540.8505 | 1788.889
540.8005 | 1756.667
540.7505 | 1762.222
540.7005 | 1824.444
540.6505 | 1796.667
540.6005 | 1752.222
540.5505 | 1825.556
540.5005 | 1842.222
540.4505 | 1814.444
540.4005 | 1733.333
540.3505 | 1712.222
540.3005 | 1726.667
540.2505 | 1737.778
540.2005 | 1807.778
540.1505 | 1821.111
540.1005 | 1788.889
540.0505 | 1777.778
540.0005 | 1781.111
539.9505 | 1732.222
539.9005 | 1787.778
539.8505 | 1774.444
539.8005 | 1705.556
539.7505 | 1766.667
539.7005 | 1796.667
539.6505 | 1748.889
539.6005 | 1724.444
539.5505 | 1731.111
539.5005 | 1725.556
539.4505 | 1707.778
539.4005 | 1752.222
539.3505 | 1777.778
539.3005 | 1724.444
539.2505 | 1706.667
539.2005 | 1721.111
539.1505 | 1771.111
539.1005 | 1681.111
539.0505 | 1672.222
539.0005 | 1640
538.9505 | 1665.556
538.9005 | 1721.111
538.8505 | 1741.111
538.8005 | 1785.556
538.7505 | 1731.111
538.7005 | 1680
538.6505 | 1637.778
538.6005 | 1683.333
538.5505 | 1654.444
538.5005 | 1628.889
538.4505 | 1670
538.4005 | 1700
538.3505 | 1646.667
538.3005 | 1682.222
538.2505 | 1644.444
538.2005 | 1588.889
538.1505 | 1636.667
538.1005 | 1585.556
538.0505 | 1662.222
538.0005 | 1620
537.9505 | 1612.222
537.9005 | 1550
537.8505 | 1601.111
537.8005 | 1611.111
537.7505 | 1585.556
537.7005 | 1605.556
537.6505 | 1557.778
537.6005 | 1644.444
537.5505 | 1683.333
537.5005 | 1647.778
537.4505 | 1674.444
537.4005 | 1667.778
537.3505 | 1631.111
537.3005 | 1605.556
537.2505 | 1604.444
537.2005 | 1627.778
537.1505 | 1606.667
537.1005 | 1634.444
537.0505 | 1640
537.0005 | 1646.667
536.9505 | 1660
536.9005 | 1618.889
536.8505 | 1513.333
536.8005 | 1513.333
536.7505 | 1670
536.7005 | 1621.111
536.6505 | 1572.222
536.6005 | 1568.889
536.5505 | 1593.333
536.5005 | 1536.667
536.4505 | 1618.889
536.4005 | 1598.889
536.3505 | 1631.111
536.3005 | 1548.889
536.2505 | 1624.444
536.2005 | 1578.889
536.1505 | 1586.667
536.1005 | 1584.444
536.0505 | 1632.222
536.0005 | 1498.889
535.9505 | 1618.889
535.9005 | 1551.111
535.8505 | 1624.444
535.8005 | 1626.667
535.7505 | 1582.222
535.7005 | 1626.667
535.6505 | 1618.889
535.6005 | 1610
535.5505 | 1588.889
535.5005 | 1592.222
535.4505 | 1523.333
535.4005 | 1486.667
535.3505 | 1617.778
535.3005 | 1641.111
535.2505 | 1622.222
535.2005 | 1572.222
535.1505 | 1560
535.1005 | 1620
535.0505 | 1610
535.0005 | 1617.778 | 1620.635 | 1620.635 | 1622.965 | 1620.638 | 1622.968
534.9505 | 1647.778 | 1620.627 | 1620.627 | 1623.442 | 1620.633 | 1623.448
534.9005 | 1632.222 | 1620.624 | 1620.624 | 1624.017 | 1620.635 | 1624.028
534.8505 | 1656.667 | 1620.614 | 1620.614 | 1624.696 | 1620.635 | 1624.717
534.8005 | 1681.111 | 1620.597 | 1620.597 | 1625.497 | 1620.635 | 1625.535
534.7505 | 1614.444 | 1620.595 | 1620.595 | 1626.464 | 1620.664 | 1626.533
534.7005 | 1640 | 1620.59 | 1620.59 | 1627.605 | 1620.71 | 1627.725
534.6505 | 1713.333 | 1620.564 | 1620.564 | 1628.93 | 1620.771 | 1629.138
534.6005 | 1594.444 | 1620.557 | 1620.557 | 1630.514 | 1620.905 | 1630.863
534.5505 | 1620 | 1620.556 | 1620.556 | 1632.382 | 1621.13 | 1632.955
534.5005 | 1702.222 | 1620.533 | 1620.534 | 1634.547 | 1621.454 | 1635.468
534.4505 | 1605.556 | 1620.529 | 1620.529 | 1637.1 | 1621.975 | 1638.546
534.4005 | 1691.111 | 1620.51 | 1620.51 | 1640.063 | 1622.728 | 1642.281
534.3505 | 1673.333 | 1620.495 | 1620.495 | 1643.518 | 1623.819 | 1646.842
534.3005 | 1635.556 | 1620.49 | 1620.49 | 1647.541 | 1625.354 | 1652.406
534.2505 | 1666.667 | 1620.477 | 1620.477 | 1652.193 | 1627.422 | 1659.138
534.2005 | 1612.222 | 1620.475 | 1620.475 | 1657.579 | 1630.144 | 1667.248
534.1505 | 1613.333 | 1620.473 | 1620.474 | 1663.788 | 1633.587 | 1676.902
534.1005 | 1698.889 | 1620.451 | 1620.452 | 1670.908 | 1637.758 | 1688.215
534.0505 | 1722.222 | 1620.422 | 1620.423 | 1679.072 | 1642.616 | 1701.266
534.0005 | 1726.667 | 1620.393 | 1620.394 | 1688.419 | 1648.001 | 1716.028
533.9505 | 1738.889 | 1620.359 | 1620.361 | 1699.09 | 1653.616 | 1732.349
533.9005 | 1782.222 | 1620.314 | 1620.316 | 1711.238 | 1659.032 | 1749.958
533.8505 | 1796.667 | 1620.264 | 1620.268 | 1725.041 | 1663.751 | 1768.531
533.8005 | 1766.667 | 1620.223 | 1620.228 | 1740.701 | 1667.266 | 1787.748
533.7505 | 1771.111 | 1620.181 | 1620.187 | 1758.411 | 1669.134 | 1807.371
533.7005 | 1794.444 | 1620.132 | 1620.141 | 1778.382 | 1669.104 | 1827.363
533.6505 | 1836.667 | 1620.071 | 1620.083 | 1800.844 | 1667.166 | 1847.952
533.6005 | 1876.667 | 1619.999 | 1620.015 | 1826.045 | 1663.566 | 1869.63
533.5505 | 1906.667 | 1619.918 | 1619.941 | 1854.251 | 1658.736 | 1893.091
533.5005 | 2017.778 | 1619.807 | 1619.837 | 1885.716 | 1653.171 | 1919.111
533.4505 | 1948.889 | 1619.714 | 1619.755 | 1920.781 | 1647.429 | 1948.537
533.4005 | 1942.222 | 1619.624 | 1619.678 | 1959.729 | 1641.916 | 1982.076
533.3505 | 1984.444 | 1619.521 | 1619.594 | 2002.857 | 1636.915 | 2020.325
533.3005 | 2038.889 | 1619.404 | 1619.501 | 2050.482 | 1632.591 | 2063.766
533.2505 | 2124.444 | 1619.262 | 1619.391 | 2102.915 | 1628.99 | 2112.772
533.2005 | 2187.778 | 1619.102 | 1619.273 | 2160.488 | 1626.093 | 2167.65
533.1505 | 2241.111 | 1618.928 | 1619.153 | 2223.524 | 1623.826 | 2228.647
533.1005 | 2271.111 | 1618.745 | 1619.041 | 2292.342 | 1622.094 | 2295.987
533.0505 | 2323.333 | 1618.547 | 1618.934 | 2367.237 | 1620.783 | 2369.86
533.0005 | 2502.222 | 1618.3 | 1618.804 | 2448.454 | 1619.758 | 2450.417
532.9505 | 2550 | 1618.038 | 1618.693 | 2536.288 | 1618.968 | 2537.872
532.9005 | 2622.222 | 1617.757 | 1618.604 | 2630.955 | 1618.336 | 2632.381
532.8505 | 2664.444 | 1617.463 | 1618.557 | 2732.648 | 1617.816 | 2734.093
532.8005 | 2811.111 | 1617.129 | 1618.534 | 2841.474 | 1617.338 | 2843.088
532.7505 | 2941.111 | 1616.758 | 1618.557 | 2957.515 | 1616.88 | 2959.437
532.7005 | 3043.333 | 1616.358 | 1618.654 | 3080.794 | 1616.427 | 3083.16
532.6505 | 3283.333 | 1615.891 | 1618.811 | 3211.21 | 1615.929 | 3214.169
532.6005 | 3365.556 | 1615.4 | 1619.101 | 3348.66 | 1615.421 | 3352.382
532.5505 | 3417.778 | 1614.895 | 1619.568 | 3492.915 | 1614.906 | 3497.598
532.5005 | 3670 | 1614.319 | 1620.199 | 3643.577 | 1614.325 | 3649.463
532.4505 | 3797.778 | 1613.708 | 1621.081 | 3800.233 | 1613.711 | 3807.609
532.4005 | 3988.889 | 1613.042 | 1622.255 | 3962.301 | 1613.044 | 3971.515
532.3505 | 4131.111 | 1612.337 | 1623.808 | 4129.11 | 1612.337 | 4140.582
532.3005 | 4388.889 | 1611.559 | 1625.792 | 4299.821 | 1611.559 | 4314.055
532.2505 | 4474.444 | 1610.757 | 1628.355 | 4473.551 | 1610.757 | 4491.15
532.2005 | 4617.778 | 1609.914 | 1631.598 | 4649.231 | 1609.914 | 4670.915
532.1505 | 4853.333 | 1609.005 | 1635.628 | 4825.664 | 1609.005 | 4852.287
532.1005 | 4991.111 | 1608.058 | 1640.629546 | 5001.597 | 1608.058 | 5034.168
532.0505 | 5277.778 | 1607.03 | 1646.74 | 5175.609 | 1607.03 | 5215.319
532.0005 | 5471.111 | 1605.947 | 1654.189 | 5346.264 | 1605.947 | 5394.506
531.9505 | 5613.333 | 1604.825 | 1663.225 | 5512.049 | 1604.825 | 5570.449
531.9005 | 5794.444 | 1603.651 | 1674.098 | 5671.379 | 1603.651 | 5741.826
531.8505 | 6001.111 | 1602.419 | 1687.097 | 5822.656 | 1602.419 | 5907.333
531.8005 | 6008.889 | 1601.185 | 1702.606 | 5964.351 | 1601.185 | 6065.771
531.7505 | 6213.333 | 1599.893 | 1720.934 | 6094.861 | 1599.893 | 6215.902
531.7005 | 6384.444 | 1598.552 | 1742.491 | 6212.717 | 1598.552 | 6356.655
531.6505 | 6542.222 | 1597.168 | 1767.719 | 6316.539 | 1597.168 | 6487.09
531.6005 | 6634.444 | 1595.757 | 1797.109 | 6405.091 | 1595.757 | 6606.443
531.5505 | 6614.444 | 1594.351 | 1831.202 | 6477.307 | 1594.351 | 6714.158
531.5005 | 6862.222 | 1592.875 | 1870.462 | 6532.196 | 1592.875 | 6809.783
531.4505 | 6944.444 | 1591.376 | 1915.503 | 6569.093 | 1591.376 | 6893.22
531.4005 | 6868.889 | 1589.898 | 1966.959 | 6587.552 | 1589.898 | 6964.613
531.3505 | 6911.111 | 1588.407 | 2025.399 | 6587.284 | 1588.407 | 7024.276
531.3005 | 7014.444 | 1586.887 | 2091.413 | 6568.257 | 1586.887 | 7072.782
531.2505 | 7072.222 | 1585.351 | 2165.611 | 6530.708 | 1585.351 | 7110.968
531.2005 | 7081.111 | 1583.811 | 2248.583 | 6475.11 | 1583.811 | 7139.882
531.1505 | 7122.222 | 1582.26 | 2340.856 | 6402.139 | 1582.26 | 7160.735
531.1005 | 7162.222 | 1580.697 | 2442.904 | 6312.684 | 1580.697 | 7174.891
531.0505 | 7197.778 | 1579.124 | 2555.123 | 6207.823 | 1579.124 | 7183.822
531.0005 | 7142.222 | 1577.565 | 2677.824 | 6088.817 | 1577.565 | 7189.076
530.9505 | 7201.111 | 1575.99 | 2811.132 | 5957 | 1575.99 | 7192.142
530.9005 | 7216.667 | 1574.41 | 2955.052 | 5813.855 | 1574.41 | 7194.497
530.8505 | 7320 | 1572.801 | 3109.367 | 5660.896 | 1572.801 | 7197.462
530.8005 | 7227.778 | 1571.217 | 3273.723 | 5499.76 | 1571.217 | 7202.266
530.7505 | 7224.444 | 1569.634 | 3447.444 | 5332.015 | 1569.634 | 7209.826
530.7005 | 7118.889 | 1568.079 | 3629.646 | 5159.265 | 1568.079 | 7220.831
530.6505 | 7265.556 | 1566.483 | 3819.059 | 4982.974 | 1566.483 | 7235.55
530.6005 | 7371.111 | 1564.858 | 4014.206 | 4804.628 | 1564.858 | 7253.976
530.5505 | 7208.889 | 1563.277 | 4213.373 | 4625.691 | 1563.277 | 7275.787
530.5005 | 7253.333 | 1561.683 | 4414.425 | 4447.399 | 1561.683 | 7300.141
530.4505 | 7496.667 | 1560.021 | 4614.957 | 4270.883 | 1560.021 | 7325.82
530.4005 | 7411.111 | 1558.382 | 4812.474 | 4097.303 | 1558.382 | 7351.395
530.3505 | 7380 | 1556.751 | 5004.176 | 3927.591 | 1556.751 | 7375.016
530.3005 | 7367.778 | 1555.124 | 5187.143 | 3762.565 | 1555.124 | 7394.585
530.2505 | 7470 | 1553.467 | 5358.362 | 3602.894 | 1553.467 | 7407.789
530.2005 | 7513.333 | 1551.798 | 5514.887 | 3449.173 | 1551.798 | 7412.263
530.1505 | 7328.889 | 1550.18 | 5653.932 | 3301.929 | 1550.18 | 7405.681
530.1005 | 7446.667 | 1548.528 | 5772.762 | 3161.433 | 1548.528 | 7385.666
530.0505 | 7361.111 | 1546.9 | 5869.081 | 3027.992 | 1546.9 | 7350.173
530.0005 | 7202.222 | 1545.316 | 5940.943 | 2901.785 | 1545.316 | 7297.411
529.9505 | 7197.778 | 1543.733 | 5986.794 | 2782.841 | 1543.733 | 7225.901
529.9005 | 7137.778 | 1542.166 | 6005.659 | 2671.171 | 1542.166 | 7134.664
529.8505 | 6938.889 | 1540.655 | 5997.148 | 2566.745 | 1540.655 | 7023.239
529.8005 | 6755.556 | 1539.194 | 5961.405 | 2469.428 | 1539.194 | 6891.638
529.7505 | 6667.778 | 1537.758 | 5899.12 | 2379.015 | 1537.758 | 6740.377
529.7005 | 6511.111 | 1536.365 | 5811.575 | 2295.307 | 1536.365 | 6570.517
529.6505 | 6268.889 | 1535.04 | 5700.545 | 2218.074 | 1535.04 | 6383.579
529.6005 | 6141.111 | 1533.749 | 5568.174 | 2147.005 | 1533.749 | 6181.43
529.5505 | 5943.333 | 1532.514 | 5416.995 | 2081.823 | 1532.514 | 5966.303
529.5005 | 5836.667 | 1531.309 | 5249.748 | 2022.189 | 1531.309 | 5740.627
529.4505 | 5533.333 | 1530.188 | 5069.405 | 1967.839 | 1530.188 | 5507.056
529.4005 | 5334.444 | 1529.123 | 4878.921 | 1918.42 | 1529.123 | 5268.218
529.3505 | 5101.111 | 1528.122 | 4681.263 | 1873.618 | 1528.122 | 5026.759
529.3005 | 4754.444 | 1527.219 | 4479.319 | 1833.148 | 1527.219 | 4785.247
529.2505 | 4627.778 | 1526.35 | 4275.717 | 1796.634 | 1526.35 | 4546
529.2005 | 4425.556 | 1525.538 | 4072.949 | 1763.795 | 1525.538 | 4311.205
529.1505 | 4115.556 | 1524.813 | 3873.26 | 1734.37 | 1524.813 | 4082.817
529.1005 | 3885.556 | 1524.152 | 3678.559 | 1708.058 | 1524.152 | 3862.465
529.0505 | 3652.222 | 1523.556 | 3490.483 | 1684.596 | 1523.556 | 3651.522
529.0005 | 3560 | 1522.986 | 3310.332 | 1663.692 | 1522.986 | 3451.039
528.9505 | 3366.667 | 1522.469 | 3139.187 | 1645.141 | 1522.469 | 3261.858
528.9005 | 3090 | 1522.03 | 2977.847 | 1628.745 | 1522.03 | 3084.561
528.8505 | 2900 | 1521.644 | 2826.812 | 1614.276 | 1521.644 | 2919.444
528.8005 | 2760 | 1521.297 | 2686.365 | 1601.53 | 1521.297 | 2766.598
528.7505 | 2560 | 1521.007 | 2556.615 | 1590.35 | 1521.007 | 2625.958
528.7005 | 2533.333 | 1520.723 | 2437.435 | 1580.525 | 1520.723 | 2497.237
528.6505 | 2318.889 | 1520.499 | 2328.651 | 1571.962 | 1520.499 | 2380.114
528.6005 | 2132.222 | 1520.328 | 2229.912 | 1564.519 | 1520.328 | 2274.102
528.5505 | 2182.222 | 1520.143 | 2140.712 | 1558.007 | 1520.143 | 2178.577
528.5005 | 2062.222 | 1519.991 | 2060.591 | 1552.366 | 1519.991 | 2092.966
528.4505 | 1981.111 | 1519.862 | 1988.981 | 1547.483 | 1519.862 | 2016.602
528.4005 | 1951.111 | 1519.741 | 1925.277 | 1543.256 | 1519.741 | 1948.792
528.3505 | 1854.444 | 1519.647 | 1868.895 | 1539.624 | 1519.647 | 1888.872
528.3005 | 1818.889 | 1519.564 | 1819.21 | 1536.498 | 1519.564 | 1836.145
528.2505 | 1707.778 | 1519.511 | 1775.648 | 1533.836 | 1519.511 | 1789.973
528.2005 | 1718.889 | 1519.455 | 1737.595 | 1531.546 | 1519.455 | 1749.686
528.1505 | 1688.889 | 1519.407 | 1704.508 | 1529.592 | 1519.407 | 1714.692
528.1005 | 1653.333 | 1519.37 | 1675.865 | 1527.93 | 1519.37 | 1684.425
528.0505 | 1668.889 | 1519.328 | 1651.161 | 1526.507 | 1519.328 | 1658.34
528.0005 | 1642.222 | 1519.294 | 1629.952 | 1525.302 | 1519.294 | 1635.96
527.9505 | 1627.778 | 1519.263 | 1611.815 | 1524.28 | 1519.263 | 1616.832
527.9005 | 1553.333 | 1519.254 | 1596.386 | 1523.435 | 1519.254 | 1600.567
527.8505 | 1523.333 | 1519.253 | 1583.306 | 1522.729 | 1519.253 | 1586.783
527.8005 | 1557.778 | 1519.242 | 1572.246 | 1522.126 | 1519.242 | 1575.131
527.7505 | 1537.778 | 1519.237 | 1562.942 | 1521.625 | 1519.237 | 1565.331
527.7005 | 1552.222 | 1519.227 | 1555.139 | 1521.201 | 1519.227 | 1557.112
527.6505 | 1557.778 | 1519.217 | 1548.62 | 1520.843 | 1519.217 | 1550.246
527.6005 | 1501.111 | 1519.212 | 1543.201 | 1520.55 | 1519.212 | 1544.539
527.5505 | 1537.778 | 1519.206 | 1538.71 | 1520.305 | 1519.206 | 1539.809
527.5005 | 1522.222 | 1519.206 | 1535.008 | 1520.106 | 1519.206 | 1535.908
527.4505 | 1538.889
527.4005 | 1487.778
527.3505 | 1488.889
527.3005 | 1481.111
527.2505 | 1531.111
527.2005 | 1490
527.1505 | 1536.667
527.1005 | 1505.556
527.0505 | 1490
527.0005 | 1448.889
526.9505 | 1527.778
526.9005 | 1518.889
526.8505 | 1532.222
526.8005 | 1491.111
526.7505 | 1483.333
526.7005 | 1552.222
526.6505 | 1497.778
526.6005 | 1507.778
526.5505 | 1508.889
526.5005 | 1455.556
526.4505 | 1494.444
526.4005 | 1436.667
526.3505 | 1477.778
526.3005 | 1466.667
526.2505 | 1490
526.2005 | 1464.444
526.1505 | 1486.667
526.1005 | 1473.333
526.0505 | 1536.667
526.0005 | 1502.222
525.9505 | 1486.667
525.9005 | 1462.222
525.8505 | 1497.778
525.8005 | 1435.556
525.7505 | 1454.444
525.7005 | 1485.556
525.6505 | 1462.222
525.6005 | 1443.333
525.5505 | 1430
525.5005 | 1432.222
525.4505 | 1410
525.4005 | 1484.444
525.3505 | 1478.889
525.3005 | 1468.889
525.2505 | 1471.111
525.2005 | 1491.111
525.1505 | 1445.556
525.1005 | 1483.333
525.0505 | 1495.556
525.0005 | 1530
524.9505 | 1471.111
524.9005 | 1381.111
524.8505 | 1417.778
524.8005 | 1491.111
524.7505 | 1503.333
524.7005 | 1416.667
524.6505 | 1408.889
524.6005 | 1405.556
524.5505 | 1492.222
524.5005 | 1443.333
524.4505 | 1441.111
524.4005 | 1526.667
524.3505 | 1466.667
524.3005 | 1418.889
524.2505 | 1455.556
524.2005 | 1490
524.1505 | 1462.222
524.1005 | 1461.111
524.0505 | 1445.556
524.0005 | 1446.667
523.9505 | 1472.222
523.9005 | 1470
523.8505 | 1431.111
523.8005 | 1470
523.7505 | 1494.444
523.7005 | 1485.556
523.6505 | 1505.556
523.6005 | 1532.222
523.5505 | 1500
523.5005 | 1494.444
523.4505 | 1523.333
523.4005 | 1420
523.3505 | 1431.111
523.3005 | 1383.333
523.2505 | 1380
523.2005 | 1471.111
523.1505 | 1428.889
523.1005 | 1418.889
523.0505 | 1428.889
523.0005 | 1422.222
522.9505 | 1496.667
522.9005 | 1504.444
522.8505 | 1505.556
522.8005 | 1424.444
522.7505 | 1437.778
522.7005 | 1415.556
522.6505 | 1412.222
522.6005 | 1465.556
522.5505 | 1458.889
522.5005 | 1435.556
522.4505 | 1472.222
522.4005 | 1463.333
522.3505 | 1471.111
522.3005 | 1433.333
522.2505 | 1470
522.2005 | 1456.667
522.1505 | 1468.889
522.1005 | 1504.444
522.0505 | 1432.222
522.0005 | 1447.778
521.9505 | 1506.667
521.9005 | 1475.556
521.8505 | 1433.333
521.8005 | 1460
521.7505 | 1523.333
521.7005 | 1496.667
521.6505 | 1478.889
521.6005 | 1450
521.5505 | 1418.889
521.5005 | 1477.778
521.4505 | 1386.667
521.4005 | 1447.778
521.3505 | 1465.556
521.3005 | 1454.444
521.2505 | 1490
521.2005 | 1414.444
521.1505 | 1417.778
521.1005 | 1461.111
521.0505 | 1423.333
521.0005 | 1506.667
520.9505 | 1454.444
520.9005 | 1402.222
520.8505 | 1384.444
520.8005 | 1376.667
520.7505 | 1410
520.7005 | 1437.778
520.6505 | 1503.333
520.6005 | 1461.111
520.5505 | 1503.333
520.5005 | 1464.444
520.4505 | 1454.444
520.4005 | 1454.444
520.3505 | 1483.333
520.3005 | 1444.444
520.2505 | 1474.444
520.2005 | 1384.444
520.1505 | 1476.667
520.1005 | 1491.111
520.0505 | 1461.111
520.0005 | 1522.222
519.9505 | 1536.667
519.9005 | 1486.667
519.8505 | 1478.889
519.8005 | 1435.556
519.7505 | 1494.444
519.7005 | 1448.889
519.6505 | 1387.778
519.6005 | 1422.222
519.5505 | 1396.667
519.5005 | 1403.333
519.4505 | 1403.333
519.4005 | 1433.333
519.3505 | 1394.444
519.3005 | 1478.889
519.2505 | 1481.111
519.2005 | 1475.556
519.1505 | 1396.667
519.1005 | 1430
519.0505 | 1441.111
519.0005 | 1443.333
518.9505 | 1418.889
518.9005 | 1451.111
518.8505 | 1422.222
518.8005 | 1437.778
518.7505 | 1428.889
518.7005 | 1545.556
518.6505 | 1514.444
518.6005 | 1442.222
518.5505 | 1451.111

## Tabelle165
0009838/0009838/M240/1: Sequence/Mg 1s
Binding energy (eV) | Spectrum | Background | MgO | MgCO3 | Envelope
1314.192 | 2376.111
1314.142 | 2406.667
1314.092 | 2378.333
1314.042 | 2396.111
1313.992 | 2340
1313.942 | 2432.778
1313.892 | 2410
1313.842 | 2457.222
1313.792 | 2403.889
1313.742 | 2398.889
1313.692 | 2460
1313.642 | 2392.222
1313.592 | 2378.333
1313.542 | 2383.333
1313.492 | 2458.889
1313.442 | 2338.889
1313.392 | 2373.889
1313.342 | 2377.778
1313.292 | 2427.222
1313.242 | 2419.444
1313.192 | 2371.667
1313.142 | 2396.111
1313.092 | 2445.556
1313.042 | 2400.556
1312.992 | 2376.111
1312.942 | 2361.667
1312.892 | 2346.667
1312.842 | 2326.111
1312.792 | 2343.889
1312.742 | 2341.667
1312.692 | 2354.444
1312.642 | 2393.889
1312.592 | 2337.778
1312.542 | 2363.333
1312.492 | 2329.444
1312.442 | 2367.778
1312.392 | 2319.444
1312.342 | 2368.333
1312.292 | 2351.111
1312.242 | 2363.333
1312.192 | 2321.111
1312.142 | 2307.222
1312.092 | 2346.111
1312.042 | 2308.333
1311.992 | 2273.333
1311.942 | 2324.444
1311.892 | 2299.444
1311.842 | 2308.333
1311.792 | 2323.333
1311.742 | 2318.333
1311.692 | 2329.444
1311.642 | 2350
1311.592 | 2379.444
1311.542 | 2358.333
1311.492 | 2318.889
1311.442 | 2310.556
1311.392 | 2300.556
1311.342 | 2216.667
1311.292 | 2319.444
1311.242 | 2331.667
1311.192 | 2292.222
1311.142 | 2281.111
1311.092 | 2225
1311.042 | 2296.667
1310.992 | 2284.444
1310.942 | 2291.111
1310.892 | 2289.444
1310.842 | 2290
1310.792 | 2251.667
1310.742 | 2243.333
1310.692 | 2317.222
1310.642 | 2278.889
1310.592 | 2290
1310.542 | 2263.333
1310.492 | 2325.556
1310.442 | 2240
1310.392 | 2237.222
1310.342 | 2290
1310.292 | 2294.444
1310.242 | 2308.889
1310.192 | 2326.111
1310.142 | 2250
1310.092 | 2293.889
1310.042 | 2213.889
1309.992 | 2218.333
1309.942 | 2266.111
1309.892 | 2307.222
1309.842 | 2251.111
1309.792 | 2192.222
1309.742 | 2251.667
1309.692 | 2278.333
1309.642 | 2251.667
1309.592 | 2283.889
1309.542 | 2308.333
1309.492 | 2248.333
1309.442 | 2286.111
1309.392 | 2225.556
1309.342 | 2236.667
1309.292 | 2223.889
1309.242 | 2254.444
1309.192 | 2236.667
1309.142 | 2292.778
1309.092 | 2277.778
1309.042 | 2299.444
1308.992 | 2260
1308.942 | 2265.556
1308.892 | 2305
1308.842 | 2283.333
1308.792 | 2258.889
1308.742 | 2243.889
1308.692 | 2266.111
1308.642 | 2304.444
1308.592 | 2261.111
1308.542 | 2271.667
1308.492 | 2296.111
1308.442 | 2281.111
1308.392 | 2286.111
1308.342 | 2306.111
1308.292 | 2249.444
1308.242 | 2272.222
1308.192 | 2260
1308.142 | 2277.222
1308.092 | 2265
1308.042 | 2280
1307.992 | 2301.667
1307.942 | 2300.556
1307.892 | 2265
1307.842 | 2257.778
1307.792 | 2248.889
1307.742 | 2199.444
1307.692 | 2277.778
1307.642 | 2245
1307.592 | 2310.556
1307.542 | 2236.667
1307.492 | 2275.556
1307.442 | 2308.333
1307.392 | 2272.222
1307.342 | 2298.333
1307.292 | 2340
1307.242 | 2342.222
1307.192 | 2336.111
1307.142 | 2297.778
1307.092 | 2266.111
1307.042 | 2300.556
1306.992 | 2307.222
1306.942 | 2332.222
1306.892 | 2371.111 | 2337.02 | 2342.599 | 2344.069 | 2349.647
1306.842 | 2373.333 | 2337.008 | 2343.997 | 2346.183 | 2353.171
1306.792 | 2333.889 | 2337.007 | 2345.73 | 2348.868 | 2357.591
1306.742 | 2383.333 | 2336.992 | 2347.841 | 2352.223 | 2363.072
1306.692 | 2341.667 | 2336.991 | 2350.435 | 2356.417 | 2369.862
1306.642 | 2400 | 2336.97 | 2353.571 | 2361.58 | 2378.181
1306.592 | 2387.778 | 2336.953 | 2357.378 | 2367.917 | 2388.342
1306.542 | 2421.667 | 2336.925 | 2361.962 | 2375.617 | 2400.654
1306.492 | 2447.222 | 2336.889 | 2367.469 | 2384.901 | 2415.481
1306.442 | 2461.111 | 2336.848 | 2374.061 | 2396.012 | 2433.225
1306.392 | 2431.111 | 2336.817 | 2381.937 | 2409.21 | 2454.33
1306.342 | 2463.889 | 2336.776 | 2391.282 | 2424.728 | 2479.234
1306.292 | 2512.778 | 2336.718 | 2402.321 | 2442.809 | 2508.412
1306.242 | 2587.222 | 2336.636 | 2415.304 | 2463.679 | 2542.347
1306.192 | 2630.556 | 2336.539 | 2430.525 | 2487.56 | 2581.546
1306.142 | 2682.222 | 2336.426 | 2448.294 | 2514.619 | 2626.487
1306.092 | 2660.556 | 2336.319 | 2468.975 | 2544.997 | 2677.653
1306.042 | 2638.889 | 2336.22 | 2492.937 | 2578.738 | 2735.454
1305.992 | 2794.444 | 2336.07 | 2520.513 | 2615.741 | 2800.184
1305.942 | 2851.111 | 2335.901 | 2552.153 | 2655.895 | 2872.147
1305.892 | 3001.111 | 2335.683 | 2588.263 | 2698.904 | 2951.485
1305.842 | 3041.111 | 2335.451 | 2629.331 | 2744.416 | 3038.296
1305.792 | 3173.889 | 2335.176 | 2675.788 | 2791.875 | 3132.487
1305.742 | 3226.111 | 2334.884 | 2728.125 | 2840.648 | 3233.889
1305.692 | 3343.333 | 2334.553 | 2786.776 | 2889.928 | 3342.151
1305.642 | 3384.444 | 2334.209 | 2852.208 | 2938.839 | 3456.839
1305.592 | 3528.333 | 2333.817 | 2924.799 | 2986.356 | 3577.339
1305.542 | 3727.778 | 2333.36 | 3004.901 | 3031.409 | 3702.95
1305.492 | 3788.333 | 2332.883 | 3092.875 | 3072.965 | 3832.957
1305.442 | 3932.222 | 2332.358 | 3188.935 | 3109.942 | 3966.519
1305.392 | 4129.444 | 2331.769 | 3293.22 | 3141.328 | 4102.779
1305.342 | 4245.556 | 2331.141 | 3405.809 | 3166.268 | 4240.936
1305.292 | 4406.111 | 2330.46 | 3526.616 | 3184.02 | 4380.175
1305.242 | 4502.222 | 2329.748 | 3655.457 | 3194.067 | 4519.775
1305.192 | 4643.333 | 2328.989 | 3791.959 | 3196.076 | 4659.046
1305.142 | 4744.444 | 2328.197 | 3935.614 | 3189.978 | 4797.395
1305.092 | 4924.444 | 2327.346 | 4085.7 | 3175.904 | 4934.258
1305.042 | 5026.667 | 2326.461 | 4241.364 | 3154.27 | 5069.173
1304.992 | 5225.556 | 2325.51 | 4401.514 | 3125.645 | 5201.649
1304.942 | 5365.556 | 2324.513 | 4564.925 | 3090.831 | 5331.243
1304.892 | 5523.333 | 2323.464 | 4730.175 | 3050.741 | 5457.452
1304.842 | 5625 | 2322.381 | 4895.703 | 3006.414 | 5579.736
1304.792 | 5729.444 | 2321.264 | 5059.789 | 2958.915 | 5697.441
1304.742 | 5845 | 2320.108 | 5220.594 | 2909.315 | 5809.8
1304.692 | 5929.444 | 2318.925 | 5376.204 | 2858.66 | 5915.94
1304.642 | 6048.889 | 2317.701 | 5524.64 | 2807.906 | 6014.844
1304.592 | 6194.444 | 2316.43 | 5663.914 | 2757.91 | 6105.393
1304.542 | 6212.778 | 2315.152 | 5792.126 | 2709.461 | 6186.435
1304.492 | 6311.111 | 2313.842 | 5907.393 | 2663.15 | 6256.701
1304.442 | 6310.556 | 2312.531 | 6008.016 | 2619.491 | 6314.976
1304.392 | 6356.667 | 2311.205 | 6092.427 | 2578.818 | 6360.04
1304.342 | 6420.556 | 2309.858 | 6159.279 | 2541.35 | 6390.772
1304.292 | 6341.667 | 2308.535 | 6207.538 | 2507.245 | 6406.248
1304.242 | 6344.444 | 2307.212 | 6236.377 | 2476.49 | 6405.655
1304.192 | 6310 | 2305.899 | 6245.319 | 2449.027 | 6388.446
1304.142 | 6267.778 | 2304.6 | 6234.198 | 2424.724 | 6354.322
1304.092 | 6211.111 | 2303.319 | 6203.179 | 2403.401 | 6303.261
1304.042 | 6072.222 | 2302.083 | 6152.774 | 2384.866 | 6235.557
1303.992 | 6128.889 | 2300.828 | 6083.709 | 2368.813 | 6151.694
1303.942 | 6083.333 | 2299.588 | 5997.098 | 2355.026 | 6052.535
1303.892 | 5906.111 | 2298.405 | 5894.314 | 2343.294 | 5939.204
1303.842 | 5806.111 | 2297.255 | 5776.885 | 2333.35 | 5812.98
1303.792 | 5614.444 | 2296.167 | 5646.566 | 2324.991 | 5675.39
1303.742 | 5600.556 | 2295.084 | 5505.155 | 2317.943 | 5528.015
1303.692 | 5385.556 | 2294.07 | 5354.659 | 2312.077 | 5372.665
1303.642 | 5246.667 | 2293.102 | 5197.029 | 2307.189 | 5211.116
1303.592 | 5037.778 | 2292.202 | 5034.261 | 2303.149 | 5045.207
1303.542 | 4993.333 | 2291.317 | 4868.222 | 2299.766 | 4876.671
1303.492 | 4787.778 | 2290.498 | 4700.804 | 2296.976 | 4707.282
1303.442 | 4566.667 | 2289.752 | 4533.734 | 2294.685 | 4538.668
1303.392 | 4466.667 | 2289.038 | 4368.556 | 2292.77 | 4372.289
1303.342 | 4297.778 | 2288.379 | 4206.712 | 2291.184 | 4209.517
1303.292 | 4122.222 | 2287.778 | 4049.451 | 2289.872 | 4051.545
1303.242 | 3930.556 | 2287.239 | 3897.844 | 2288.792 | 3899.398
1303.192 | 3775 | 2286.751 | 3752.761 | 2287.896 | 3753.906
1303.142 | 3645.556 | 2286.306 | 3614.894 | 2287.143 | 3615.731
1303.092 | 3548.333 | 2285.892 | 3484.756 | 2286.501 | 3485.365
1303.042 | 3306.667 | 2285.557 | 3362.757 | 2285.997 | 3363.197
1302.992 | 3226.111 | 2285.249 | 3249.053 | 2285.564 | 3249.369
1302.942 | 3082.778 | 2284.987 | 3143.737 | 2285.212 | 3143.962
1302.892 | 2916.667 | 2284.78 | 3046.768 | 2284.939 | 3046.927
1302.842 | 2949.444 | 2284.562 | 2957.926 | 2284.674 | 2958.039
1302.792 | 2878.333 | 2284.367 | 2877.005 | 2284.446 | 2877.084
1302.742 | 2755 | 2284.213 | 2803.709 | 2284.267 | 2803.763
1302.692 | 2666.111 | 2284.088 | 2737.656 | 2284.125 | 2737.694
1302.642 | 2611.111 | 2283.98 | 2678.425 | 2284.006 | 2678.45
1302.592 | 2570.556 | 2283.887 | 2625.57 | 2283.904 | 2625.587
1302.542 | 2575.556 | 2283.791 | 2578.62 | 2283.803 | 2578.631
1302.492 | 2453.889 | 2283.735 | 2537.152 | 2283.743 | 2537.16
1302.442 | 2458.333 | 2283.678 | 2500.664 | 2283.683 | 2500.669
1302.392 | 2438.333 | 2283.627 | 2468.711 | 2283.631 | 2468.715
1302.342 | 2423.889 | 2283.581 | 2440.855 | 2283.583 | 2440.858
1302.292 | 2445 | 2283.528 | 2416.667 | 2283.53 | 2416.669
1302.242 | 2417.222 | 2283.484 | 2395.769 | 2283.485 | 2395.77
1302.192 | 2357.222 | 2283.46 | 2377.803 | 2283.461 | 2377.804
1302.142 | 2350.556 | 2283.438 | 2362.412 | 2283.439 | 2362.412
1302.092 | 2405.556 | 2283.398 | 2349.261 | 2283.398 | 2349.262
1302.042 | 2307.222 | 2283.39 | 2338.117 | 2283.391 | 2338.117
1301.992 | 2318.333 | 2283.379 | 2328.685 | 2283.379 | 2328.685
1301.942 | 2271.111 | 2283.375 | 2320.744 | 2283.375 | 2320.744
1301.892 | 2267.778 | 2283.37 | 2314.08 | 2283.37 | 2314.08
1301.842 | 2363.333 | 2283.344 | 2308.49 | 2283.344 | 2308.49
1301.792 | 2266.111 | 2283.338 | 2303.853 | 2283.338 | 2303.853
1301.742 | 2297.222 | 2283.333 | 2300.01 | 2283.333 | 2300.01
1301.692 | 2293.889 | 2283.333 | 2296.84 | 2283.333 | 2296.84
1301.642 | 2293.889
1301.592 | 2306.111
1301.542 | 2305.556
1301.492 | 2215
1301.442 | 2236.667
1301.392 | 2274.444
1301.342 | 2196.667
1301.292 | 2269.444
1301.242 | 2211.111
1301.192 | 2237.778
1301.142 | 2294.444
1301.092 | 2221.667
1301.042 | 2172.778
1300.992 | 2193.333
1300.942 | 2217.222
1300.892 | 2291.667
1300.842 | 2281.667
1300.792 | 2278.333
1300.742 | 2234.444
1300.692 | 2224.444
1300.642 | 2236.111
1300.592 | 2250.556
1300.542 | 2260.556
1300.492 | 2246.667
1300.442 | 2240.556
1300.392 | 2266.111
1300.342 | 2226.667
1300.292 | 2166.667
1300.242 | 2233.333
1300.192 | 2214.444
1300.142 | 2230
1300.092 | 2237.222
1300.042 | 2217.222
1299.992 | 2190.556
1299.942 | 2210.556
1299.892 | 2238.889
1299.842 | 2215
1299.792 | 2167.222
1299.742 | 2211.667
1299.692 | 2190
1299.642 | 2199.444
1299.592 | 2169.444
1299.542 | 2226.667
1299.492 | 2173.889
1299.442 | 2205
1299.392 | 2238.889
1299.342 | 2272.778
1299.292 | 2223.889
1299.242 | 2232.222
1299.192 | 2226.667
1299.142 | 2208.889
1299.092 | 2250
1299.042 | 2248.333
1298.992 | 2205.556
1298.942 | 2235.556
1298.892 | 2233.333
1298.842 | 2178.333
1298.792 | 2235.556
1298.742 | 2237.222
1298.692 | 2226.667
1298.642 | 2225.556
1298.592 | 2208.889
1298.542 | 2240
1298.492 | 2256.667
1298.442 | 2261.667
1298.392 | 2266.111
1298.342 | 2200
1298.292 | 2232.222
1298.242 | 2255
1298.192 | 2161.111
1298.142 | 2261.111
1298.092 | 2185.556
1298.042 | 2192.222
1297.992 | 2195.556
1297.942 | 2215.556
1297.892 | 2227.222
1297.842 | 2249.444
1297.792 | 2236.667
1297.742 | 2233.333
1297.692 | 2247.222
1297.642 | 2226.111
1297.592 | 2208.889
1297.542 | 2196.667
1297.492 | 2233.889
1297.442 | 2218.889
1297.392 | 2194.444
1297.342 | 2273.889
1297.292 | 2221.111
1297.242 | 2177.222
1297.192 | 2209.444
1297.142 | 2220.556
1297.092 | 2237.222
1297.042 | 2257.222
1296.992 | 2188.333
1296.942 | 2246.667
1296.892 | 2257.222
1296.842 | 2283.333
1296.792 | 2268.889
1296.742 | 2228.333
1296.692 | 2216.111
1296.642 | 2210
1296.592 | 2200
1296.542 | 2244.444
1296.492 | 2237.778
1296.442 | 2198.889
1296.392 | 2183.333
1296.342 | 2226.111
1296.292 | 2187.778
1296.242 | 2175.556
1296.192 | 2192.222
1296.142 | 2233.333
1296.092 | 2196.667
1296.042 | 2183.889
1295.992 | 2181.111
1295.942 | 2197.222
1295.892 | 2236.667
1295.842 | 2258.333
1295.792 | 2244.444
1295.742 | 2279.444
1295.692 | 2286.111
1295.642 | 2240.556
1295.592 | 2201.667
1295.542 | 2176.111
1295.492 | 2290
1295.442 | 2277.222
1295.392 | 2202.222
1295.342 | 2209.444
1295.292 | 2148.889
1295.242 | 2170
1295.192 | 2170.556
1295.142 | 2282.222
1295.092 | 2237.222
1295.042 | 2216.111
1294.992 | 2222.778
1294.942 | 2235
1294.892 | 2283.333
1294.842 | 2225
1294.792 | 2237.778
1294.742 | 2233.889
1294.692 | 2241.111
1294.642 | 2206.111
1294.592 | 2252.778
1294.542 | 2261.667
1294.492 | 2240
1294.442 | 2198.333
1294.392 | 2209.444
1294.342 | 2273.889
1294.292 | 2238.333
1294.242 | 2205.556
1294.192 | 2191.111

## Tabelle164
0009838/0009838/M240/Sequence/Mn 2p
Binding energy (eV) | Spectrum | Background | Mn(II) 1 | Mn(II) 2 | Mn(II) 3 | Mn(II) 4 | Mn(II) 5 | Mn(II) 6 | Mn(III) 1 | Mn(III) 2 | Mn(III) 3 | Mn(III) 4 | Mn(III) 5 | MnOOH 1 | MnOOH 2 | MnOOH 3 | MnOOH 4 | MnOOH 5 | Envelope
663.533 | 2679.89
663.483 | 2691.612
663.433 | 2695.238
663.383 | 2696.52
663.333 | 2689.78
663.283 | 2694.689
663.233 | 2690.696
663.183 | 2694.908
663.133 | 2687.875
663.083 | 2689.231
663.033 | 2692.381
662.983 | 2694.359
662.933 | 2685.788
662.883 | 2681.209
662.833 | 2682.454
662.783 | 2661.136
662.733 | 2689.158
662.683 | 2684.615
662.633 | 2677.766
662.583 | 2671.905
662.533 | 2688.242
662.483 | 2685.641
662.433 | 2682.894
662.383 | 2675.751
662.333 | 2670.073
662.283 | 2668.571
662.233 | 2668.938
662.183 | 2668.059
662.133 | 2666.923
662.083 | 2664.212
662.033 | 2674.139
661.983 | 2658.535
661.933 | 2669.707
661.883 | 2670.44
661.833 | 2676.41
661.783 | 2659.451
661.733 | 2668.022
661.683 | 2662.344
661.633 | 2660.513
661.583 | 2648.388
661.533 | 2659.084
661.483 | 2664.945
661.433 | 2663.993
661.383 | 2642.857
661.333 | 2663.407
661.283 | 2662.051
661.233 | 2660.256
661.183 | 2662.637
661.133 | 2640.183
661.083 | 2631.832
661.033 | 2634.396
660.983 | 2647.802
660.933 | 2652.564
660.883 | 2650.11
660.833 | 2645.165
660.783 | 2631.538
660.733 | 2633.516
660.683 | 2651.245
660.633 | 2653.223
660.583 | 2633.846
660.533 | 2639.597
660.483 | 2641.868
660.433 | 2639.121
660.383 | 2638.059
660.333 | 2633.114
660.283 | 2624.908
660.233 | 2643.004
660.183 | 2645.934
660.133 | 2633.7
660.083 | 2643.663
660.033 | 2636.484
659.983 | 2630.11
659.933 | 2625.678
659.883 | 2639.524
659.833 | 2637.546
659.783 | 2643.37
659.733 | 2634.835
659.683 | 2629.451
659.633 | 2636.667
659.583 | 2642.088
659.533 | 2635.128
659.483 | 2626.227
659.433 | 2623.7
659.383 | 2639.451
659.333 | 2645.971
659.283 | 2636.081
659.233 | 2644.066
659.183 | 2635.714
659.133 | 2643.004
659.083 | 2637.546
659.033 | 2618.755
658.983 | 2631.502
658.933 | 2646.813
658.883 | 2644.396
658.833 | 2637.07
658.783 | 2635.348
658.733 | 2640.623
658.683 | 2647.546
658.633 | 2642.381
658.583 | 2640.037
658.533 | 2654.689
658.483 | 2639.414
658.433 | 2645.018
658.383 | 2633.553
658.333 | 2649.194
658.283 | 2647.216
658.233 | 2638.718
658.183 | 2642.857
658.133 | 2647.216
658.083 | 2652.015
658.033 | 2643.846
657.983 | 2645.165
657.933 | 2640.256
657.883 | 2643.736
657.833 | 2642.564
657.783 | 2638.388
657.733 | 2639.707
657.683 | 2651.136
657.633 | 2655.421
657.583 | 2652.051
657.533 | 2644.432
657.483 | 2637.07
657.433 | 2648.059
657.383 | 2648.352
657.333 | 2651.209
657.283 | 2665.092
657.233 | 2659.158
657.183 | 2657.216
657.133 | 2669.707
657.083 | 2656.007
657.033 | 2659.67
656.983 | 2665.641
656.933 | 2671.099
656.883 | 2665.714
656.833 | 2666.593
656.783 | 2658.462
656.733 | 2666.081
656.683 | 2663.407
656.633 | 2666.996
656.583 | 2673.883
656.533 | 2668.388
656.483 | 2660.44
656.433 | 2684.322
656.383 | 2676.044
656.333 | 2688.681
656.283 | 2674.396
656.233 | 2683.919
656.183 | 2697.326
656.133 | 2695.055
656.083 | 2690.366
656.033 | 2699.304
655.983 | 2707.253
655.933 | 2702.234
655.883 | 2712.454
655.833 | 2718.132
655.783 | 2712.198
655.733 | 2720.037
655.683 | 2741.868
655.633 | 2729.56
655.583 | 2734.396
655.533 | 2745.824
655.483 | 2744.799
655.433 | 2747.436
655.383 | 2762.967
655.333 | 2773.15
655.283 | 2775.275
655.233 | 2779.963
655.183 | 2797.985
655.133 | 2815.678
655.083 | 2824.542
655.033 | 2828.498
654.983 | 2850
654.933 | 2854.725
654.883 | 2854.652
654.833 | 2864.505
654.783 | 2879.158
654.733 | 2887.326
654.683 | 2878.352
654.633 | 2902.784
654.583 | 2913.59
654.533 | 2921.209
654.483 | 2935.092
654.433 | 2950.11
654.383 | 2951.062
654.333 | 2959.231
654.283 | 2963.516
654.233 | 2972.308
654.183 | 2974.322
654.133 | 2981.978
654.083 | 3001.062
654.033 | 3013.663
653.983 | 3004.542
653.933 | 3014.322
653.883 | 3025.531
653.833 | 3036.63
653.783 | 3043.04
653.733 | 3029.707
653.683 | 3025.275
653.633 | 3030.659
653.583 | 3032.344
653.533 | 3039.304
653.483 | 3034.542
653.433 | 3014.835
653.383 | 3026.703
653.333 | 3037.033
653.283 | 3014.029
653.233 | 3013.407
653.183 | 3000.806
653.133 | 2991.722
653.083 | 2984.432
653.033 | 2998.095
652.983 | 2976.593
652.933 | 2997.839
652.883 | 2970.769
652.833 | 2957.802
652.783 | 2947.802
652.733 | 2931.832
652.683 | 2935.421
652.633 | 2911.978
652.583 | 2912.564
652.533 | 2904.799
652.483 | 2909.084
652.433 | 2884.725
652.383 | 2864.579
652.333 | 2853.553
652.283 | 2838.828
652.233 | 2822.161
652.183 | 2825.897
652.133 | 2812.637
652.083 | 2805.531
652.033 | 2796.007
651.983 | 2772.967
651.933 | 2772.564
651.883 | 2760.183
651.833 | 2763.626
651.783 | 2741.941
651.733 | 2743.81
651.683 | 2735.641
651.633 | 2728.315
651.583 | 2711.209
651.533 | 2715.714
651.483 | 2694.359
651.433 | 2687.216
651.383 | 2696.154
651.333 | 2686.703
651.283 | 2680.879
651.233 | 2685.238
651.183 | 2657.985
651.133 | 2662.454
651.083 | 2647.253
651.033 | 2660.256
650.983 | 2646.996
650.933 | 2630.183
650.883 | 2635.165
650.833 | 2622.491
650.783 | 2610.659
650.733 | 2624.799
650.683 | 2610.806
650.633 | 2626.667
650.583 | 2599.011
650.533 | 2586.777
650.483 | 2592.344
650.433 | 2590.293
650.383 | 2598.828
650.333 | 2585.531
650.283 | 2580.037
650.233 | 2586.813
650.183 | 2559.597
650.133 | 2573.883
650.083 | 2573.663
650.033 | 2561.648
649.983 | 2567.326
649.933 | 2568.278
649.883 | 2570.33
649.833 | 2552.527
649.783 | 2550.366
649.733 | 2551.062
649.683 | 2549.67
649.633 | 2554.505
649.583 | 2571.245
649.533 | 2569.67
649.483 | 2560.696
649.433 | 2559.414
649.383 | 2543.26
649.333 | 2537.692
649.283 | 2536.667
649.233 | 2535.495
649.183 | 2554.835
649.133 | 2540.403
649.083 | 2542.674
649.033 | 2555.714
648.983 | 2552.637
648.933 | 2544.799
648.883 | 2537.839
648.833 | 2550.549
648.783 | 2547.436
648.733 | 2556.52
648.683 | 2552.967
648.633 | 2535.714
648.583 | 2551.758
648.533 | 2553.883
648.483 | 2554.359 | 2550.506 | 2550.506 | 2550.506 | 2550.506 | 2550.506 | 2550.507 | 2553.552 | 2550.506 | 2550.506 | 2550.506 | 2550.506 | 2550.538 | 2550.506 | 2550.506 | 2550.506 | 2550.506 | 2550.506 | 2553.585
648.433 | 2539.194 | 2550.472 | 2550.472 | 2550.472 | 2550.472 | 2550.472 | 2550.472 | 2553.784 | 2550.472 | 2550.472 | 2550.472 | 2550.472 | 2550.511 | 2550.472 | 2550.472 | 2550.472 | 2550.472 | 2550.472 | 2553.825
648.383 | 2544.652 | 2550.454 | 2550.454 | 2550.454 | 2550.454 | 2550.454 | 2550.455 | 2554.051 | 2550.454 | 2550.454 | 2550.454 | 2550.454 | 2550.503 | 2550.454 | 2550.454 | 2550.454 | 2550.454 | 2550.454 | 2554.102
648.333 | 2544.249 | 2550.435 | 2550.435 | 2550.435 | 2550.435 | 2550.435 | 2550.436 | 2554.336 | 2550.435 | 2550.435 | 2550.435 | 2550.435 | 2550.496 | 2550.435 | 2550.435 | 2550.435 | 2550.435 | 2550.435 | 2554.398
648.283 | 2553.516 | 2550.425 | 2550.425 | 2550.425 | 2550.425 | 2550.425 | 2550.427 | 2554.649 | 2550.425 | 2550.425 | 2550.425 | 2550.425 | 2550.501 | 2550.425 | 2550.425 | 2550.425 | 2550.425 | 2550.425 | 2554.726
648.233 | 2568.755 | 2550.369 | 2550.369 | 2550.369 | 2550.369 | 2550.369 | 2550.371 | 2554.935 | 2550.369 | 2550.369 | 2550.369 | 2550.369 | 2550.462 | 2550.369 | 2550.369 | 2550.369 | 2550.369 | 2550.369 | 2555.03
648.183 | 2546.52 | 2550.357 | 2550.357 | 2550.357 | 2550.357 | 2550.357 | 2550.36 | 2555.286 | 2550.357 | 2550.357 | 2550.357 | 2550.357 | 2550.47 | 2550.357 | 2550.357 | 2550.357 | 2550.357 | 2550.357 | 2555.403
648.133 | 2546.777 | 2550.346 | 2550.346 | 2550.346 | 2550.346 | 2550.346 | 2550.35 | 2555.659 | 2550.346 | 2550.346 | 2550.346 | 2550.346 | 2550.484 | 2550.346 | 2550.346 | 2550.346 | 2550.346 | 2550.346 | 2555.8
648.083 | 2547.143 | 2550.336 | 2550.336 | 2550.336 | 2550.336 | 2550.336 | 2550.34 | 2556.053 | 2550.336 | 2550.336 | 2550.336 | 2550.336 | 2550.504 | 2550.336 | 2550.336 | 2550.336 | 2550.336 | 2550.336 | 2556.225
648.033 | 2534.652 | 2550.288 | 2550.288 | 2550.288 | 2550.288 | 2550.288 | 2550.293 | 2556.43 | 2550.288 | 2550.288 | 2550.288 | 2550.288 | 2550.491 | 2550.288 | 2550.288 | 2550.288 | 2550.288 | 2550.288 | 2556.639
647.983 | 2557.363 | 2550.266 | 2550.266 | 2550.266 | 2550.266 | 2550.266 | 2550.273 | 2556.855 | 2550.266 | 2550.266 | 2550.266 | 2550.267 | 2550.511 | 2550.266 | 2550.266 | 2550.266 | 2550.266 | 2550.266 | 2557.106
647.933 | 2541.722 | 2550.24 | 2550.24 | 2550.24 | 2550.24 | 2550.24 | 2550.248 | 2557.296 | 2550.24 | 2550.24 | 2550.24 | 2550.24 | 2550.533 | 2550.24 | 2550.24 | 2550.24 | 2550.24 | 2550.24 | 2557.597
647.883 | 2555.055 | 2550.225 | 2550.225 | 2550.225 | 2550.225 | 2550.226 | 2550.235 | 2557.77 | 2550.225 | 2550.225 | 2550.225 | 2550.226 | 2550.575 | 2550.225 | 2550.225 | 2550.225 | 2550.225 | 2550.226 | 2558.13
647.833 | 2566.374 | 2550.176 | 2550.176 | 2550.176 | 2550.176 | 2550.176 | 2550.188 | 2558.229 | 2550.176 | 2550.176 | 2550.176 | 2550.176 | 2550.592 | 2550.176 | 2550.176 | 2550.176 | 2550.176 | 2550.176 | 2558.657
647.783 | 2564.432 | 2550.132 | 2550.132 | 2550.132 | 2550.132 | 2550.132 | 2550.147 | 2558.713 | 2550.132 | 2550.132 | 2550.132 | 2550.133 | 2550.624 | 2550.132 | 2550.132 | 2550.132 | 2550.132 | 2550.132 | 2559.222
647.733 | 2551.538 | 2550.128 | 2550.128 | 2550.128 | 2550.128 | 2550.128 | 2550.145 | 2559.257 | 2550.128 | 2550.128 | 2550.128 | 2550.129 | 2550.708 | 2550.128 | 2550.128 | 2550.128 | 2550.128 | 2550.128 | 2559.857
647.683 | 2543.297 | 2550.107 | 2550.107 | 2550.107 | 2550.107 | 2550.107 | 2550.128 | 2559.802 | 2550.107 | 2550.107 | 2550.107 | 2550.108 | 2550.789 | 2550.107 | 2550.107 | 2550.107 | 2550.107 | 2550.107 | 2560.508
647.633 | 2550.549 | 2550.105 | 2550.105 | 2550.105 | 2550.105 | 2550.106 | 2550.131 | 2560.384 | 2550.105 | 2550.105 | 2550.105 | 2550.107 | 2550.903 | 2550.105 | 2550.105 | 2550.105 | 2550.105 | 2550.106 | 2561.21
647.583 | 2561.648 | 2550.07 | 2550.07 | 2550.07 | 2550.07 | 2550.07 | 2550.101 | 2560.947 | 2550.07 | 2550.07 | 2550.07 | 2550.072 | 2550.998 | 2550.07 | 2550.07 | 2550.07 | 2550.07 | 2550.071 | 2561.911
647.533 | 2555.971 | 2550.051 | 2550.051 | 2550.051 | 2550.051 | 2550.052 | 2550.089 | 2561.542 | 2550.051 | 2550.051 | 2550.051 | 2550.054 | 2551.128 | 2550.051 | 2550.051 | 2550.051 | 2550.051 | 2550.053 | 2562.662
647.483 | 2563.81 | 2550.009 | 2550.009 | 2550.009 | 2550.009 | 2550.009 | 2550.055 | 2562.125 | 2550.009 | 2550.009 | 2550.009 | 2550.013 | 2551.251 | 2550.009 | 2550.009 | 2550.009 | 2550.009 | 2550.011 | 2563.421
647.433 | 2555.238 | 2549.992 | 2549.992 | 2549.992 | 2549.992 | 2549.993 | 2550.047 | 2562.745 | 2549.992 | 2549.992 | 2549.992 | 2549.998 | 2551.42 | 2549.992 | 2549.992 | 2549.992 | 2549.992 | 2549.996 | 2564.238
647.383 | 2560.989 | 2549.958 | 2549.958 | 2549.958 | 2549.958 | 2549.959 | 2550.024 | 2563.356 | 2549.958 | 2549.958 | 2549.958 | 2549.965 | 2551.591 | 2549.958 | 2549.958 | 2549.958 | 2549.958 | 2549.963 | 2565.068
647.333 | 2574.945 | 2549.881 | 2549.881 | 2549.881 | 2549.881 | 2549.882 | 2549.96 | 2563.929 | 2549.881 | 2549.881 | 2549.881 | 2549.89 | 2551.739 | 2549.881 | 2549.881 | 2549.881 | 2549.881 | 2549.888 | 2565.884
647.283 | 2571.136 | 2549.815 | 2549.815 | 2549.815 | 2549.815 | 2549.817 | 2549.909 | 2564.517 | 2549.815 | 2549.815 | 2549.815 | 2549.826 | 2551.921 | 2549.815 | 2549.815 | 2549.815 | 2549.815 | 2549.825 | 2566.741
647.233 | 2569.121 | 2549.755 | 2549.755 | 2549.755 | 2549.755 | 2549.757 | 2549.867 | 2565.111 | 2549.755 | 2549.755 | 2549.755 | 2549.77 | 2552.129 | 2549.755 | 2549.755 | 2549.755 | 2549.755 | 2549.769 | 2567.63
647.183 | 2570.549 | 2549.69 | 2549.69 | 2549.69 | 2549.69 | 2549.693 | 2549.823 | 2565.699 | 2549.69 | 2549.69 | 2549.69 | 2549.709 | 2552.354 | 2549.69 | 2549.69 | 2549.69 | 2549.69 | 2549.71 | 2568.538
647.133 | 2565.897 | 2549.639 | 2549.639 | 2549.639 | 2549.64 | 2549.643 | 2549.797 | 2566.294 | 2549.639 | 2549.639 | 2549.64 | 2549.664 | 2552.614 | 2549.639 | 2549.639 | 2549.639 | 2549.639 | 2549.668 | 2569.482
647.083 | 2567.07 | 2549.585 | 2549.585 | 2549.585 | 2549.585 | 2549.59 | 2549.771 | 2566.876 | 2549.585 | 2549.585 | 2549.585 | 2549.616 | 2552.889 | 2549.585 | 2549.585 | 2549.585 | 2549.585 | 2549.624 | 2570.441
647.033 | 2567.912 | 2549.528 | 2549.528 | 2549.528 | 2549.528 | 2549.534 | 2549.746 | 2567.443 | 2549.528 | 2549.528 | 2549.528 | 2549.567 | 2553.178 | 2549.528 | 2549.528 | 2549.528 | 2549.528 | 2549.581 | 2571.411
646.983 | 2578.022 | 2549.439 | 2549.439 | 2549.439 | 2549.439 | 2549.446 | 2549.696 | 2567.963 | 2549.439 | 2549.439 | 2549.439 | 2549.489 | 2553.45 | 2549.439 | 2549.439 | 2549.439 | 2549.439 | 2549.512 | 2572.362
646.933 | 2593.516 | 2549.302 | 2549.302 | 2549.302 | 2549.302 | 2549.311 | 2549.604 | 2568.415 | 2549.302 | 2549.302 | 2549.302 | 2549.366 | 2553.686 | 2549.302 | 2549.302 | 2549.302 | 2549.302 | 2549.401 | 2573.272
646.883 | 2601.026 | 2549.142 | 2549.142 | 2549.142 | 2549.142 | 2549.153 | 2549.495 | 2568.819 | 2549.142 | 2549.142 | 2549.142 | 2549.221 | 2553.906 | 2549.142 | 2549.142 | 2549.142 | 2549.142 | 2549.275 | 2574.161
646.833 | 2579.487 | 2549.047 | 2549.047 | 2549.047 | 2549.047 | 2549.061 | 2549.459 | 2569.263 | 2549.047 | 2549.047 | 2549.047 | 2549.147 | 2554.195 | 2549.047 | 2549.047 | 2549.047 | 2549.047 | 2549.225 | 2575.115
646.783 | 2589.524 | 2548.921 | 2548.921 | 2548.921 | 2548.922 | 2548.938 | 2549.401 | 2569.644 | 2548.921 | 2548.921 | 2548.921 | 2549.045 | 2554.45 | 2548.921 | 2548.921 | 2548.921 | 2548.921 | 2549.158 | 2576.033
646.733 | 2577.802 | 2548.831 | 2548.831 | 2548.831 | 2548.831 | 2548.852 | 2549.389 | 2570.027 | 2548.831 | 2548.831 | 2548.831 | 2548.984 | 2554.733 | 2548.831 | 2548.831 | 2548.831 | 2548.831 | 2549.145 | 2576.978
646.683 | 2571.905 | 2548.758 | 2548.758 | 2548.758 | 2548.759 | 2548.784 | 2549.405 | 2570.391 | 2548.758 | 2548.758 | 2548.758 | 2548.948 | 2555.02 | 2548.758 | 2548.758 | 2548.758 | 2548.758 | 2549.171 | 2577.93
646.633 | 2576.96 | 2548.669 | 2548.669 | 2548.669 | 2548.67 | 2548.701 | 2549.418 | 2570.698 | 2548.669 | 2548.669 | 2548.67 | 2548.903 | 2555.272 | 2548.669 | 2548.669 | 2548.669 | 2548.669 | 2549.209 | 2578.855
646.583 | 2593.223 | 2548.53 | 2548.53 | 2548.53 | 2548.532 | 2548.569 | 2549.394 | 2570.911 | 2548.53 | 2548.53 | 2548.531 | 2548.817 | 2555.446 | 2548.53 | 2548.53 | 2548.53 | 2548.531 | 2549.231 | 2579.718
646.533 | 2595.934 | 2548.383 | 2548.383 | 2548.383 | 2548.384 | 2548.43 | 2549.377 | 2571.07 | 2548.383 | 2548.383 | 2548.383 | 2548.732 | 2555.578 | 2548.383 | 2548.383 | 2548.383 | 2548.383 | 2549.287 | 2580.564
646.483 | 2585.458 | 2548.266 | 2548.266 | 2548.266 | 2548.269 | 2548.324 | 2549.409 | 2571.211 | 2548.266 | 2548.266 | 2548.267 | 2548.691 | 2555.704 | 2548.266 | 2548.266 | 2548.266 | 2548.267 | 2549.426 | 2581.436
646.433 | 2590.403 | 2548.134 | 2548.134 | 2548.134 | 2548.137 | 2548.204 | 2549.444 | 2571.287 | 2548.134 | 2548.134 | 2548.135 | 2548.649 | 2555.77 | 2548.134 | 2548.134 | 2548.134 | 2548.135 | 2549.612 | 2582.297
646.383 | 2586.19 | 2548.015 | 2548.015 | 2548.015 | 2548.018 | 2548.099 | 2549.512 | 2571.323 | 2548.015 | 2548.015 | 2548.016 | 2548.635 | 2555.8 | 2548.015 | 2548.015 | 2548.015 | 2548.016 | 2549.886 | 2583.186
646.333 | 2580.22 | 2547.913 | 2547.913 | 2547.913 | 2547.918 | 2548.015 | 2549.621 | 2571.324 | 2547.913 | 2547.913 | 2547.915 | 2548.659 | 2555.796 | 2547.913 | 2547.913 | 2547.913 | 2547.914 | 2550.267 | 2584.121
646.283 | 2595.971 | 2547.763 | 2547.763 | 2547.763 | 2547.768 | 2547.885 | 2549.705 | 2571.221 | 2547.763 | 2547.763 | 2547.765 | 2548.654 | 2555.689 | 2547.763 | 2547.763 | 2547.763 | 2547.764 | 2550.706 | 2585.055
646.233 | 2593.187 | 2547.62 | 2547.62 | 2547.62 | 2547.627 | 2547.767 | 2549.825 | 2571.073 | 2547.62 | 2547.62 | 2547.624 | 2548.682 | 2555.534 | 2547.62 | 2547.62 | 2547.62 | 2547.622 | 2551.276 | 2586.067
646.183 | 2582.308 | 2547.511 | 2547.511 | 2547.511 | 2547.519 | 2547.687 | 2550.007 | 2570.902 | 2547.511 | 2547.511 | 2547.515 | 2548.77 | 2555.358 | 2547.511 | 2547.511 | 2547.511 | 2547.513 | 2552.021 | 2587.207
646.133 | 2598.278 | 2547.351 | 2547.351 | 2547.352 | 2547.362 | 2547.562 | 2550.171 | 2570.629 | 2547.351 | 2547.351 | 2547.357 | 2548.839 | 2555.079 | 2547.351 | 2547.351 | 2547.351 | 2547.355 | 2552.881 | 2588.423
646.083 | 2594.689 | 2547.203 | 2547.203 | 2547.203 | 2547.216 | 2547.453 | 2550.379 | 2570.312 | 2547.203 | 2547.203 | 2547.21 | 2548.952 | 2554.759 | 2547.203 | 2547.203 | 2547.203 | 2547.208 | 2553.937 | 2589.807
646.033 | 2585.495 | 2547.081 | 2547.081 | 2547.082 | 2547.098 | 2547.379 | 2550.652 | 2569.972 | 2547.081 | 2547.082 | 2547.092 | 2549.131 | 2554.421 | 2547.081 | 2547.081 | 2547.081 | 2547.09 | 2555.227 | 2591.409
645.983 | 2589.414 | 2546.948 | 2546.948 | 2546.948 | 2546.968 | 2547.301 | 2550.95 | 2569.569 | 2546.948 | 2546.948 | 2546.961 | 2549.338 | 2554.028 | 2546.948 | 2546.948 | 2546.948 | 2546.959 | 2556.733 | 2593.227
645.933 | 2593.7 | 2546.8 | 2546.8 | 2546.801 | 2546.825 | 2547.219 | 2551.276 | 2569.105 | 2546.8 | 2546.8 | 2546.818 | 2549.576 | 2553.585 | 2546.8 | 2546.8 | 2546.8 | 2546.817 | 2558.474 | 2595.293
645.883 | 2606.96 | 2546.611 | 2546.611 | 2546.612 | 2546.642 | 2547.106 | 2551.604 | 2568.554 | 2546.611 | 2546.611 | 2546.634 | 2549.82 | 2553.071 | 2546.611 | 2546.611 | 2546.611 | 2546.635 | 2560.439 | 2597.614
645.833 | 2609.011 | 2546.415 | 2546.415 | 2546.416 | 2546.453 | 2546.998 | 2551.97 | 2567.953 | 2546.415 | 2546.416 | 2546.445 | 2550.109 | 2552.526 | 2546.415 | 2546.415 | 2546.416 | 2546.449 | 2562.676 | 2600.255
645.783 | 2611.245 | 2546.212 | 2546.212 | 2546.213 | 2546.258 | 2546.897 | 2552.376 | 2567.304 | 2546.212 | 2546.212 | 2546.25 | 2550.443 | 2551.956 | 2546.212 | 2546.212 | 2546.212 | 2546.258 | 2565.193 | 2603.24
645.733 | 2608.278 | 2546.017 | 2546.017 | 2546.017 | 2546.073 | 2546.82 | 2552.838 | 2566.627 | 2546.017 | 2546.017 | 2546.066 | 2550.842 | 2551.383 | 2546.017 | 2546.017 | 2546.017 | 2546.082 | 2568.004 | 2606.603
645.683 | 2603.004 | 2545.837 | 2545.837 | 2545.838 | 2545.906 | 2546.777 | 2553.366 | 2565.933 | 2545.837 | 2545.837 | 2545.9 | 2551.315 | 2550.821 | 2545.837 | 2545.837 | 2545.837 | 2545.927 | 2571.11 | 2610.36
645.633 | 2612.015 | 2545.629 | 2545.629 | 2545.63 | 2545.713 | 2546.727 | 2553.916 | 2565.18 | 2545.629 | 2545.629 | 2545.709 | 2551.817 | 2550.23 | 2545.629 | 2545.629 | 2545.629 | 2545.753 | 2574.446 | 2614.462
645.583 | 2624.799 | 2545.381 | 2545.381 | 2545.382 | 2545.482 | 2546.659 | 2554.478 | 2564.361 | 2545.381 | 2545.381 | 2545.483 | 2552.337 | 2549.604 | 2545.381 | 2545.381 | 2545.381 | 2545.55 | 2577.969 | 2618.882
645.533 | 2626.593 | 2545.126 | 2545.126 | 2545.128 | 2545.249 | 2546.612 | 2555.085 | 2563.513 | 2545.126 | 2545.126 | 2545.256 | 2552.908 | 2548.981 | 2545.126 | 2545.126 | 2545.126 | 2545.356 | 2581.667 | 2623.622
645.483 | 2631.209 | 2544.856 | 2544.856 | 2544.858 | 2545.005 | 2546.579 | 2555.726 | 2562.631 | 2544.856 | 2544.856 | 2545.02 | 2553.517 | 2548.356 | 2544.856 | 2544.856 | 2544.856 | 2545.167 | 2585.47 | 2628.627
645.433 | 2633.883 | 2544.577 | 2544.577 | 2544.58 | 2544.757 | 2546.57 | 2556.408 | 2561.724 | 2544.577 | 2544.577 | 2544.783 | 2554.166 | 2547.737 | 2544.577 | 2544.577 | 2544.577 | 2544.995 | 2589.312 | 2633.843
645.383 | 2628.864 | 2544.312 | 2544.312 | 2544.316 | 2544.528 | 2546.613 | 2557.152 | 2560.82 | 2544.312 | 2544.313 | 2544.571 | 2554.872 | 2547.151 | 2544.312 | 2544.312 | 2544.313 | 2544.87 | 2593.13 | 2639.216
645.333 | 2625.165 | 2544.058 | 2544.058 | 2544.063 | 2544.317 | 2546.707 | 2557.95 | 2559.918 | 2544.058 | 2544.059 | 2544.381 | 2555.624 | 2546.596 | 2544.058 | 2544.058 | 2544.059 | 2544.798 | 2596.821 | 2644.656
645.283 | 2629.011 | 2543.791 | 2543.791 | 2543.797 | 2544.102 | 2546.833 | 2558.776 | 2558.999 | 2543.791 | 2543.792 | 2544.192 | 2556.387 | 2546.048 | 2543.791 | 2543.791 | 2543.793 | 2544.766 | 2600.259 | 2650.046
645.233 | 2645.385 | 2543.472 | 2543.472 | 2543.48 | 2543.844 | 2546.959 | 2559.587 | 2558.026 | 2543.472 | 2543.474 | 2543.97 | 2557.113 | 2545.47 | 2543.472 | 2543.472 | 2543.475 | 2544.75 | 2603.297 | 2655.249
645.183 | 2651.758 | 2543.133 | 2543.133 | 2543.143 | 2543.576 | 2547.119 | 2560.408 | 2557.033 | 2543.133 | 2543.136 | 2543.746 | 2557.819 | 2544.893 | 2543.133 | 2543.133 | 2543.137 | 2544.797 | 2605.86 | 2660.202
645.133 | 2654.286 | 2542.785 | 2542.785 | 2542.797 | 2543.311 | 2547.331 | 2561.244 | 2556.036 | 2542.785 | 2542.789 | 2543.538 | 2558.5 | 2544.327 | 2542.785 | 2542.785 | 2542.791 | 2544.937 | 2607.865 | 2664.831
645.083 | 2651.575 | 2542.444 | 2542.444 | 2542.459 | 2543.069 | 2547.616 | 2562.103 | 2555.051 | 2542.444 | 2542.449 | 2543.366 | 2559.157 | 2543.79 | 2542.444 | 2542.444 | 2542.453 | 2545.21 | 2609.246 | 2669.086
645.033 | 2652.308 | 2542.099 | 2542.1 | 2542.118 | 2542.839 | 2547.97 | 2562.968 | 2554.073 | 2542.099 | 2542.106 | 2543.223 | 2559.763 | 2543.269 | 2542.099 | 2542.099 | 2542.112 | 2545.633 | 2609.93 | 2672.91
644.983 | 2659.67 | 2541.731 | 2541.731 | 2541.754 | 2542.604 | 2548.378 | 2563.808 | 2553.081 | 2541.731 | 2541.739 | 2543.095 | 2560.279 | 2542.742 | 2541.731 | 2541.731 | 2541.749 | 2546.217 | 2609.858 | 2676.265
644.933 | 2654.322 | 2541.378 | 2541.378 | 2541.407 | 2542.407 | 2548.885 | 2564.652 | 2552.118 | 2541.378 | 2541.389 | 2543.026 | 2560.728 | 2542.248 | 2541.378 | 2541.378 | 2541.404 | 2547.036 | 2609.059 | 2679.204
644.883 | 2673.883 | 2540.963 | 2540.964 | 2540.999 | 2542.173 | 2549.422 | 2565.414 | 2551.108 | 2540.963 | 2540.978 | 2542.948 | 2561.015 | 2541.709 | 2540.963 | 2540.963 | 2541 | 2548.054 | 2607.473 | 2681.7
644.833 | 2654.689 | 2540.606 | 2540.607 | 2540.65 | 2542.025 | 2550.113 | 2566.2 | 2550.171 | 2540.606 | 2540.626 | 2542.986 | 2561.246 | 2541.243 | 2540.606 | 2540.606 | 2540.659 | 2549.436 | 2605.262 | 2683.952
644.783 | 2676.96 | 2540.179 | 2540.18 | 2540.233 | 2541.84 | 2550.837 | 2566.874 | 2549.182 | 2540.179 | 2540.205 | 2543.021 | 2561.279 | 2540.721 | 2540.179 | 2540.179 | 2540.253 | 2551.103 | 2602.364 | 2685.943
644.733 | 2689.56 | 2539.712 | 2539.713 | 2539.778 | 2541.651 | 2551.63 | 2567.451 | 2548.172 | 2539.712 | 2539.746 | 2543.092 | 2561.134 | 2540.17 | 2539.712 | 2539.712 | 2539.815 | 2553.138 | 2598.895 | 2687.843
644.683 | 2689.377 | 2539.244 | 2539.245 | 2539.324 | 2541.503 | 2552.538 | 2567.961 | 2547.179 | 2539.244 | 2539.288 | 2543.247 | 2560.842 | 2539.63 | 2539.244 | 2539.244 | 2539.386 | 2555.637 | 2594.992 | 2689.847
644.633 | 2685.201 | 2538.787 | 2538.789 | 2538.885 | 2541.412 | 2553.577 | 2568.403 | 2546.218 | 2538.787 | 2538.844 | 2543.508 | 2560.411 | 2539.111 | 2538.787 | 2538.787 | 2538.983 | 2558.667 | 2590.773 | 2692.141
644.583 | 2688.608 | 2538.318 | 2538.32 | 2538.437 | 2541.362 | 2554.73 | 2568.744 | 2545.266 | 2538.318 | 2538.391 | 2543.862 | 2559.817 | 2538.589 | 2538.318 | 2538.318 | 2538.587 | 2562.265 | 2586.323 | 2694.879
644.533 | 2711.355 | 2537.777 | 2537.78 | 2537.921 | 2541.299 | 2555.941 | 2568.914 | 2544.262 | 2537.777 | 2537.872 | 2544.26 | 2559.005 | 2538.003 | 2537.777 | 2537.778 | 2538.143 | 2566.423 | 2581.684 | 2698.182
644.483 | 2697.473 | 2537.277 | 2537.281 | 2537.452 | 2541.342 | 2557.325 | 2569.016 | 2543.321 | 2537.277 | 2537.399 | 2544.826 | 2558.092 | 2537.465 | 2537.277 | 2537.279 | 2537.771 | 2571.303 | 2577.066 | 2702.331
644.433 | 2706.703 | 2536.748 | 2536.752 | 2536.958 | 2541.427 | 2558.815 | 2568.972 | 2542.371 | 2536.748 | 2536.903 | 2545.498 | 2557.017 | 2536.902 | 2536.748 | 2536.75 | 2537.411 | 2576.873 | 2572.482 | 2707.412
644.383 | 2726.337 | 2536.156 | 2536.161 | 2536.409 | 2541.53 | 2560.38 | 2568.743 | 2541.379 | 2536.156 | 2536.353 | 2546.254 | 2555.761 | 2536.283 | 2536.156 | 2536.159 | 2537.041 | 2583.128 | 2567.97 | 2713.529
644.333 | 2740.22 | 2535.519 | 2535.526 | 2535.823 | 2541.678 | 2562.036 | 2568.341 | 2540.364 | 2535.519 | 2535.769 | 2547.122 | 2554.355 | 2535.623 | 2535.519 | 2535.524 | 2536.693 | 2590.095 | 2563.604 | 2720.809
644.283 | 2751.685 | 2534.845 | 2534.854 | 2535.21 | 2541.886 | 2563.79 | 2567.771 | 2539.331 | 2534.845 | 2535.16 | 2548.115 | 2552.823 | 2534.93 | 2534.845 | 2534.852 | 2536.393 | 2597.767 | 2559.436 | 2729.336
644.233 | 2762.784 | 2534.134 | 2534.146 | 2534.57 | 2542.165 | 2565.638 | 2567.032 | 2538.283 | 2534.135 | 2534.53 | 2549.241 | 2551.183 | 2534.203 | 2534.134 | 2534.145 | 2536.162 | 2606.105 | 2555.495 | 2739.155
644.183 | 2770.366 | 2533.398 | 2533.412 | 2533.919 | 2542.535 | 2567.587 | 2566.136 | 2537.228 | 2533.399 | 2533.893 | 2550.514 | 2549.463 | 2533.454 | 2533.398 | 2533.414 | 2536.038 | 2615.05 | 2551.809 | 2750.278
644.133 | 2779.597 | 2532.631 | 2532.649 | 2533.251 | 2543.002 | 2569.622 | 2565.079 | 2536.162 | 2532.632 | 2533.248 | 2551.931 | 2547.676 | 2532.676 | 2532.631 | 2532.654 | 2536.047 | 2624.49 | 2548.38 | 2762.663
644.083 | 2784.432 | 2531.847 | 2531.869 | 2532.583 | 2543.589 | 2571.749 | 2563.878 | 2535.097 | 2531.848 | 2532.613 | 2553.502 | 2545.85 | 2531.883 | 2531.847 | 2531.879 | 2536.237 | 2634.297 | 2545.219 | 2776.239
644.033 | 2783.187 | 2531.064 | 2531.091 | 2531.935 | 2544.326 | 2573.973 | 2562.559 | 2534.051 | 2531.065 | 2532.011 | 2555.241 | 2544.021 | 2531.093 | 2531.064 | 2531.109 | 2536.673 | 2644.309 | 2542.337 | 2790.903
643.983 | 2818.901 | 2530.168 | 2530.201 | 2531.199 | 2545.111 | 2576.166 | 2561.014 | 2532.91 | 2530.17 | 2531.335 | 2557.022 | 2542.088 | 2530.191 | 2530.168 | 2530.232 | 2537.288 | 2654.198 | 2539.604 | 2806.377
643.933 | 2817.473 | 2529.274 | 2529.315 | 2530.49 | 2546.069 | 2578.424 | 2559.365 | 2531.787 | 2529.276 | 2530.706 | 2558.944 | 2540.179 | 2529.292 | 2529.275 | 2529.363 | 2538.255 | 2663.831 | 2537.118 | 2822.579
643.883 | 2827.729 | 2528.346 | 2528.396 | 2529.776 | 2547.175 | 2580.693 | 2557.588 | 2530.645 | 2528.349 | 2530.095 | 2560.952 | 2538.266 | 2528.36 | 2528.346 | 2528.468 | 2539.601 | 2672.906 | 2534.822 | 2839.253
643.833 | 2841.832 | 2527.371 | 2527.432 | 2529.05 | 2548.427 | 2582.937 | 2555.679 | 2529.472 | 2527.375 | 2529.5 | 2563.007 | 2536.348 | 2527.382 | 2527.372 | 2527.54 | 2541.387 | 2681.128 | 2532.682 | 2856.155
643.783 | 2856.593 | 2526.347 | 2526.422 | 2528.315 | 2549.834 | 2585.131 | 2553.648 | 2528.265 | 2526.353 | 2528.927 | 2565.075 | 2534.428 | 2526.356 | 2526.349 | 2526.579 | 2543.687 | 2688.216 | 2530.674 | 2873.048
643.733 | 2866.264 | 2525.291 | 2525.382 | 2527.59 | 2551.421 | 2587.264 | 2551.522 | 2527.039 | 2525.299 | 2528.405 | 2567.135 | 2532.527 | 2525.298 | 2525.293 | 2525.605 | 2546.603 | 2693.923 | 2528.792 | 2889.732
643.683 | 2897.802 | 2524.134 | 2524.245 | 2526.815 | 2553.129 | 2589.239 | 2549.245 | 2525.725 | 2524.144 | 2527.877 | 2569.078 | 2530.582 | 2524.14 | 2524.138 | 2524.559 | 2550.155 | 2697.95 | 2526.949 | 2905.954
643.633 | 2918.388 | 2522.911 | 2523.044 | 2526.028 | 2554.999 | 2591.062 | 2546.862 | 2524.356 | 2522.923 | 2527.392 | 2570.891 | 2528.628 | 2522.915 | 2522.916 | 2523.481 | 2554.467 | 2700.145 | 2525.159 | 2921.61
643.583 | 2917.546 | 2521.686 | 2521.847 | 2525.304 | 2557.103 | 2592.766 | 2544.45 | 2522.997 | 2521.702 | 2527.028 | 2572.591 | 2526.73 | 2521.689 | 2521.693 | 2522.447 | 2559.696 | 2700.45 | 2523.471 | 2936.681
643.533 | 2917.143 | 2520.458 | 2520.653 | 2524.647 | 2559.444 | 2594.32 | 2542.019 | 2521.646 | 2520.48 | 2526.802 | 2574.124 | 2524.889 | 2520.46 | 2520.469 | 2521.468 | 2565.927 | 2698.805 | 2521.866 | 2951.15
643.483 | 2943.37 | 2519.146 | 2519.38 | 2523.985 | 2561.942 | 2595.611 | 2539.497 | 2520.221 | 2519.174 | 2526.647 | 2575.358 | 2523.019 | 2519.148 | 2519.161 | 2520.477 | 2573.154 | 2695.145 | 2520.249 | 2964.981
643.433 | 2964.029 | 2517.766 | 2518.048 | 2523.342 | 2564.613 | 2596.625 | 2536.91 | 2518.737 | 2517.802 | 2526.597 | 2576.257 | 2521.136 | 2517.767 | 2517.788 | 2519.51 | 2581.457 | 2689.573 | 2518.625 | 2978.303
643.383 | 2982.967 | 2516.323 | 2516.661 | 2522.734 | 2567.46 | 2597.339 | 2534.273 | 2517.2 | 2516.37 | 2526.678 | 2576.78 | 2519.243 | 2516.324 | 2516.355 | 2518.594 | 2590.883 | 2682.246 | 2516.988 | 2991.28
643.333 | 2987.912 | 2514.861 | 2515.264 | 2522.215 | 2570.518 | 2597.769 | 2531.637 | 2515.651 | 2514.921 | 2526.949 | 2576.926 | 2517.38 | 2514.862 | 2514.906 | 2517.799 | 2601.49 | 2673.414 | 2515.373 | 3004.156
643.283 | 3004.469 | 2513.344 | 2513.824 | 2521.758 | 2573.743 | 2597.855 | 2528.972 | 2514.055 | 2513.42 | 2527.394 | 2576.623 | 2515.506 | 2513.344 | 2513.407 | 2517.12 | 2613.22 | 2663.287 | 2513.734 | 3017.108
643.233 | 3028.901 | 2511.746 | 2512.317 | 2521.351 | 2577.097 | 2597.55 | 2526.26 | 2512.385 | 2511.843 | 2528.006 | 2575.819 | 2513.595 | 2511.746 | 2511.835 | 2516.57 | 2625.986 | 2652.113 | 2512.043 | 3030.327
643.183 | 3048.535 | 2510.083 | 2510.761 | 2521.022 | 2580.577 | 2596.854 | 2523.52 | 2510.657 | 2510.206 | 2528.817 | 2574.508 | 2511.657 | 2510.083 | 2510.206 | 2516.206 | 2639.689 | 2640.189 | 2510.307 | 3044.014
643.133 | 3074.176 | 2508.336 | 2509.139 | 2520.763 | 2584.143 | 2595.733 | 2520.739 | 2508.85 | 2508.49 | 2529.822 | 2572.665 | 2509.671 | 2508.336 | 2508.505 | 2516.06 | 2654.144 | 2627.773 | 2508.504 | 3058.297
643.083 | 3087.802 | 2506.542 | 2507.49 | 2520.626 | 2587.805 | 2594.216 | 2517.957 | 2507.002 | 2506.735 | 2531.071 | 2570.329 | 2507.669 | 2506.542 | 2506.773 | 2516.222 | 2669.161 | 2615.162 | 2506.667 | 3073.297
643.033 | 3092.821 | 2504.727 | 2505.844 | 2520.65 | 2591.559 | 2592.325 | 2515.201 | 2505.138 | 2504.968 | 2532.601 | 2567.537 | 2505.674 | 2504.727 | 2505.041 | 2516.78 | 2684.481 | 2602.614 | 2504.82 | 3089.059
642.983 | 3100.659 | 2502.882 | 2504.195 | 2520.84 | 2595.362 | 2590.053 | 2512.466 | 2503.249 | 2503.182 | 2534.405 | 2564.306 | 2503.675 | 2502.882 | 2503.307 | 2517.794 | 2699.754 | 2590.322 | 2502.95 | 3105.515
642.933 | 3139.817 | 2500.911 | 2502.452 | 2521.113 | 2599.078 | 2587.31 | 2509.656 | 2501.238 | 2501.282 | 2536.389 | 2560.569 | 2501.572 | 2500.911 | 2501.481 | 2519.239 | 2714.494 | 2578.354 | 2500.961 | 3122.437
642.883 | 3146.996 | 2498.912 | 2500.715 | 2521.583 | 2602.763 | 2584.202 | 2506.869 | 2499.203 | 2499.37 | 2538.644 | 2556.465 | 2499.461 | 2498.912 | 2499.673 | 2521.289 | 2728.372 | 2566.933 | 2498.948 | 3139.727
642.833 | 3143.297 | 2496.918 | 2499.023 | 2522.295 | 2606.403 | 2580.78 | 2504.138 | 2497.177 | 2497.481 | 2541.189 | 2552.071 | 2497.372 | 2496.918 | 2497.928 | 2524.056 | 2740.977 | 2556.184 | 2496.944 | 3157.17
642.783 | 3163.48 | 2494.856 | 2497.308 | 2523.19 | 2609.875 | 2576.989 | 2501.39 | 2495.086 | 2495.544 | 2543.93 | 2547.365 | 2495.23 | 2494.856 | 2496.187 | 2527.545 | 2751.791 | 2546.09 | 2494.875 | 3174.414
642.733 | 3187.07 | 2492.715 | 2495.565 | 2524.269 | 2613.115 | 2572.84 | 2498.612 | 2492.919 | 2493.554 | 2546.824 | 2542.387 | 2493.022 | 2492.715 | 2494.459 | 2531.818 | 2760.385 | 2536.668 | 2492.728 | 3191.16
642.683 | 3200.842 | 2490.525 | 2493.83 | 2525.574 | 2616.1 | 2568.388 | 2495.834 | 2490.706 | 2491.544 | 2549.864 | 2537.218 | 2490.776 | 2490.525 | 2492.795 | 2536.972 | 2766.423 | 2527.953 | 2490.534 | 3207.162
642.633 | 3225.055 | 2488.254 | 2492.077 | 2527.083 | 2618.744 | 2563.63 | 2493.02 | 2488.414 | 2489.485 | 2552.966 | 2531.877 | 2488.458 | 2488.254 | 2491.191 | 2543.028 | 2769.579 | 2519.894 | 2488.261 | 3222.153
642.583 | 3238.462 | 2485.935 | 2490.346 | 2528.837 | 2621.023 | 2558.628 | 2490.203 | 2486.076 | 2487.417 | 2556.105 | 2526.446 | 2486.1 | 2485.935 | 2489.711 | 2550.056 | 2769.687 | 2512.491 | 2485.939 | 3235.981
642.533 | 3239.377 | 2483.606 | 2488.685 | 2530.88 | 2622.924 | 2553.45 | 2487.419 | 2483.73 | 2485.383 | 2559.251 | 2521.006 | 2483.739 | 2483.606 | 2488.429 | 2558.106 | 2766.696 | 2505.74 | 2483.609 | 3248.569
642.483 | 3265.348 | 2481.19 | 2487.024 | 2533.139 | 2624.318 | 2548.051 | 2484.587 | 2481.299 | 2483.313 | 2562.25 | 2515.521 | 2481.297 | 2481.19 | 2487.313 | 2567.083 | 2760.553 | 2499.512 | 2481.192 | 3259.798
642.433 | 3272.711 | 2478.744 | 2485.43 | 2535.672 | 2625.214 | 2542.519 | 2481.763 | 2478.84 | 2481.268 | 2565.076 | 2510.082 | 2478.83 | 2478.744 | 2486.467 | 2576.99 | 2751.453 | 2493.808 | 2478.745 | 3269.747
642.383 | 3274.945 | 2476.283 | 2483.927 | 2538.492 | 2625.586 | 2536.898 | 2478.961 | 2476.368 | 2479.273 | 2567.656 | 2504.734 | 2476.352 | 2476.283 | 2485.963 | 2587.745 | 2739.652 | 2488.587 | 2476.284 | 3278.512
642.333 | 3278.059 | 2473.806 | 2482.524 | 2541.591 | 2625.394 | 2531.217 | 2476.174 | 2473.88 | 2477.332 | 2569.896 | 2499.498 | 2473.861 | 2473.806 | 2485.86 | 2599.201 | 2725.476 | 2483.788 | 2473.807 | 3286.213
642.283 | 3285.458 | 2471.298 | 2481.217 | 2544.943 | 2624.594 | 2525.488 | 2473.388 | 2471.364 | 2475.44 | 2571.693 | 2494.378 | 2471.342 | 2471.298 | 2486.211 | 2611.151 | 2709.303 | 2479.345 | 2471.299 | 3292.975
642.233 | 3297.582 | 2468.746 | 2480.004 | 2548.52 | 2623.147 | 2519.723 | 2470.585 | 2468.803 | 2473.589 | 2572.943 | 2489.374 | 2468.78 | 2468.746 | 2487.074 | 2623.335 | 2691.551 | 2475.19 | 2468.746 | 3298.919
642.183 | 3311.502 | 2466.143 | 2478.89 | 2552.296 | 2621.034 | 2513.939 | 2467.757 | 2466.193 | 2471.781 | 2573.561 | 2484.489 | 2466.17 | 2466.143 | 2488.521 | 2635.453 | 2672.661 | 2471.271 | 2466.143 | 3304.155
642.133 | 3317.179 | 2463.515 | 2477.912 | 2556.272 | 2618.272 | 2508.184 | 2464.929 | 2463.558 | 2470.051 | 2573.499 | 2479.751 | 2463.536 | 2463.515 | 2490.654 | 2647.196 | 2653.097 | 2467.569 | 2463.515 | 3308.787
642.083 | 3312.418 | 2460.893 | 2477.115 | 2560.448 | 2614.896 | 2502.507 | 2462.129 | 2460.931 | 2468.436 | 2572.732 | 2475.194 | 2460.91 | 2460.893 | 2493.583 | 2658.229 | 2633.305 | 2464.078 | 2460.893 | 3312.881
642.033 | 3315.714 | 2458.254 | 2476.486 | 2564.764 | 2610.892 | 2496.899 | 2459.331 | 2458.287 | 2466.92 | 2571.191 | 2470.791 | 2458.266 | 2458.254 | 2497.357 | 2668.145 | 2613.63 | 2460.74 | 2458.254 | 3316.4
641.983 | 3312.894 | 2455.615 | 2476.055 | 2569.197 | 2606.295 | 2491.395 | 2456.552 | 2455.644 | 2465.527 | 2568.869 | 2466.555 | 2455.625 | 2455.615 | 2502.062 | 2676.579 | 2594.409 | 2457.544 | 2455.615 | 3319.313
641.933 | 3330.44 | 2452.914 | 2475.771 | 2573.637 | 2601.072 | 2485.94 | 2453.727 | 2452.939 | 2464.198 | 2565.696 | 2462.418 | 2452.922 | 2452.914 | 2507.689 | 2683.111 | 2575.84 | 2454.401 | 2452.914 | 3321.476
641.883 | 3338.938 | 2450.179 | 2475.675 | 2578.06 | 2595.281 | 2480.574 | 2450.883 | 2450.201 | 2462.964 | 2561.71 | 2458.399 | 2450.185 | 2450.179 | 2514.301 | 2687.452 | 2558.15 | 2451.319 | 2450.179 | 3322.822
641.833 | 3332.198 | 2447.457 | 2475.822 | 2582.456 | 2589.011 | 2475.348 | 2448.064 | 2447.475 | 2461.872 | 2556.988 | 2454.534 | 2447.461 | 2447.457 | 2521.957 | 2689.396 | 2541.53 | 2448.324 | 2447.457 | 3323.301
641.783 | 3306.63 | 2444.805 | 2476.279 | 2586.82 | 2582.364 | 2470.325 | 2445.328 | 2444.821 | 2460.98 | 2551.635 | 2450.872 | 2444.808 | 2444.805 | 2530.698 | 2688.832 | 2526.129 | 2445.461 | 2444.805 | 3322.892
641.733 | 3314.725 | 2442.12 | 2476.953 | 2590.986 | 2575.285 | 2465.406 | 2442.57 | 2442.134 | 2460.178 | 2545.609 | 2447.299 | 2442.122 | 2442.12 | 2540.366 | 2685.578 | 2511.888 | 2442.613 | 2442.12 | 3321.429
641.683 | 3328.938 | 2439.383 | 2477.831 | 2594.868 | 2567.808 | 2460.571 | 2439.769 | 2439.395 | 2459.441 | 2538.963 | 2443.785 | 2439.385 | 2439.383 | 2550.845 | 2679.636 | 2498.793 | 2439.752 | 2439.383 | 3318.859
641.633 | 3321.648 | 2436.661 | 2478.982 | 2598.461 | 2560.053 | 2455.887 | 2436.991 | 2436.671 | 2458.822 | 2531.848 | 2440.387 | 2436.662 | 2436.661 | 2562.056 | 2671.191 | 2486.883 | 2436.935 | 2436.661 | 3315.238
641.583 | 3328.864 | 2433.908 | 2480.365 | 2601.654 | 2552.031 | 2451.307 | 2434.19 | 2433.917 | 2458.263 | 2524.306 | 2437.049 | 2433.909 | 2433.908 | 2573.761 | 2660.406 | 2476.062 | 2434.11 | 2433.908 | 3310.522
641.533 | 3313.443 | 2431.195 | 2482.049 | 2604.448 | 2543.864 | 2446.898 | 2431.435 | 2431.202 | 2457.812 | 2516.499 | 2433.831 | 2431.196 | 2431.195 | 2585.784 | 2647.631 | 2466.329 | 2431.343 | 2431.195 | 3304.789
641.483 | 3307.216 | 2428.492 | 2484.002 | 2606.748 | 2535.579 | 2442.628 | 2428.696 | 2428.499 | 2457.418 | 2508.49 | 2430.696 | 2428.493 | 2428.492 | 2597.802 | 2633.177 | 2457.576 | 2428.6 | 2428.492 | 3298.005
641.433 | 3311.868 | 2425.767 | 2486.185 | 2608.461 | 2527.193 | 2438.459 | 2425.94 | 2425.773 | 2457.021 | 2500.332 | 2427.602 | 2425.768 | 2425.767 | 2609.449 | 2617.38 | 2449.679 | 2425.846 | 2425.767 | 3290.111
641.383 | 3290.659 | 2423.1 | 2488.666 | 2609.609 | 2518.834 | 2434.466 | 2423.246 | 2423.105 | 2456.669 | 2492.187 | 2424.621 | 2423.1 | 2423.1 | 2620.436 | 2600.705 | 2442.629 | 2423.156 | 2423.1 | 3281.131
641.333 | 3292.198 | 2420.419 | 2491.36 | 2610.073 | 2510.478 | 2430.572 | 2420.543 | 2420.423 | 2456.257 | 2484.06 | 2421.675 | 2420.42 | 2420.419 | 2630.31 | 2583.46 | 2436.264 | 2420.46 | 2420.419 | 3270.905
641.283 | 3273.7 | 2417.788 | 2494.312 | 2609.873 | 2502.228 | 2426.834 | 2417.892 | 2417.791 | 2455.81 | 2476.079 | 2418.821 | 2417.788 | 2417.788 | 2638.752 | 2566.062 | 2430.559 | 2417.816 | 2417.788 | 3259.376
641.233 | 3269.304 | 2415.162 | 2497.453 | 2608.932 | 2494.077 | 2423.202 | 2415.249 | 2415.165 | 2455.247 | 2468.259 | 2416.008 | 2415.162 | 2415.162 | 2645.359 | 2548.786 | 2425.39 | 2415.182 | 2415.162 | 3246.366
641.183 | 3261.648 | 2412.552 | 2500.765 | 2607.238 | 2486.069 | 2419.68 | 2412.625 | 2412.554 | 2454.538 | 2460.656 | 2413.242 | 2412.552 | 2412.552 | 2649.824 | 2531.915 | 2420.691 | 2412.566 | 2412.552 | 3231.743
641.133 | 3204.579 | 2410.11 | 2504.369 | 2604.93 | 2478.384 | 2416.414 | 2410.171 | 2410.112 | 2453.798 | 2453.462 | 2410.671 | 2410.11 | 2410.11 | 2652.049 | 2515.825 | 2416.545 | 2410.119 | 2410.11 | 3215.534
641.083 | 3196.41 | 2407.685 | 2508.075 | 2601.857 | 2470.896 | 2413.248 | 2407.736 | 2407.687 | 2452.842 | 2446.553 | 2408.139 | 2407.685 | 2407.685 | 2651.712 | 2500.54 | 2412.741 | 2407.692 | 2407.685 | 3197.496
641.033 | 3190.293 | 2405.272 | 2511.837 | 2598.021 | 2463.619 | 2410.168 | 2405.315 | 2405.274 | 2451.63 | 2439.945 | 2405.638 | 2405.272 | 2405.272 | 2648.73 | 2486.175 | 2409.219 | 2405.277 | 2405.272 | 3177.579
640.983 | 3175.604 | 2402.898 | 2515.632 | 2593.467 | 2456.595 | 2407.196 | 2402.933 | 2402.899 | 2450.163 | 2433.675 | 2403.191 | 2402.898 | 2402.898 | 2643.15 | 2472.836 | 2405.96 | 2402.901 | 2402.898 | 3155.827
640.933 | 3138.205 | 2400.631 | 2519.481 | 2588.297 | 2449.905 | 2404.396 | 2400.66 | 2400.632 | 2448.488 | 2427.819 | 2400.866 | 2400.631 | 2400.631 | 2635.161 | 2460.631 | 2402.991 | 2400.633 | 2400.631 | 3132.39
640.883 | 3100.33 | 2398.474 | 2523.331 | 2582.549 | 2443.56 | 2401.764 | 2398.498 | 2398.475 | 2446.595 | 2422.378 | 2398.661 | 2398.474 | 2398.474 | 2624.971 | 2449.566 | 2400.282 | 2398.475 | 2398.474 | 3107.419
640.833 | 3078.095 | 2396.379 | 2527.077 | 2576.223 | 2437.517 | 2399.247 | 2396.399 | 2396.38 | 2444.428 | 2417.297 | 2396.527 | 2396.379 | 2396.379 | 2612.815 | 2439.569 | 2397.756 | 2396.38 | 2396.379 | 3081.071
640.783 | 3045.788 | 2394.377 | 2530.694 | 2569.406 | 2431.809 | 2396.871 | 2394.393 | 2394.378 | 2442.021 | 2412.6 | 2394.494 | 2394.377 | 2394.377 | 2599.061 | 2430.629 | 2395.419 | 2394.378 | 2394.377 | 3053.628
640.733 | 2999.084 | 2392.513 | 2534.164 | 2562.2 | 2426.479 | 2394.677 | 2392.526 | 2392.513 | 2439.428 | 2408.315 | 2392.605 | 2392.513 | 2392.513 | 2584.125 | 2422.728 | 2393.296 | 2392.513 | 2392.513 | 3025.417
640.683 | 2971.392 | 2390.728 | 2537.372 | 2554.613 | 2421.466 | 2392.602 | 2390.739 | 2390.729 | 2436.607 | 2404.372 | 2390.801 | 2390.728 | 2390.728 | 2568.334 | 2415.74 | 2391.314 | 2390.729 | 2390.728 | 2996.677
640.633 | 2948.645 | 2389.009 | 2540.244 | 2546.697 | 2416.751 | 2390.627 | 2389.018 | 2389.009 | 2433.569 | 2400.736 | 2389.065 | 2389.009 | 2389.009 | 2552.05 | 2409.573 | 2389.443 | 2389.009 | 2389.009 | 2967.686
640.583 | 2927.106 | 2387.35 | 2542.721 | 2538.516 | 2412.324 | 2388.744 | 2387.358 | 2387.35 | 2430.338 | 2397.387 | 2387.394 | 2387.35 | 2387.35 | 2535.624 | 2404.145 | 2387.671 | 2387.35 | 2387.35 | 2938.721
640.533 | 2888.352 | 2385.806 | 2544.805 | 2530.193 | 2408.228 | 2387.004 | 2385.812 | 2385.806 | 2427.002 | 2394.36 | 2385.84 | 2385.806 | 2385.806 | 2519.43 | 2399.432 | 2386.041 | 2385.806 | 2385.806 | 2910.089
640.483 | 2858.242 | 2384.35 | 2546.423 | 2521.77 | 2404.43 | 2385.377 | 2384.355 | 2384.35 | 2423.57 | 2391.608 | 2384.376 | 2384.35 | 2384.35 | 2503.713 | 2395.333 | 2384.521 | 2384.35 | 2384.35 | 2881.981
640.433 | 2820.549 | 2383.005 | 2547.559 | 2513.335 | 2400.942 | 2383.885 | 2383.009 | 2383.005 | 2420.106 | 2389.139 | 2383.025 | 2383.005 | 2383.005 | 2488.721 | 2391.801 | 2383.129 | 2383.005 | 2383.005 | 2854.601
640.383 | 2797.326 | 2381.728 | 2548.135 | 2504.907 | 2397.71 | 2382.479 | 2381.731 | 2381.728 | 2416.604 | 2386.89 | 2381.744 | 2381.728 | 2381.728 | 2474.583 | 2388.727 | 2381.817 | 2381.728 | 2381.728 | 2828.047
640.333 | 2805.275 | 2380.423 | 2548.03 | 2496.449 | 2394.628 | 2381.062 | 2380.425 | 2380.423 | 2413.006 | 2384.749 | 2380.435 | 2380.423 | 2380.423 | 2461.326 | 2385.957 | 2380.487 | 2380.423 | 2380.423 | 2802.325
640.283 | 2768.352 | 2379.227 | 2547.366 | 2488.152 | 2391.821 | 2379.77 | 2379.229 | 2379.227 | 2409.486 | 2382.838 | 2379.236 | 2379.227 | 2379.227 | 2449.166 | 2383.575 | 2379.273 | 2379.227 | 2379.227 | 2777.641
640.233 | 2755.385 | 2378.068 | 2546.062 | 2479.992 | 2389.206 | 2378.528 | 2378.07 | 2378.068 | 2406.003 | 2381.069 | 2378.075 | 2378.068 | 2378.068 | 2438.068 | 2381.462 | 2378.1 | 2378.068 | 2378.068 | 2753.958
640.183 | 2726.484 | 2376.994 | 2544.17 | 2472.063 | 2386.821 | 2377.384 | 2376.995 | 2376.994 | 2402.637 | 2379.479 | 2376.999 | 2376.994 | 2376.994 | 2428.086 | 2379.627 | 2377.017 | 2376.994 | 2376.994 | 2731.337
640.133 | 2708.132 | 2375.974 | 2541.667 | 2464.368 | 2384.623 | 2376.302 | 2375.975 | 2375.974 | 2399.381 | 2378.022 | 2375.977 | 2375.974 | 2375.974 | 2419.164 | 2378.004 | 2375.989 | 2375.974 | 2375.974 | 2709.737
640.083 | 2679.927 | 2375.037 | 2538.606 | 2456.972 | 2382.631 | 2375.314 | 2375.038 | 2375.037 | 2396.287 | 2376.719 | 2375.04 | 2375.037 | 2375.037 | 2411.289 | 2376.592 | 2375.048 | 2375.037 | 2375.037 | 2689.166
640.033 | 2664.066 | 2374.146 | 2534.976 | 2449.864 | 2380.798 | 2374.379 | 2374.147 | 2374.146 | 2393.336 | 2375.522 | 2374.148 | 2374.146 | 2374.146 | 2404.362 | 2375.33 | 2374.154 | 2374.146 | 2374.146 | 2669.553
639.983 | 2649.597 | 2373.297 | 2530.811 | 2443.06 | 2379.11 | 2373.492 | 2373.298 | 2373.297 | 2390.536 | 2374.418 | 2373.299 | 2373.297 | 2373.297 | 2398.309 | 2374.193 | 2373.302 | 2373.297 | 2373.297 | 2650.856
639.933 | 2647.473 | 2372.453 | 2526.115 | 2436.541 | 2377.52 | 2372.615 | 2372.453 | 2372.453 | 2387.86 | 2373.362 | 2372.454 | 2372.453 | 2372.453 | 2393.017 | 2373.126 | 2372.456 | 2372.453 | 2372.453 | 2632.993
639.883 | 2625.385 | 2371.673 | 2520.998 | 2430.379 | 2376.08 | 2371.809 | 2371.674 | 2371.673 | 2385.376 | 2372.408 | 2371.674 | 2371.673 | 2371.673 | 2388.468 | 2372.177 | 2371.676 | 2371.673 | 2371.673 | 2615.987
639.833 | 2614.103 | 2370.926 | 2515.482 | 2424.549 | 2374.75 | 2371.039 | 2370.926 | 2370.926 | 2383.053 | 2371.518 | 2370.927 | 2370.926 | 2370.926 | 2384.553 | 2371.3 | 2370.928 | 2370.926 | 2370.926 | 2599.763
639.783 | 2603.81 | 2370.209 | 2509.618 | 2419.052 | 2373.519 | 2370.303 | 2370.209 | 2370.209 | 2380.89 | 2370.683 | 2370.209 | 2370.209 | 2370.209 | 2381.192 | 2370.485 | 2370.21 | 2370.209 | 2370.209 | 2584.283
639.733 | 2578.352 | 2369.567 | 2503.514 | 2413.935 | 2372.426 | 2369.645 | 2369.568 | 2369.567 | 2378.932 | 2369.946 | 2369.568 | 2369.567 | 2369.567 | 2378.364 | 2369.77 | 2369.568 | 2369.567 | 2369.567 | 2569.561
639.683 | 2564.029 | 2368.968 | 2497.194 | 2409.161 | 2371.431 | 2369.033 | 2368.968 | 2368.968 | 2377.14 | 2369.269 | 2368.969 | 2368.968 | 2368.968 | 2375.968 | 2369.116 | 2368.969 | 2368.968 | 2368.968 | 2555.535
639.633 | 2555.495 | 2368.394 | 2490.7 | 2404.707 | 2370.511 | 2368.447 | 2368.394 | 2368.394 | 2375.492 | 2368.632 | 2368.394 | 2368.394 | 2368.394 | 2373.928 | 2368.5 | 2368.394 | 2368.394 | 2368.394 | 2542.162
639.583 | 2553.736 | 2367.823 | 2484.069 | 2400.545 | 2369.638 | 2367.866 | 2367.823 | 2367.823 | 2373.962 | 2368.011 | 2367.823 | 2367.823 | 2367.823 | 2372.171 | 2367.9 | 2367.823 | 2367.823 | 2367.823 | 2529.403
639.533 | 2535.201 | 2367.307 | 2477.408 | 2396.716 | 2368.861 | 2367.343 | 2367.307 | 2367.307 | 2372.593 | 2367.455 | 2367.307 | 2367.307 | 2367.307 | 2370.701 | 2367.362 | 2367.307 | 2367.307 | 2367.307 | 2517.289
639.483 | 2518.828 | 2366.84 | 2470.764 | 2393.203 | 2368.167 | 2366.87 | 2366.84 | 2366.84 | 2371.372 | 2366.956 | 2366.84 | 2366.84 | 2366.84 | 2369.474 | 2366.879 | 2366.84 | 2366.84 | 2366.84 | 2505.802
639.433 | 2492.527 | 2366.453 | 2464.215 | 2390.025 | 2367.583 | 2366.477 | 2366.453 | 2366.453 | 2370.321 | 2366.543 | 2366.453 | 2366.453 | 2366.453 | 2368.483 | 2366.481 | 2366.453 | 2366.453 | 2366.453 | 2494.957
639.383 | 2489.78 | 2366.073 | 2457.736 | 2387.096 | 2367.033 | 2366.093 | 2366.073 | 2366.073 | 2369.361 | 2366.143 | 2366.073 | 2366.073 | 2366.073 | 2367.629 | 2366.093 | 2366.073 | 2366.073 | 2366.073 | 2484.671
639.333 | 2480.11 | 2365.722 | 2451.387 | 2384.425 | 2366.536 | 2365.738 | 2365.722 | 2365.722 | 2368.505 | 2365.776 | 2365.722 | 2365.722 | 2365.722 | 2366.906 | 2365.736 | 2365.722 | 2365.722 | 2365.722 | 2474.955
639.283 | 2468.095 | 2365.407 | 2445.212 | 2382.005 | 2366.095 | 2365.42 | 2365.407 | 2365.407 | 2367.752 | 2365.448 | 2365.407 | 2365.407 | 2365.407 | 2366.303 | 2365.416 | 2365.407 | 2365.407 | 2365.407 | 2465.804
639.233 | 2462.344 | 2365.108 | 2439.222 | 2379.802 | 2365.689 | 2365.119 | 2365.108 | 2365.108 | 2367.077 | 2365.14 | 2365.108 | 2365.108 | 2365.108 | 2365.782 | 2365.115 | 2365.108 | 2365.108 | 2365.108 | 2457.188
639.183 | 2461.172 | 2364.812 | 2433.43 | 2377.788 | 2365.301 | 2364.821 | 2364.812 | 2364.812 | 2366.458 | 2364.837 | 2364.812 | 2364.812 | 2364.812 | 2365.316 | 2364.817 | 2364.812 | 2364.812 | 2364.812 | 2449.081
639.133 | 2431.282 | 2364.607 | 2427.944 | 2376.039 | 2365.018 | 2364.614 | 2364.607 | 2364.607 | 2365.978 | 2364.626 | 2364.607 | 2364.607 | 2364.607 | 2364.981 | 2364.61 | 2364.607 | 2364.607 | 2364.607 | 2441.559
639.083 | 2422.967 | 2364.428 | 2422.718 | 2374.474 | 2364.772 | 2364.433 | 2364.428 | 2364.428 | 2365.564 | 2364.442 | 2364.428 | 2364.428 | 2364.428 | 2364.704 | 2364.43 | 2364.428 | 2364.428 | 2364.428 | 2434.542
639.033 | 2425.201 | 2364.24 | 2417.729 | 2373.048 | 2364.528 | 2364.245 | 2364.24 | 2364.24 | 2365.179 | 2364.251 | 2364.24 | 2364.24 | 2364.24 | 2364.443 | 2364.242 | 2364.24 | 2364.24 | 2364.24 | 2427.982
638.983 | 2406.85 | 2364.109 | 2413.052 | 2371.813 | 2364.349 | 2364.113 | 2364.109 | 2364.109 | 2364.881 | 2364.117 | 2364.109 | 2364.109 | 2364.109 | 2364.257 | 2364.11 | 2364.109 | 2364.109 | 2364.109 | 2421.927
638.933 | 2405.018 | 2363.983 | 2408.64 | 2370.705 | 2364.183 | 2363.986 | 2363.983 | 2363.983 | 2364.615 | 2363.989 | 2363.983 | 2363.983 | 2363.983 | 2364.09 | 2363.984 | 2363.983 | 2363.983 | 2363.983 | 2416.31
638.883 | 2416.154 | 2363.823 | 2404.456 | 2369.674 | 2363.988 | 2363.825 | 2363.823 | 2363.823 | 2364.338 | 2363.827 | 2363.823 | 2363.823 | 2363.823 | 2363.899 | 2363.823 | 2363.823 | 2363.823 | 2363.823 | 2411.073
638.833 | 2393.7 | 2363.73 | 2400.602 | 2368.812 | 2363.868 | 2363.732 | 2363.73 | 2363.73 | 2364.149 | 2363.734 | 2363.73 | 2363.73 | 2363.73 | 2363.785 | 2363.731 | 2363.73 | 2363.73 | 2363.73 | 2406.3
638.783 | 2397.253 | 2363.627 | 2396.994 | 2368.03 | 2363.741 | 2363.629 | 2363.627 | 2363.627 | 2363.966 | 2363.63 | 2363.627 | 2363.627 | 2363.627 | 2363.666 | 2363.627 | 2363.627 | 2363.627 | 2363.627 | 2401.893
638.733 | 2395.275 | 2363.53 | 2393.645 | 2367.335 | 2363.623 | 2363.531 | 2363.53 | 2363.53 | 2363.803 | 2363.532 | 2363.53 | 2363.53 | 2363.53 | 2363.557 | 2363.53 | 2363.53 | 2363.53 | 2363.53 | 2397.849
638.683 | 2386.74 | 2363.458 | 2390.568 | 2366.74 | 2363.535 | 2363.459 | 2363.458 | 2363.458 | 2363.678 | 2363.46 | 2363.458 | 2363.458 | 2363.458 | 2363.478 | 2363.458 | 2363.458 | 2363.458 | 2363.458 | 2394.168
638.633 | 2378.608 | 2363.412 | 2387.752 | 2366.235 | 2363.475 | 2363.412 | 2363.412 | 2363.412 | 2363.587 | 2363.412 | 2363.412 | 2363.412 | 2363.412 | 2363.425 | 2363.412 | 2363.412 | 2363.412 | 2363.412 | 2390.829
638.583 | 2372.271 | 2363.384 | 2385.182 | 2365.808 | 2363.436 | 2363.385 | 2363.384 | 2363.384 | 2363.524 | 2363.385 | 2363.384 | 2363.384 | 2363.384 | 2363.394 | 2363.384 | 2363.384 | 2363.384 | 2363.384 | 2387.808
638.533 | 2365.531 | 2363.377 | 2382.849 | 2365.453 | 2363.42 | 2363.378 | 2363.377 | 2363.377 | 2363.488 | 2363.378 | 2363.377 | 2363.377 | 2363.377 | 2363.384 | 2363.378 | 2363.377 | 2363.377 | 2363.377 | 2385.085
638.483 | 2378.168 | 2363.332 | 2380.681 | 2365.105 | 2363.366 | 2363.332 | 2363.332 | 2363.332 | 2363.42 | 2363.332 | 2363.332 | 2363.332 | 2363.332 | 2363.336 | 2363.332 | 2363.332 | 2363.332 | 2363.332 | 2382.582
638.433 | 2388.352 | 2363.255 | 2378.675 | 2364.767 | 2363.283 | 2363.255 | 2363.255 | 2363.255 | 2363.324 | 2363.255 | 2363.255 | 2363.255 | 2363.255 | 2363.258 | 2363.255 | 2363.255 | 2363.255 | 2363.255 | 2380.287
638.383 | 2380.513 | 2363.202 | 2376.873 | 2364.487 | 2363.224 | 2363.202 | 2363.202 | 2363.202 | 2363.256 | 2363.202 | 2363.202 | 2363.202 | 2363.202 | 2363.204 | 2363.202 | 2363.202 | 2363.202 | 2363.202 | 2378.238
638.333 | 2374.872 | 2363.166 | 2375.257 | 2364.257 | 2363.184 | 2363.166 | 2363.166 | 2363.166 | 2363.208 | 2363.166 | 2363.166 | 2363.166 | 2363.166 | 2363.167 | 2363.166 | 2363.166 | 2363.166 | 2363.166 | 2376.41
638.283 | 2378.864 | 2363.117 | 2373.785 | 2364.041 | 2363.132 | 2363.117 | 2363.117 | 2363.117 | 2363.15 | 2363.117 | 2363.117 | 2363.117 | 2363.117 | 2363.118 | 2363.117 | 2363.117 | 2363.117 | 2363.117 | 2374.757
638.233 | 2382.821 | 2363.057 | 2372.446 | 2363.837 | 2363.069 | 2363.057 | 2363.057 | 2363.057 | 2363.082 | 2363.057 | 2363.057 | 2363.057 | 2363.057 | 2363.057 | 2363.057 | 2363.057 | 2363.057 | 2363.057 | 2373.264
638.183 | 2370.11 | 2363.035 | 2371.279 | 2363.692 | 2363.045 | 2363.035 | 2363.035 | 2363.035 | 2363.055 | 2363.035 | 2363.035 | 2363.035 | 2363.035 | 2363.035 | 2363.035 | 2363.035 | 2363.035 | 2363.035 | 2371.966
638.133 | 2369.56 | 2363.015 | 2370.236 | 2363.568 | 2363.023 | 2363.015 | 2363.015 | 2363.015 | 2363.03 | 2363.015 | 2363.015 | 2363.015 | 2363.015 | 2363.015 | 2363.015 | 2363.015 | 2363.015 | 2363.015 | 2370.811
638.083 | 2356.74 | 2362.996 | 2369.305 | 2363.459 | 2363.002 | 2362.996 | 2362.996 | 2362.996 | 2363.007 | 2362.996 | 2362.996 | 2362.996 | 2362.996 | 2362.996 | 2362.996 | 2362.996 | 2362.996 | 2362.996 | 2369.787
638.033 | 2366.886 | 2362.984 | 2368.484 | 2363.372 | 2362.989 | 2362.984 | 2362.984 | 2362.984 | 2362.992 | 2362.984 | 2362.984 | 2362.984 | 2362.984 | 2362.984 | 2362.984 | 2362.984 | 2362.984 | 2362.984 | 2368.886
637.983 | 2364.469 | 2362.979 | 2367.763 | 2363.303 | 2362.983 | 2362.979 | 2362.979 | 2362.979 | 2362.986 | 2362.979 | 2362.979 | 2362.979 | 2362.979 | 2362.979 | 2362.979 | 2362.979 | 2362.979 | 2362.979 | 2368.098
637.933 | 2359.963 | 2362.97 | 2367.121 | 2363.24 | 2362.973 | 2362.97 | 2362.97 | 2362.97 | 2362.975 | 2362.97 | 2362.97 | 2362.97 | 2362.97 | 2362.97 | 2362.97 | 2362.97 | 2362.97 | 2362.97 | 2367.399
637.883 | 2367.399 | 2362.956 | 2366.549 | 2363.181 | 2362.959 | 2362.956 | 2362.956 | 2362.956 | 2362.96 | 2362.956 | 2362.956 | 2362.956 | 2362.956 | 2362.956 | 2362.956 | 2362.956 | 2362.956 | 2362.956 | 2366.78
637.833 | 2372.234 | 2362.928 | 2366.031 | 2363.114 | 2362.93 | 2362.928 | 2362.928 | 2362.928 | 2362.931 | 2362.928 | 2362.928 | 2362.928 | 2362.928 | 2362.928 | 2362.928 | 2362.928 | 2362.928 | 2362.928 | 2366.222
637.783 | 2394.615 | 2362.83 | 2365.504 | 2362.984 | 2362.832 | 2362.83 | 2362.83 | 2362.83 | 2362.832 | 2362.83 | 2362.83 | 2362.83 | 2362.83 | 2362.83 | 2362.83 | 2362.83 | 2362.83 | 2362.83 | 2365.661
637.733 | 2364.396 | 2362.825 | 2365.124 | 2362.952 | 2362.827 | 2362.825 | 2362.825 | 2362.825 | 2362.827 | 2362.825 | 2362.825 | 2362.825 | 2362.825 | 2362.825 | 2362.825 | 2362.825 | 2362.825 | 2362.825 | 2365.253
637.683 | 2346.19 | 2362.774 | 2364.745 | 2362.879 | 2362.775 | 2362.774 | 2362.774 | 2362.774 | 2362.776 | 2362.774 | 2362.774 | 2362.774 | 2362.774 | 2362.774 | 2362.774 | 2362.774 | 2362.774 | 2362.774 | 2364.852
637.633 | 2361.245 | 2362.77 | 2364.456 | 2362.856 | 2362.771 | 2362.77 | 2362.77 | 2362.77 | 2362.771 | 2362.77 | 2362.77 | 2362.77 | 2362.77 | 2362.77 | 2362.77 | 2362.77 | 2362.77 | 2362.77 | 2364.544
637.583 | 2366.19 | 2362.759 | 2364.199 | 2362.83 | 2362.76 | 2362.759 | 2362.759 | 2362.759 | 2362.76 | 2362.759 | 2362.759 | 2362.759 | 2362.759 | 2362.759 | 2362.759 | 2362.759 | 2362.759 | 2362.759 | 2364.271
637.533 | 2356.667 | 2362.741 | 2363.967 | 2362.798 | 2362.741 | 2362.741 | 2362.741 | 2362.741 | 2362.741 | 2362.741 | 2362.741 | 2362.741 | 2362.741 | 2362.741 | 2362.741 | 2362.741 | 2362.741 | 2362.741 | 2364.025
637.483 | 2373.187 | 2362.741 | 2363.782 | 2362.788 | 2362.741 | 2362.741 | 2362.741 | 2362.741 | 2362.741 | 2362.741 | 2362.741 | 2362.741 | 2362.741 | 2362.741 | 2362.741 | 2362.741 | 2362.741 | 2362.741 | 2363.83
637.433 | 2365.604
637.383 | 2364.212
637.333 | 2364.469
637.283 | 2362.857
637.233 | 2365.128
637.183 | 2369.597
637.133 | 2366.96
637.083 | 2369.853
637.033 | 2382.198
636.983 | 2364.249
636.933 | 2368.425
636.883 | 2362.271
636.833 | 2371.832
636.783 | 2352.821
636.733 | 2377.839
636.683 | 2360.769
636.633 | 2369.414
636.583 | 2367.253
636.533 | 2375.165
636.483 | 2367.473
636.433 | 2356.154
636.383 | 2362.308
636.333 | 2369.963
636.283 | 2365.201
636.233 | 2353.956
636.183 | 2355.934
636.133 | 2358.791
636.083 | 2359.267
636.033 | 2380.916
635.983 | 2367.839
635.933 | 2354.945
635.883 | 2369.377
635.833 | 2376.886
635.783 | 2372.125
635.733 | 2361.209
635.683 | 2358.425
635.633 | 2360.403
635.583 | 2362.93
635.533 | 2369.011
635.483 | 2360.403
635.433 | 2377.802
635.383 | 2373.81
635.333 | 2379.414
635.283 | 2355.238
635.233 | 2370.33
635.183 | 2374.799
635.133 | 2380.659
635.083 | 2373.846
635.033 | 2370.696
634.983 | 2365.568
634.933 | 2365.348
634.883 | 2357.289
634.833 | 2367.582
634.783 | 2370.916
634.733 | 2374.322
634.683 | 2366.74
634.633 | 2360.549
634.583 | 2371.062
634.533 | 2373.48
634.483 | 2356.667
634.433 | 2380.842
634.383 | 2376.337
634.333 | 2373.883
634.283 | 2369.744
634.233 | 2365.604
634.183 | 2370.037
634.133 | 2369.304
634.083 | 2374.982
634.033 | 2359.084
633.983 | 2360.147
633.933 | 2372.015
633.883 | 2356.264
633.833 | 2367.912
633.783 | 2380.073
633.733 | 2365.311
633.683 | 2364.579
633.633 | 2371.905
633.583 | 2373.407
633.533 | 2367.546
633.483 | 2368.828
633.433 | 2374.029
633.383 | 2377.253
633.333 | 2370.733
633.283 | 2370.733
633.233 | 2373.516
633.183 | 2369.78
633.133 | 2366.41
633.083 | 2367.106
633.033 | 2366.264
632.983 | 2363.297
632.933 | 2372.601
632.883 | 2372.674
632.833 | 2372.454
632.783 | 2379.048
632.733 | 2373.773
632.683 | 2390.33
632.633 | 2370.147
632.583 | 2383.48
632.533 | 2378.864
632.483 | 2379.158
632.433 | 2380.037
632.383 | 2376.337
632.333 | 2367.546
632.283 | 2370.549
632.233 | 2378.425
632.183 | 2372.344
632.133 | 2366.154
632.083 | 2362.454
632.033 | 2371.758
631.983 | 2367.106
631.933 | 2378.059
631.883 | 2364.872
631.833 | 2371.868
631.783 | 2368.278
631.733 | 2366.154
631.683 | 2370.037
631.633 | 2396.41
631.583 | 2387.839
631.533 | 2400.183
631.483 | 2379.231
631.433 | 2365.861
631.383 | 2375.128
631.333 | 2366.777
631.283 | 2376.813
631.233 | 2382.967
631.183 | 2358.571
631.133 | 2369.744
631.083 | 2371.465
631.033 | 2357.436
630.983 | 2390.44
630.933 | 2374.908
630.883 | 2376.63
630.833 | 2375.348
630.783 | 2370.879
630.733 | 2366.374
630.683 | 2368.095
630.633 | 2367.216
630.583 | 2384.176
630.533 | 2378.608
630.483 | 2382.674
630.433 | 2371.245
630.383 | 2363.26
630.333 | 2373.663
630.283 | 2380.256
630.233 | 2371.209
630.183 | 2366.557
630.133 | 2379.67
630.083 | 2371.868
630.033 | 2365.897
629.983 | 2379.853
629.933 | 2380.073
629.883 | 2391.099
629.833 | 2363.993
629.783 | 2374.286
629.733 | 2375.788
629.683 | 2377.179
629.633 | 2384.322
629.583 | 2382.564
629.533 | 2393.004
629.483 | 2373.37
629.433 | 2381.832
629.383 | 2371.612
629.333 | 2374.799
629.283 | 2377.106
629.233 | 2387.436
629.183 | 2368.718
629.133 | 2391.062
629.083 | 2387.985
629.033 | 2381.758
628.983 | 2386.484
628.933 | 2384.212
628.883 | 2371.612
628.833 | 2383.077
628.783 | 2383.553
628.733 | 2384.396
628.683 | 2387.949
628.633 | 2371.722
628.583 | 2396.74
628.533 | 2381.685
628.483 | 2375.128
628.433 | 2367.766
628.383 | 2373.333
628.333 | 2369.414
628.283 | 2367.692
628.233 | 2373.736
628.183 | 2392.088
628.133 | 2380.806
628.083 | 2381.355
628.033 | 2372.015
627.983 | 2373.15
627.933 | 2387.399
627.883 | 2386.52
627.833 | 2395.385
627.783 | 2377.143
627.733 | 2373.223
627.683 | 2383.297
627.633 | 2377.729
627.583 | 2383.15
627.533 | 2387.399
627.483 | 2384.396
627.433 | 2380.586
627.383 | 2385.788
627.333 | 2379.377
627.283 | 2386.3
627.233 | 2403.37
627.183 | 2401.502
627.133 | 2374.249
627.083 | 2381.795
627.033 | 2378.791
626.983 | 2385.897
626.933 | 2385.897
626.883 | 2369.267
626.833 | 2388.132
626.783 | 2385.788
626.733 | 2383.883
626.683 | 2381.905
626.633 | 2380.916
626.583 | 2373.15
626.533 | 2386.923
626.483 | 2392.857
626.433 | 2374.945
626.383 | 2387.619
626.333 | 2381.795
626.283 | 2395.421
626.233 | 2374.615
626.183 | 2383.26
626.133 | 2381.136
626.083 | 2369.89
626.033 | 2393.04
625.983 | 2403.407
625.933 | 2389.267
625.883 | 2403.187
625.833 | 2389.451
625.783 | 2388.535
625.733 | 2386.96
625.683 | 2379.707
625.633 | 2388.791
625.583 | 2389.744
625.533 | 2390.073
625.483 | 2391.538
625.433 | 2387.839
625.383 | 2384.982
625.333 | 2387.839
625.283 | 2381.575
625.233 | 2380.733
625.183 | 2397.399
625.133 | 2390.549
625.083 | 2388.498
625.033 | 2384.029
624.983 | 2392.711
624.933 | 2381.575
624.883 | 2399.084
624.833 | 2389.267
624.783 | 2385.751
624.733 | 2386.154
624.683 | 2383.516
624.633 | 2386.667
624.583 | 2367.875
624.533 | 2381.355
624.483 | 2394.176
624.433 | 2392.454
624.383 | 2385.934
624.333 | 2398.864
624.283 | 2380.256
624.233 | 2391.429
624.183 | 2398.352
624.133 | 2379.267
624.083 | 2392.051
624.033 | 2387.692
623.983 | 2393.333
623.933 | 2379.304
623.883 | 2394.322
623.833 | 2389.963
623.783 | 2391.978
623.733 | 2394.469
623.683 | 2390.44
623.633 | 2385.678
623.583 | 2377.875
623.533 | 2390.476

## Tabelle163
0009838/0009838/M240/Sequence/C 1s
Binding energy (eV) | Spectrum | Background | C-C, C-H | C-OH, C-O-C | C=O | O-C=O | carbonate | Envelope
298.533 | 512.5641
298.483 | 512.0513
298.433 | 519.4872
298.383 | 512.3077
298.333 | 511.5385
298.283 | 507.4359
298.233 | 494.8718
298.183 | 480.2564
298.133 | 498.7179
298.083 | 494.6154
298.033 | 470
297.983 | 479.2308
297.933 | 492.0513
297.883 | 484.6154
297.833 | 461.0256
297.783 | 479.4872
297.733 | 474.1026
297.683 | 463.8462
297.633 | 472.0513
297.583 | 459.4872
297.533 | 470.2564
297.483 | 450.7692
297.433 | 456.6667
297.383 | 477.1795
297.333 | 468.9744
297.283 | 453.0769
297.233 | 454.8718
297.183 | 434.359
297.133 | 455.8974
297.083 | 455.8974
297.033 | 443.5897
296.983 | 456.4103
296.933 | 447.1795
296.883 | 449.2308
296.833 | 436.6667
296.783 | 443.5897
296.733 | 457.1795
296.683 | 449.2308
296.633 | 434.8718
296.583 | 444.8718
296.533 | 444.6154
296.483 | 439.2308
296.433 | 447.1795
296.383 | 431.5385
296.333 | 436.4103
296.283 | 450.2564
296.233 | 451.5385
296.183 | 455.1282
296.133 | 443.5897
296.083 | 447.4359
296.033 | 435.3846
295.983 | 435.3846
295.933 | 435.641
295.883 | 427.6923
295.833 | 432.0513
295.783 | 439.7436
295.733 | 445.8974
295.683 | 440
295.633 | 436.1538
295.583 | 451.0256
295.533 | 443.0769
295.483 | 425.641
295.433 | 440
295.383 | 421.7949
295.333 | 441.5385
295.283 | 436.1538
295.233 | 415.641
295.183 | 410.2564
295.133 | 441.2821
295.083 | 445.641
295.033 | 419.7436
294.983 | 422.0513
294.933 | 417.9487
294.883 | 417.6923
294.833 | 423.3333
294.783 | 427.1795
294.733 | 415.641
294.683 | 404.1026
294.633 | 410.5128
294.583 | 419.4872
294.533 | 421.7949
294.483 | 406.4103
294.433 | 429.7436
294.383 | 419.7436
294.333 | 421.5385
294.283 | 403.3333
294.233 | 406.6667
294.183 | 415.1282
294.133 | 419.4872
294.083 | 424.8718
294.033 | 420.7692
293.983 | 413.5897
293.933 | 415.3846
293.883 | 386.4103
293.833 | 417.6923
293.783 | 415.3846
293.733 | 394.6154
293.683 | 396.4103
293.633 | 392.0513
293.583 | 412.3077
293.533 | 404.6154
293.483 | 408.4615
293.433 | 394.8718
293.383 | 398.7179
293.333 | 409.7436
293.283 | 409.7436
293.233 | 399.4872
293.183 | 395.8974
293.133 | 416.1538
293.083 | 397.9487
293.033 | 406.4103
292.983 | 392.5641
292.933 | 412.8205
292.883 | 407.1795
292.833 | 400.2564
292.783 | 402.3077
292.733 | 409.4872
292.683 | 392.3077
292.633 | 397.9487
292.583 | 407.1795
292.533 | 380.2564
292.483 | 404.6154
292.433 | 391.2821
292.383 | 408.2051
292.333 | 399.2308
292.283 | 397.9487
292.233 | 407.1795
292.183 | 411.7949
292.133 | 398.9744
292.083 | 380
292.033 | 379.4872
291.983 | 402.0513
291.933 | 397.4359
291.883 | 398.2051
291.833 | 402.8205
291.783 | 381.2821
291.733 | 386.9231
291.683 | 393.5897
291.633 | 385.8974
291.583 | 392.3077
291.533 | 393.3333
291.483 | 388.4615 | 392.7506 | 392.7506 | 392.7506 | 392.7506 | 392.7601 | 393.5363 | 393.5459
291.433 | 386.9231 | 392.9423 | 392.9423 | 392.9423 | 392.9423 | 392.9556 | 393.9976 | 394.0109
291.383 | 398.4615 | 393.134 | 393.134 | 393.134 | 393.134 | 393.1523 | 394.5417 | 394.56
291.333 | 390.7692 | 393.3257 | 393.3257 | 393.3257 | 393.3257 | 393.3509 | 395.1908 | 395.216
291.283 | 398.7179 | 393.5175 | 393.5175 | 393.5175 | 393.5175 | 393.5519 | 395.9716 | 396.0061
291.233 | 404.8718 | 393.7092 | 393.7092 | 393.7092 | 393.7092 | 393.756 | 396.9166 | 396.9634
291.183 | 402.0513 | 393.9009 | 393.9009 | 393.9009 | 393.9009 | 393.9643 | 398.064 | 398.1274
291.133 | 412.3077 | 394.0926 | 394.0926 | 394.0926 | 394.0926 | 394.178 | 399.4592 | 399.5446
291.083 | 410.2564 | 394.2843 | 394.2843 | 394.2843 | 394.2843 | 394.3987 | 401.1547 | 401.2691
291.033 | 411.5385 | 394.476 | 394.476 | 394.476 | 394.476 | 394.6285 | 403.2106 | 403.3631
290.983 | 422.8205 | 394.6678 | 394.6678 | 394.6678 | 394.6678 | 394.8699 | 405.695 | 405.8971
290.933 | 420.2564 | 394.8595 | 394.8595 | 394.8595 | 394.8595 | 395.1261 | 408.6833 | 408.9499
290.883 | 434.6154 | 395.0512 | 395.0512 | 395.0512 | 395.0512 | 395.401 | 412.2581 | 412.6079
290.833 | 434.8718 | 395.2429 | 395.2429 | 395.2429 | 395.2429 | 395.6996 | 416.5072 | 416.9639
290.783 | 450 | 395.4346 | 395.4346 | 395.4346 | 395.4346 | 396.0277 | 421.5225 | 422.1156
290.733 | 445.8974 | 395.6264 | 395.6264 | 395.6264 | 395.6264 | 396.3926 | 427.3965 | 428.1628
290.683 | 444.359 | 395.8181 | 395.8181 | 395.8181 | 395.8181 | 396.803 | 434.2189 | 435.2039
290.633 | 468.9744 | 396.0098 | 396.0098 | 396.0098 | 396.0098 | 397.2693 | 442.0719 | 443.3315
290.583 | 482.8205 | 396.2015 | 396.2015 | 396.2015 | 396.2015 | 397.8039 | 451.0243 | 452.6266
290.533 | 491.0256 | 396.3932 | 396.3932 | 396.3932 | 396.3932 | 398.4212 | 461.1247 | 463.1527
290.483 | 504.8718 | 396.585 | 396.585 | 396.585 | 396.585 | 399.1382 | 472.3944 | 474.9477
290.433 | 521.7949 | 396.7767 | 396.7767 | 396.7767 | 396.7767 | 399.9747 | 484.8184 | 488.0164
290.383 | 531.2821 | 396.9684 | 396.9684 | 396.9684 | 396.9684 | 400.953 | 498.3382 | 502.3228
290.333 | 545.1282 | 397.1601 | 397.1601 | 397.1601 | 397.1601 | 402.0988 | 512.8433 | 517.782
290.283 | 569.4872 | 397.3518 | 397.3518 | 397.3518 | 397.3518 | 403.4409 | 528.1653 | 534.2543
290.233 | 591.2821 | 397.5435 | 397.5435 | 397.5435 | 397.5435 | 405.0112 | 544.0737 | 551.5414
290.183 | 574.359 | 397.7353 | 397.7353 | 397.7353 | 397.7353 | 406.8449 | 560.2754 | 569.3851
290.133 | 614.1026 | 397.927 | 397.927 | 397.927 | 397.927 | 408.98 | 576.4181 | 587.4712
290.083 | 633.8462 | 398.1187 | 398.1187 | 398.1187 | 398.1187 | 411.4571 | 592.0994 | 605.4378
290.033 | 633.0769 | 398.3104 | 398.3104 | 398.3104 | 398.3104 | 414.3188 | 606.8807 | 622.8891
289.983 | 652.0513 | 398.5021 | 398.5021 | 398.5021 | 398.5021 | 417.6087 | 620.3073 | 639.4138
289.933 | 656.4103 | 398.6939 | 398.6939 | 398.6939 | 398.6939 | 421.3705 | 631.9326 | 654.6093
289.883 | 695.3846 | 398.8856 | 398.8856 | 398.8856 | 398.8856 | 425.6466 | 641.3451 | 668.1061
289.833 | 691.5385 | 399.0773 | 399.0773 | 399.0773 | 399.0773 | 430.4762 | 648.1956 | 679.5945
289.783 | 671.7949 | 399.269 | 399.269 | 399.269 | 399.269 | 435.8936 | 652.2227 | 688.8473
289.733 | 691.2821 | 399.4607 | 399.4607 | 399.4607 | 399.4607 | 441.9253 | 653.2722 | 695.7368
289.683 | 714.1026 | 399.6524 | 399.6524 | 399.6525 | 399.6524 | 448.5879 | 651.3094 | 700.2449
289.633 | 722.0513 | 399.8442 | 399.8442 | 399.8442 | 399.8442 | 455.885 | 646.4214 | 702.4623
289.583 | 700 | 400.0359 | 400.0359 | 400.0359 | 400.0359 | 463.8043 | 638.8108 | 702.5792
289.533 | 686.4103 | 400.2276 | 400.2276 | 400.2276 | 400.2276 | 472.3146 | 628.7795 | 700.8665
289.483 | 700.7692 | 400.4193 | 400.4193 | 400.4194 | 400.4193 | 481.3632 | 616.7069 | 697.6508
289.433 | 724.359 | 400.611 | 400.611 | 400.6111 | 400.611 | 490.8735 | 603.0231 | 693.2856
289.383 | 715.1282 | 400.8028 | 400.8028 | 400.8028 | 400.8028 | 500.7437 | 588.1814 | 688.1224
289.333 | 704.8718 | 400.9945 | 400.9945 | 400.9946 | 400.9945 | 510.8456 | 572.6323 | 682.4835
289.283 | 694.359 | 401.1862 | 401.1862 | 401.1863 | 401.1862 | 521.0262 | 556.8008 | 676.641
289.233 | 686.4103 | 401.3779 | 401.3779 | 401.3781 | 401.3779 | 531.109 | 541.0693 | 670.8006
289.183 | 654.6154 | 401.5696 | 401.5696 | 401.5699 | 401.5696 | 540.8987 | 525.7651 | 665.0945
289.133 | 679.7436 | 401.7613 | 401.7613 | 401.7618 | 401.7613 | 550.186 | 511.1546 | 659.5798
289.083 | 680.2564 | 401.9531 | 401.9531 | 401.9537 | 401.9531 | 558.7559 | 497.4412 | 654.2446
289.033 | 675.641 | 402.1448 | 402.1448 | 402.1457 | 402.1448 | 566.3954 | 484.7674 | 649.019
288.983 | 650 | 402.3365 | 402.3365 | 402.3378 | 402.3365 | 572.9041 | 473.2207 | 643.7896
288.933 | 640 | 402.5282 | 402.5282 | 402.53 | 402.5282 | 578.1033 | 462.8396 | 638.4166
288.883 | 634.359 | 402.7199 | 402.7199 | 402.7225 | 402.7199 | 581.8463 | 453.6226 | 632.7515
288.833 | 607.4359 | 402.9117 | 402.9117 | 402.9152 | 402.9117 | 584.0258 | 445.5355 | 626.6532
288.783 | 614.359 | 403.1034 | 403.1034 | 403.1083 | 403.1034 | 584.5811 | 438.5202 | 620.0028
288.733 | 625.8974 | 403.2951 | 403.2951 | 403.3018 | 403.2951 | 583.5008 | 432.5013 | 612.7136
288.683 | 608.9744 | 403.4868 | 403.4868 | 403.496 | 403.4868 | 580.8241 | 427.3926 | 604.7391
288.633 | 602.3077 | 403.6785 | 403.6785 | 403.691 | 403.6785 | 576.6382 | 423.1029 | 596.0751
288.583 | 592.5641 | 403.8702 | 403.8703 | 403.8872 | 403.8703 | 571.0734 | 419.5393 | 586.7594
288.533 | 582.0513 | 404.062 | 404.062 | 404.0847 | 404.062 | 564.2952 | 416.6117 | 576.8677
288.483 | 604.1026 | 404.2537 | 404.2537 | 404.2842 | 404.2537 | 556.4956 | 414.2341 | 566.5065
288.433 | 570.2564 | 404.4454 | 404.4455 | 404.4861 | 404.4454 | 547.8833 | 412.3269 | 555.8055
288.383 | 578.2051 | 404.6371 | 404.6372 | 404.691 | 404.6371 | 538.6735 | 410.8179 | 544.9083
288.333 | 548.2051 | 404.8288 | 404.829 | 404.9 | 404.8288 | 529.0791 | 409.6424 | 533.9638
288.283 | 559.7436 | 405.0206 | 405.0207 | 405.1139 | 405.0206 | 519.3023 | 408.7436 | 523.1187
288.233 | 547.4359 | 405.2123 | 405.2125 | 405.3341 | 405.2123 | 509.5285 | 408.0721 | 512.5104
288.183 | 533.5897 | 405.404 | 405.4044 | 405.5622 | 405.404 | 499.9217 | 407.5858 | 502.2621
288.133 | 511.2821 | 405.5957 | 405.5963 | 405.8001 | 405.5957 | 490.6211 | 407.2489 | 492.4793
288.083 | 498.9744 | 405.7874 | 405.7883 | 406.0502 | 405.7874 | 481.7402 | 407.0315 | 483.248
288.033 | 492.0513 | 405.9792 | 405.9804 | 406.3152 | 405.9792 | 473.3667 | 406.9091 | 474.6339
287.983 | 481.5385 | 406.1709 | 406.1727 | 406.5984 | 406.1709 | 465.5637 | 406.8612 | 466.6834
287.933 | 472.5641 | 406.3626 | 406.3653 | 406.9036 | 406.3626 | 458.3715 | 406.8717 | 459.4243
287.883 | 461.0256 | 406.5543 | 406.5583 | 407.2355 | 406.5543 | 451.8104 | 406.9271 | 452.8684
287.833 | 453.5897 | 406.746 | 406.7518 | 407.5992 | 406.746 | 445.8837 | 407.0172 | 447.0139
287.783 | 443.8462 | 406.9377 | 406.946 | 408.0008 | 406.9377 | 440.5801 | 407.1337 | 441.8474
287.733 | 452.3077 | 407.1295 | 407.1413 | 408.4471 | 407.1295 | 435.877 | 407.2701 | 437.3471
287.683 | 444.1026 | 407.3212 | 407.3381 | 408.9457 | 407.3212 | 431.7434 | 407.4214 | 433.4851
287.633 | 443.8462 | 407.5129 | 407.5369 | 409.5052 | 407.5129 | 428.1421 | 407.5838 | 430.2293
287.583 | 438.2051 | 407.7046 | 407.7385 | 410.135 | 407.7046 | 425.0316 | 407.7545 | 427.5458
287.533 | 427.9487 | 407.8963 | 407.9439 | 410.8452 | 407.8963 | 422.3689 | 407.9312 | 425.4002
287.483 | 422.8205 | 408.0881 | 408.1545 | 411.6466 | 408.0881 | 420.11 | 408.1122 | 423.7592
287.433 | 428.2051 | 408.2798 | 408.3721 | 412.5506 | 408.2798 | 418.2118 | 408.2964 | 422.5916
287.383 | 426.4103 | 408.4715 | 408.5991 | 413.5689 | 408.4715 | 416.6328 | 408.4829 | 421.8691
287.333 | 437.4359 | 408.6632 | 408.8386 | 414.7131 | 408.6632 | 415.3336 | 408.6709 | 421.5665
287.283 | 433.0769 | 408.8549 | 409.0948 | 415.9944 | 408.8549 | 414.2778 | 408.8601 | 421.6624
287.233 | 410 | 409.0466 | 409.373 | 417.4235 | 409.0466 | 413.4321 | 409.0501 | 422.1388
287.183 | 439.2308 | 409.2384 | 409.6801 | 419.0094 | 409.2384 | 412.7663 | 409.2407 | 422.9813
287.133 | 419.7436 | 409.4301 | 410.0248 | 420.7591 | 409.4301 | 412.2533 | 409.4316 | 424.1786
287.083 | 420.5128 | 409.6218 | 410.4185 | 422.6772 | 409.6218 | 411.8693 | 409.6228 | 425.7225
287.033 | 449.2308 | 409.8135 | 410.8753 | 424.7645 | 409.8135 | 411.5935 | 409.8142 | 427.6069
286.983 | 432.8205 | 410.0052 | 411.4129 | 427.0179 | 410.0052 | 411.4076 | 410.0057 | 429.8283
286.933 | 433.3333 | 410.197 | 412.0536 | 429.4289 | 410.197 | 411.2961 | 410.1972 | 432.385
286.883 | 440.5128 | 410.3887 | 412.825 | 431.9835 | 410.3887 | 411.2458 | 410.3888 | 435.2771
286.833 | 453.5897 | 410.5804 | 413.7609 | 434.6613 | 410.5804 | 411.2453 | 410.5805 | 438.5069
286.783 | 460 | 410.7721 | 414.9028 | 437.4351 | 410.7721 | 411.2852 | 410.7722 | 442.079
286.733 | 458.2051 | 410.9638 | 416.3009 | 440.2708 | 410.9638 | 411.3578 | 410.9639 | 446.0018
286.683 | 475.641 | 411.1555 | 418.0158 | 443.1274 | 411.1555 | 411.4565 | 411.1556 | 450.2886
286.633 | 484.8718 | 411.3473 | 420.12 | 445.958 | 411.3473 | 411.5759 | 411.3473 | 454.9594
286.583 | 464.359 | 411.539 | 422.6994 | 448.7103 | 411.539 | 411.7118 | 411.539 | 460.0436
286.533 | 489.7436 | 411.7307 | 425.8553 | 451.3286 | 411.7307 | 411.8607 | 411.7307 | 465.5833
286.483 | 473.5897 | 411.9224 | 429.7059 | 453.7555 | 411.9224 | 412.0197 | 411.9224 | 471.6363
286.433 | 493.5897 | 412.1141 | 434.388 | 455.9343 | 412.1141 | 412.1865 | 412.1141 | 478.2805
286.383 | 494.8718 | 412.3059 | 440.0584 | 457.8113 | 412.3059 | 412.3595 | 412.3059 | 485.6174
286.333 | 501.0256 | 412.4976 | 446.8955 | 459.3389 | 412.4976 | 412.5371 | 412.4976 | 493.7763
286.283 | 521.0256 | 412.6893 | 455.0994 | 460.4781 | 412.6893 | 412.7182 | 412.6893 | 502.9172
286.233 | 516.4103 | 412.881 | 464.8931 | 461.2001 | 412.881 | 412.9021 | 412.881 | 513.2333
286.183 | 525.3846 | 413.0727 | 476.5211 | 461.4888 | 413.0727 | 413.088 | 413.0727 | 524.9525
286.133 | 538.4615 | 413.2645 | 490.2484 | 461.3412 | 413.2645 | 413.2755 | 413.2645 | 538.3361
286.083 | 552.0513 | 413.4562 | 506.3577 | 460.7676 | 413.4562 | 413.4641 | 413.4562 | 553.6771
286.033 | 561.5385 | 413.6479 | 525.1453 | 459.7915 | 413.6479 | 413.6536 | 413.6479 | 571.2946
285.983 | 601.7949 | 413.8396 | 546.9155 | 458.4474 | 413.8396 | 413.8436 | 413.8396 | 591.5274
285.933 | 626.4103 | 414.0313 | 571.9728 | 456.7796 | 414.0313 | 414.0342 | 414.0313 | 614.7239
285.883 | 637.1795 | 414.223 | 600.612 | 454.8394 | 414.223 | 414.225 | 414.223 | 641.2303
285.833 | 669.4872 | 414.4148 | 633.1067 | 452.6823 | 414.4148 | 414.4162 | 414.4148 | 671.3756
285.783 | 703.5897 | 414.6065 | 669.6945 | 450.3658 | 414.6065 | 414.6075 | 414.6065 | 705.4548
285.733 | 752.5641 | 414.7982 | 710.5614 | 447.9467 | 414.7982 | 414.7989 | 414.7982 | 743.7105
285.683 | 782.3077 | 414.9899 | 755.8224 | 445.4789 | 414.9899 | 414.9904 | 414.9899 | 786.3119
285.633 | 827.9487 | 415.1816 | 805.5028 | 443.012 | 415.1816 | 415.182 | 415.1816 | 833.3334
285.583 | 894.6154 | 415.3734 | 859.5166 | 440.5895 | 415.3734 | 415.3736 | 415.3734 | 884.733
285.533 | 919.7436 | 415.5651 | 917.6469 | 438.2488 | 415.5651 | 415.5652 | 415.5651 | 940.3308
285.483 | 977.9487 | 415.7568 | 979.5263 | 436.0201 | 415.7568 | 415.7569 | 415.7568 | 999.7897
285.433 | 1047.436 | 415.9485 | 1044.622 | 433.9267 | 415.9485 | 415.9486 | 415.9485 | 1062.6
285.383 | 1101.795 | 416.1402 | 1112.223 | 431.9855 | 416.1402 | 416.1403 | 416.1402 | 1128.068
285.333 | 1169.744 | 416.3319 | 1181.439 | 430.2073 | 416.3319 | 416.332 | 416.3319 | 1195.314
285.283 | 1243.333 | 416.5237 | 1251.202 | 428.5975 | 416.5237 | 416.5237 | 416.5237 | 1263.276
285.233 | 1275.128 | 416.7154 | 1320.285 | 427.1568 | 416.7154 | 416.7154 | 416.7154 | 1330.727
285.183 | 1317.692 | 416.9071 | 1387.326 | 425.8825 | 416.9071 | 416.9071 | 416.9071 | 1396.301
285.133 | 1405.385 | 417.0988 | 1450.868 | 424.7683 | 417.0988 | 417.0988 | 417.0988 | 1458.538
285.083 | 1457.436 | 417.2905 | 1509.413 | 423.8061 | 417.2905 | 417.2905 | 417.2905 | 1515.929
285.033 | 1525.385 | 417.4823 | 1561.479 | 422.9859 | 417.4823 | 417.4823 | 417.4823 | 1566.982
284.983 | 1567.179 | 417.674 | 1605.668 | 422.2966 | 417.674 | 417.674 | 417.674 | 1610.29
284.933 | 1555.641 | 417.8657 | 1640.736 | 421.7268 | 417.8657 | 417.8657 | 417.8657 | 1644.598
284.883 | 1583.333 | 418.0574 | 1665.662 | 421.2647 | 418.0574 | 418.0574 | 418.0574 | 1668.87
284.833 | 1578.205 | 418.2491 | 1679.699 | 420.8989 | 418.2491 | 418.2491 | 418.2491 | 1682.349
284.783 | 1590.513 | 418.4408 | 1682.423 | 420.6182 | 418.4408 | 418.4408 | 418.4408 | 1684.6
284.733 | 1605.641 | 418.6326 | 1673.755 | 420.4121 | 418.6326 | 418.6326 | 418.6326 | 1675.534
284.683 | 1568.718 | 418.8243 | 1653.968 | 420.271 | 418.8243 | 418.8243 | 418.8243 | 1655.415
284.633 | 1557.179 | 419.016 | 1623.67 | 420.186 | 419.016 | 419.016 | 419.016 | 1624.84
284.583 | 1539.744 | 419.2077 | 1583.768 | 420.1489 | 419.2077 | 419.2077 | 419.2077 | 1584.709
284.533 | 1486.41 | 419.3994 | 1535.415 | 420.1526 | 419.3994 | 419.3994 | 419.3994 | 1536.168
284.483 | 1414.872 | 419.5912 | 1479.948 | 420.1908 | 419.5912 | 419.5912 | 419.5912 | 1480.547
284.433 | 1365.897 | 419.7829 | 1418.82 | 420.2578 | 419.7829 | 419.7829 | 419.7829 | 1419.295
284.383 | 1322.564 | 419.9746 | 1353.53 | 420.3487 | 419.9746 | 419.9746 | 419.9746 | 1353.905
284.333 | 1263.333 | 420.1663 | 1285.562 | 420.4596 | 420.1663 | 420.1663 | 420.1663 | 1285.855
284.283 | 1193.077 | 420.358 | 1216.324 | 420.5867 | 420.358 | 420.358 | 420.358 | 1216.552
284.233 | 1155.385 | 420.5497 | 1147.106 | 420.7271 | 420.5497 | 420.5497 | 420.5497 | 1147.284
284.183 | 1071.282 | 420.7415 | 1079.052 | 420.8784 | 420.7415 | 420.7415 | 420.7415 | 1079.189
284.133 | 987.6923 | 420.9332 | 1013.13 | 421.0383 | 420.9332 | 420.9332 | 420.9332 | 1013.235
284.083 | 943.5897 | 421.1249 | 950.1317 | 421.2052 | 421.1249 | 421.1249 | 421.1249 | 950.212
284.033 | 864.1026 | 421.3166 | 890.6672 | 421.3776 | 421.3166 | 421.3166 | 421.3166 | 890.7282
283.983 | 820.7692 | 421.5083 | 835.1758 | 421.5545 | 421.5083 | 421.5083 | 421.5083 | 835.2219
283.933 | 789.7436 | 421.7001 | 783.9389 | 421.7347 | 421.7001 | 421.7001 | 421.7001 | 783.9736
283.883 | 732.0513 | 421.8918 | 737.0982 | 421.9177 | 421.8918 | 421.8918 | 421.8918 | 737.1242
283.833 | 681.7949 | 422.0835 | 694.6752 | 422.1028 | 422.0835 | 422.0835 | 422.0835 | 694.6945
283.783 | 642.5641 | 422.2752 | 656.5921 | 422.2895 | 422.2752 | 422.2752 | 422.2752 | 656.6064
283.733 | 598.7179 | 422.4669 | 622.6921 | 422.4775 | 422.4669 | 422.4669 | 422.4669 | 622.7027
283.683 | 578.9744 | 422.6587 | 592.7584 | 422.6664 | 422.6587 | 422.6587 | 422.6587 | 592.7661
283.633 | 526.1538 | 422.8504 | 566.5313 | 422.856 | 422.8504 | 422.8504 | 422.8504 | 566.5369
283.583 | 503.3333 | 423.0421 | 543.7239 | 423.0462 | 423.0421 | 423.0421 | 423.0421 | 543.7279
283.533 | 497.9487 | 423.2338 | 524.0346 | 423.2368 | 423.2338 | 423.2338 | 423.2338 | 524.0375
283.483 | 477.9487 | 423.4255 | 507.158 | 423.4276 | 423.4255 | 423.4255 | 423.4255 | 507.1601
283.433 | 468.7179 | 423.6172 | 492.7935 | 423.6188 | 423.6172 | 423.6172 | 423.6172 | 492.795
283.383 | 448.9744 | 423.809 | 480.6517 | 423.81 | 423.809 | 423.809 | 423.809 | 480.6528
283.333 | 449.7436 | 424.0007 | 470.4593 | 424.0014 | 424.0007 | 424.0007 | 424.0007 | 470.4601
283.283 | 437.9487 | 424.1924 | 461.9625 | 424.1929 | 424.1924 | 424.1924 | 424.1924 | 461.963
283.233 | 441.5385 | 424.3841 | 454.9287 | 424.3845 | 424.3841 | 424.3841 | 424.3841 | 454.9291
283.183 | 444.359 | 424.5758 | 449.1476 | 424.5761 | 424.5758 | 424.5758 | 424.5758 | 449.1478
283.133 | 437.6923 | 424.7676 | 444.4312 | 424.7677 | 424.7676 | 424.7676 | 424.7676 | 444.4314
283.083 | 426.4103 | 424.9593 | 440.6133 | 424.9594 | 424.9593 | 424.9593 | 424.9593 | 440.6134
283.033 | 447.4359 | 425.151 | 437.5484 | 425.1511 | 425.151 | 425.151 | 425.151 | 437.5485
282.983 | 415.1282 | 425.3427 | 435.1101 | 425.3428 | 425.3427 | 425.3427 | 425.3427 | 435.1102
282.933 | 427.1795 | 425.5344 | 433.1901 | 425.5345 | 425.5344 | 425.5344 | 425.5344 | 433.1901
282.883 | 424.8718 | 425.7261 | 431.6957 | 425.7262 | 425.7261 | 425.7261 | 425.7261 | 431.6957
282.833 | 423.3333 | 425.9179 | 430.5486 | 425.9179 | 425.9179 | 425.9179 | 425.9179 | 430.5486
282.783 | 425.641 | 426.1096 | 429.6833 | 426.1096 | 426.1096 | 426.1096 | 426.1096 | 429.6834
282.733 | 431.7949 | 426.3013 | 429.0451 | 426.3013 | 426.3013 | 426.3013 | 426.3013 | 429.0451
282.683 | 414.1026 | 426.493 | 428.5888 | 426.493 | 426.493 | 426.493 | 426.493 | 428.5888
282.633 | 419.2308 | 426.6847 | 428.2773 | 426.6847 | 426.6847 | 426.6847 | 426.6847 | 428.2773
282.583 | 418.2051 | 426.8765 | 428.0804 | 426.8765 | 426.8765 | 426.8765 | 426.8765 | 428.0804
282.533 | 438.9744
282.483 | 432.5641
282.433 | 431.5385
282.383 | 434.6154
282.333 | 425.641
282.283 | 423.8462
282.233 | 416.9231
282.183 | 409.7436
282.133 | 417.9487
282.083 | 411.5385
282.033 | 434.359
281.983 | 432.3077
281.933 | 430.2564
281.883 | 424.359
281.833 | 418.2051
281.783 | 422.5641
281.733 | 416.9231
281.683 | 417.6923
281.633 | 407.9487
281.583 | 422.0513
281.533 | 419.4872
281.483 | 415.8974
281.433 | 414.6154
281.383 | 410.7692
281.333 | 412.0513
281.283 | 413.0769
281.233 | 430.5128
281.183 | 427.6923
281.133 | 406.9231
281.083 | 406.6667
281.033 | 405.641
280.983 | 397.1795
280.933 | 410
280.883 | 401.7949
280.833 | 397.9487
280.783 | 406.4103
280.733 | 400.2564
280.683 | 398.2051
280.633 | 405.1282
280.583 | 397.6923
280.533 | 398.7179
280.483 | 399.4872
280.433 | 384.8718
280.383 | 402.0513
280.333 | 397.4359
280.283 | 404.8718
280.233 | 392.5641
280.183 | 396.6667
280.133 | 401.2821
280.083 | 381.5385
280.033 | 377.6923
279.983 | 392.8205
279.933 | 398.4615
279.883 | 399.7436
279.833 | 385.1282
279.783 | 378.2051
279.733 | 399.2308
279.683 | 384.6154
279.633 | 382.0513
279.583 | 386.1538
279.533 | 367.1795
279.483 | 383.0769
279.433 | 382.0513
279.383 | 387.6923
279.333 | 397.6923
279.283 | 387.6923
279.233 | 374.359
279.183 | 396.6667
279.133 | 382.8205
279.083 | 380.7692
279.033 | 371.0256
278.983 | 377.6923
278.933 | 389.7436
278.883 | 380
278.833 | 395.641
278.783 | 388.2051
278.733 | 367.4359
278.683 | 380.5128
278.633 | 376.9231
278.583 | 376.1538
278.533 | 366.6667
278.483 | 361.0256
278.433 | 364.359
278.383 | 375.641
278.333 | 389.4872
278.283 | 370.5128
278.233 | 370.2564
278.183 | 355.3846
278.133 | 366.4103
278.083 | 375.8974
278.033 | 368.4615
277.983 | 356.1538
277.933 | 352.5641
277.883 | 366.6667
277.833 | 368.2051
277.783 | 351.2821
277.733 | 358.7179
277.683 | 362.3077
277.633 | 367.1795
277.583 | 355.1282
277.533 | 357.1795
277.483 | 366.4103
277.433 | 356.6667
277.383 | 346.1538
277.333 | 352.5641
277.283 | 351.5385
277.233 | 370
277.183 | 346.4103
277.133 | 352.3077
277.083 | 357.9487
277.033 | 367.6923
276.983 | 361.5385
276.933 | 353.0769
276.883 | 345.8974
276.833 | 352.5641
276.783 | 351.5385
276.733 | 355.1282
276.683 | 347.4359
276.633 | 357.9487
276.583 | 333.3333
276.533 | 342.3077
276.483 | 347.1795
276.433 | 345.641
276.383 | 347.1795
276.333 | 346.9231
276.283 | 349.7436
276.233 | 359.7436
276.183 | 358.4615
276.133 | 349.2308
276.083 | 336.1538
276.033 | 346.1538
275.983 | 355.8974
275.933 | 345.1282
275.883 | 353.8462
275.833 | 353.8462
275.783 | 335.1282
275.733 | 353.0769
275.683 | 351.0256
275.633 | 337.1795
275.583 | 325.641
275.533 | 340.5128

## Tabelle162
0009838/0009838/M240/Sequence/Mn 3s
Binding energy (eV) | Spectrum | Background | Al 2p 73.7
98.53302 | 245.6667
98.48302 | 236.6667
98.43302 | 233.3333
98.38302 | 251.3333
98.33302 | 240.3333
98.28302 | 237.6667
98.23302 | 243.3333
98.18302 | 242.6667
98.13302 | 246
98.08302 | 225
98.03302 | 228
97.98302 | 232.6667
97.93302 | 227.6667
97.88302 | 234.6667
97.83302 | 229.6667
97.78302 | 239
97.73302 | 242
97.68302 | 250.3333
97.63302 | 239
97.58302 | 240.3333
97.53302 | 226
97.48302 | 227
97.43302 | 253
97.38302 | 240.3333
97.33302 | 249.3333
97.28302 | 233.3333
97.23302 | 235.6667
97.18302 | 230
97.13302 | 230
97.08302 | 244
97.03302 | 243.6667
96.98302 | 256.6667
96.93302 | 229.6667
96.88302 | 207
96.83302 | 223.3333
96.78302 | 241.6667
96.73302 | 239.6667
96.68302 | 218.3333
96.63302 | 241
96.58302 | 235
96.53302 | 232
96.48302 | 239.3333
96.43302 | 223.3333
96.38302 | 230.6667
96.33302 | 239
96.28302 | 250.3333
96.23302 | 225
96.18302 | 226
96.13302 | 228
96.08302 | 226
96.03302 | 219.3333
95.98302 | 218.3333
95.93302 | 226.3333
95.88302 | 225.6667
95.83302 | 223
95.78302 | 221
95.73302 | 210.3333
95.68302 | 223.3333
95.63302 | 217
95.58302 | 227.6667
95.53302 | 227
95.48302 | 221.3333
95.43302 | 223
95.38302 | 229.3333
95.33302 | 224.3333
95.28302 | 223.3333
95.23302 | 223.6667
95.18302 | 226.3333
95.13302 | 225.6667
95.08302 | 226.3333
95.03302 | 215.6667
94.98302 | 213.6667
94.93302 | 218.6667
94.88302 | 219
94.83302 | 225.6667
94.78302 | 216
94.73302 | 207.6667
94.68302 | 229.3333
94.63302 | 225
94.58302 | 212
94.53302 | 221.3333
94.48302 | 217
94.43302 | 217
94.38302 | 212
94.33302 | 217.3333
94.28302 | 205
94.23302 | 218
94.18302 | 212.3333
94.13302 | 219.3333
94.08302 | 216.6667
94.03302 | 223
93.98302 | 240.6667
93.93302 | 213.6667
93.88302 | 226
93.83302 | 211.3333
93.78302 | 214.6667
93.73302 | 216.6667
93.68302 | 220
93.63302 | 215.3333
93.58302 | 206.3333
93.53302 | 227.6667
93.48302 | 221.3333
93.43302 | 218.3333
93.38302 | 227
93.33302 | 220.3333
93.28302 | 212
93.23302 | 225.3333
93.18302 | 214.6667
93.13302 | 216.3333
93.08302 | 211.3333
93.03302 | 241.3333
92.98302 | 234
92.93302 | 213.3333
92.88302 | 223
92.83302 | 220.6667
92.78302 | 216.6667
92.73302 | 212.6667
92.68302 | 222.3333
92.63302 | 227
92.58302 | 231.3333
92.53302 | 215.3333
92.48302 | 215.6667
92.43302 | 226
92.38302 | 227
92.33302 | 220.6667
92.28302 | 217.6667
92.23302 | 228.6667
92.18302 | 229.6667
92.13302 | 230
92.08302 | 215
92.03302 | 221
91.98302 | 214.3333
91.93302 | 228.3333
91.88302 | 220.3333
91.83302 | 227
91.78302 | 242.6667
91.73302 | 240.6667
91.68302 | 229.3333
91.63302 | 234
91.58302 | 237.6667
91.53302 | 228.6667
91.48302 | 244
91.43302 | 231.3333
91.38302 | 230.3333
91.33302 | 226.6667
91.28302 | 224
91.23302 | 220.3333
91.18302 | 243.6667
91.13302 | 235
91.08302 | 242.6667
91.03302 | 241.3333
90.98302 | 243.6667
90.93302 | 230.3333
90.88302 | 252.3333
90.83302 | 252.6667
90.78302 | 254.6667
90.73302 | 264
90.68302 | 267
90.63302 | 269.3333
90.58302 | 269.3333
90.53302 | 279.3333
90.48302 | 295.6667
90.43302 | 297.6667
90.38302 | 300.3333
90.33302 | 285
90.28302 | 306.6667
90.23302 | 315
90.18302 | 319.6667
90.13302 | 347.6667
90.08302 | 349.3333
90.03302 | 369.3333
89.98302 | 362.3333
89.93302 | 381.6667
89.88302 | 401
89.83302 | 416
89.78302 | 432.3333
89.73302 | 465.6667
89.68302 | 487.6667
89.63302 | 507
89.58302 | 526.6667
89.53302 | 558.6667
89.48302 | 572.6667
89.43302 | 608
89.38302 | 639.6667
89.33302 | 677.3333
89.28302 | 705.3333
89.23302 | 753.6667
89.18302 | 762.3333
89.13302 | 785.3333
89.08302 | 824.3333
89.03302 | 853
88.98302 | 902.3333
88.93302 | 923
88.88302 | 971
88.83302 | 990.6667
88.78302 | 1032.333
88.73302 | 1078.667
88.68302 | 1115
88.63302 | 1153.333
88.58302 | 1174.667
88.53302 | 1165
88.48302 | 1197.333
88.43302 | 1191
88.38302 | 1222.333
88.33302 | 1241.333
88.28302 | 1241
88.23302 | 1277.333
88.18302 | 1253.333
88.13302 | 1278.333
88.08302 | 1250.667
88.03302 | 1213.333
87.98302 | 1206.667
87.93302 | 1197
87.88302 | 1130
87.83302 | 1096
87.78302 | 1089.333
87.73302 | 1042.333
87.68302 | 1020.333
87.63302 | 967.6667
87.58302 | 928.6667
87.53302 | 889.6667
87.48302 | 847.3333
87.43302 | 817.6667
87.38302 | 788.3333
87.33302 | 752
87.28302 | 716.3333
87.23302 | 690.6667
87.18302 | 632.3333
87.13302 | 590
87.08302 | 571.3333
87.03302 | 551.3333
86.98302 | 515.6667
86.93302 | 458.6667
86.88302 | 474.3333
86.83302 | 454
86.78302 | 423.6667
86.73302 | 410.3333
86.68302 | 403.6667
86.63302 | 364.3333
86.58302 | 362.6667
86.53302 | 350.6667
86.48302 | 332.6667
86.43302 | 323.6667
86.38302 | 322.3333
86.33302 | 299.6667
86.28302 | 293.3333
86.23302 | 296.6667
86.18302 | 293.6667
86.13302 | 275.6667
86.08302 | 265.3333
86.03302 | 256.6667
85.98302 | 258
85.93302 | 260
85.88302 | 264.6667
85.83302 | 256.3333
85.78302 | 280.3333
85.73302 | 250.6667
85.68302 | 255.6667
85.63302 | 262.6667
85.58302 | 248.6667
85.53302 | 242.3333
85.48302 | 253.6667
85.43302 | 239.3333
85.38302 | 231.6667
85.33302 | 247
85.28302 | 251.3333
85.23302 | 254.6667
85.18302 | 236.6667
85.13302 | 227.6667
85.08302 | 230
85.03302 | 241.6667
84.98302 | 228.6667
84.93302 | 244.6667
84.88302 | 245.3333
84.83302 | 230.3333
84.78302 | 234.3333
84.73302 | 227.6667
84.68302 | 241
84.63302 | 233
84.58302 | 238.3333
84.53302 | 232
84.48302 | 247.6667
84.43302 | 237.6667
84.38302 | 237.6667
84.33302 | 240.3333
84.28302 | 216.3333
84.23302 | 236.3333
84.18302 | 231.6667
84.13302 | 224
84.08302 | 227
84.03302 | 229
83.98302 | 241
83.93302 | 223.3333
83.88302 | 230
83.83302 | 221.6667
83.78302 | 221.6667
83.73302 | 236.3333
83.68302 | 238.6667
83.63302 | 242
83.58302 | 239.3333
83.53302 | 233
83.48302 | 235
83.43302 | 225.3333
83.38302 | 222.3333
83.33302 | 221
83.28302 | 226.6667
83.23302 | 223.6667
83.18302 | 235.6667
83.13302 | 229
83.08302 | 243.3333
83.03302 | 223
82.98302 | 224
82.93302 | 212.3333
82.88302 | 210.6667
82.83302 | 224
82.78302 | 220.3333
82.73302 | 218.3333
82.68302 | 220.6667
82.63302 | 223
82.58302 | 207.3333
82.53302 | 198.3333
82.48302 | 187.6667
82.43302 | 189.6667
82.38302 | 203.6667
82.33302 | 204.3333
82.28302 | 196
82.23302 | 203
82.18302 | 216
82.13302 | 199.3333
82.08302 | 180.3333
82.03302 | 184.6667
81.98302 | 185.3333
81.93302 | 183.6667
81.88302 | 187.3333
81.83302 | 182
81.78302 | 189
81.73302 | 177
81.68302 | 190.6667
81.63302 | 179.6667
81.58302 | 178.6667
81.53302 | 176.6667
81.48302 | 184.6667
81.43302 | 184
81.38302 | 174
81.33302 | 172.6667
81.28302 | 181.6667
81.23302 | 177.3333
81.18302 | 171.3333
81.13302 | 176.3333
81.08302 | 176.6667
81.03302 | 176.6667
80.98302 | 182
80.93302 | 170
80.88302 | 184.3333
80.83302 | 177.6667
80.78302 | 172.3333
80.73302 | 170.3333
80.68302 | 186.6667
80.63302 | 166.6667
80.58302 | 171
80.53302 | 173
80.48302 | 177.6667
80.43302 | 182
80.38302 | 172.6667
80.33302 | 176
80.28302 | 162.6667
80.23302 | 164.6667
80.18302 | 175.6667
80.13302 | 172
80.08302 | 164
80.03302 | 171.6667
79.98302 | 160.3333
79.93302 | 165.3333
79.88302 | 171
79.83302 | 174
79.78302 | 172
79.73302 | 176.3333
79.68302 | 167.3333
79.63302 | 157.6667
79.58302 | 158.6667
79.53302 | 172.6667
79.48302 | 163
79.43302 | 171.3333
79.38302 | 168.3333
79.33302 | 154
79.28302 | 169
79.23302 | 174.3333
79.18302 | 176.6667
79.13302 | 175
79.08302 | 178.3333
79.03302 | 166.6667
78.98302 | 166
78.93302 | 174
78.88302 | 176.3333
78.83302 | 168.3333
78.78302 | 179
78.73302 | 164.3333
78.68302 | 167
78.63302 | 165.6667
78.58302 | 161.3333
78.53302 | 168
78.48302 | 164
78.43302 | 172
78.38302 | 167.6667
78.33302 | 149.6667
78.28302 | 168.3333
78.23302 | 175.6667
78.18302 | 160.3333
78.13302 | 164.3333
78.08302 | 172.6667
78.03302 | 176.6667
77.98302 | 179
77.93302 | 175
77.88302 | 171.6667
77.83302 | 166
77.78302 | 182
77.73302 | 155
77.68302 | 174
77.63302 | 166.3333
77.58302 | 163.6667
77.53302 | 174.3333
77.48302 | 170
77.43302 | 168.3333
77.38302 | 167
77.33302 | 172.3333
77.28302 | 176.6667
77.23302 | 169.6667
77.18302 | 168.6667
77.13302 | 168.3333
77.08302 | 168
77.03302 | 173.3333
76.98302 | 160.3333
76.93302 | 183
76.88302 | 181
76.83302 | 151.3333
76.78302 | 181.6667
76.73302 | 169.6667
76.68302 | 162.6667
76.63302 | 168.3333
76.58302 | 177
76.53302 | 177
76.48302 | 158
76.43302 | 164.3333
76.38302 | 183.6667
76.33302 | 186
76.28302 | 164.3333
76.23302 | 170
76.18302 | 164.3333
76.13302 | 164
76.08302 | 181.3333
76.03302 | 178.3333
75.98302 | 180.6667
75.93302 | 172.3333
75.88302 | 165.3333 | 177.5455 | 179.4898
75.83302 | 191.3333 | 177.7021 | 180.1021
75.78302 | 174 | 177.8588 | 180.8099
75.73302 | 180.3333 | 178.0155 | 181.6305
75.68302 | 185.6667 | 178.1722 | 182.5837
75.63302 | 179.6667 | 178.3289 | 183.6919
75.58302 | 188 | 178.4855 | 184.9804
75.53302 | 174.6667 | 178.6422 | 186.4777
75.48302 | 183 | 178.7989 | 188.2154
75.43302 | 174.3333 | 178.9556 | 190.2285
75.38302 | 190.6667 | 179.1123 | 192.5552
75.33302 | 196 | 179.2689 | 195.2371
75.28302 | 192.3333 | 179.4256 | 198.3191
75.23302 | 201 | 179.5823 | 201.8487
75.18302 | 209.6667 | 179.739 | 205.8761
75.13302 | 208 | 179.8957 | 210.4532
75.08302 | 200.6667 | 180.0523 | 215.6331
75.03302 | 228 | 180.209 | 221.469
74.98302 | 243 | 180.3657 | 228.0132
74.93302 | 258.3333 | 180.5224 | 235.3154
74.88302 | 254 | 180.6791 | 243.421
74.83302 | 269.3333 | 180.8357 | 252.3694
74.78302 | 272 | 180.9924 | 262.1916
74.73302 | 306 | 181.1491 | 272.908
74.68302 | 286.6667 | 181.3058 | 284.5257
74.63302 | 273.6667 | 181.4625 | 297.0361
74.58302 | 309.6667 | 181.6191 | 310.4119
74.53302 | 338 | 181.7758 | 324.6048
74.48302 | 340.3333 | 181.9325 | 339.5433
74.43302 | 378 | 182.0892 | 355.1306
74.38302 | 383 | 182.2459 | 371.2433
74.33302 | 383 | 182.4025 | 387.731
74.28302 | 409.6667 | 182.5592 | 404.4168
74.23302 | 412.6667 | 182.7159 | 421.0982
74.18302 | 450.3333 | 182.8726 | 437.5508
74.13302 | 455 | 183.0293 | 453.5316
74.08302 | 465 | 183.186 | 468.785
74.03302 | 470.3333 | 183.3426 | 483.0492
73.98302 | 490.6667 | 183.4993 | 496.0639
73.93302 | 505.3333 | 183.656 | 507.5794
73.88302 | 505 | 183.8127 | 517.3645
73.83302 | 511.3333 | 183.9694 | 525.2163
73.78302 | 503 | 184.126 | 530.9677
73.73302 | 522.3333 | 184.2827 | 534.4944
73.68302 | 534.3333 | 184.4394 | 535.7206
73.63302 | 512.6667 | 184.5961 | 534.622
73.58302 | 517.6667 | 184.7528 | 531.2272
73.53302 | 529.6667 | 184.9094 | 525.6159
73.48302 | 493.3333 | 185.0661 | 517.9161
73.43302 | 487.6667 | 185.2228 | 508.2979
73.38302 | 490.6667 | 185.3795 | 496.967
73.33302 | 480.6667 | 185.5362 | 484.1562
73.28302 | 442 | 185.6928 | 470.1166
73.23302 | 466 | 185.8495 | 455.1087
73.18302 | 435 | 186.0062 | 439.3942
73.13302 | 436.6667 | 186.1629 | 423.228
73.08302 | 398.3333 | 186.3196 | 406.8516
73.03302 | 403.6667 | 186.4762 | 390.4879
72.98302 | 351.6667 | 186.6329 | 374.3374
72.93302 | 359.6667 | 186.7896 | 358.5749
72.88302 | 348.6667 | 186.9463 | 343.3487
72.83302 | 337 | 187.103 | 328.78
72.78302 | 317.3333 | 187.2596 | 314.9635
72.73302 | 298 | 187.4163 | 301.9689
72.68302 | 277 | 187.573 | 289.8426
72.63302 | 278.6667 | 187.7297 | 278.6103
72.58302 | 278.3333 | 187.8864 | 268.2792
72.53302 | 246.3333 | 188.043 | 258.8412
72.48302 | 250 | 188.1997 | 250.2749
72.43302 | 244.3333 | 188.3564 | 242.5485
72.38302 | 240 | 188.5131 | 235.6221
72.33302 | 240 | 188.6698 | 229.4498
72.28302 | 215 | 188.8264 | 223.9817
72.23302 | 220.3333 | 188.9831 | 219.1654
72.18302 | 214.3333 | 189.1398 | 214.9476
72.13302 | 206.6667 | 189.2965 | 211.2753
72.08302 | 211.6667 | 189.4532 | 208.0967
72.03302 | 192.3333 | 189.6098 | 205.3618
71.98302 | 197.6667 | 189.7665 | 203.0233
71.93302 | 211.6667 | 189.9232 | 201.0365
71.88302 | 212.6667 | 190.0799 | 199.3602
71.83302 | 200 | 190.2366 | 197.9564
71.78302 | 187.3333 | 190.3933 | 196.7902
71.73302 | 191.6667 | 190.5499 | 195.8305
71.68302 | 185.3333 | 190.7066 | 195.049
71.63302 | 185.3333 | 190.8633 | 194.4206
71.58302 | 190.3333 | 191.02 | 193.923
71.53302 | 199.6667 | 191.1767 | 193.5368
71.48302 | 196.6667 | 191.3333 | 193.2449
71.43302 | 197.3333
71.38302 | 190.3333
71.33302 | 179.3333
71.28302 | 193
71.23302 | 195.6667
71.18302 | 190
71.13302 | 187.3333
71.08302 | 194.3333
71.03302 | 182
70.98302 | 180.6667
70.93302 | 195.6667
70.88302 | 197.6667
70.83302 | 182.3333
70.78302 | 172.3333
70.73302 | 189.6667
70.68302 | 195.3333
70.63302 | 177.3333
70.58302 | 181.3333
70.53302 | 177.6667
70.48302 | 184.3333
70.43302 | 184.6667
70.38302 | 192
70.33302 | 182.3333
70.28302 | 189.6667
70.23302 | 181.3333
70.18302 | 185.3333
70.13302 | 177.6667
70.08302 | 175
70.03302 | 177
69.98302 | 185
69.93302 | 185.6667
69.88302 | 184.6667
69.83302 | 179
69.78302 | 178.6667
69.73302 | 191.6667
69.68302 | 179
69.63302 | 189.6667
69.58302 | 171.6667
69.53302 | 175.6667
69.48302 | 179.6667
69.43302 | 179
69.38302 | 185
69.33302 | 162
69.28302 | 177.3333
69.23302 | 176.6667
69.18302 | 181
69.13302 | 172.3333
69.08302 | 186.6667
69.03302 | 178
68.98302 | 171.3333
68.93302 | 166.6667
68.88302 | 169
68.83302 | 165.3333
68.78302 | 178.6667
68.73302 | 165.6667
68.68302 | 171.3333
68.63302 | 187.6667
68.58302 | 165
68.53302 | 175
68.48302 | 178.3333
68.43302 | 174.3333
68.38302 | 175.6667
68.33302 | 180.3333
68.28302 | 172
68.23302 | 174
68.18302 | 183.3333
68.13302 | 174
68.08302 | 177.6667
68.03302 | 162.6667
67.98302 | 165.6667
67.93302 | 183.6667
67.88302 | 181
67.83302 | 164.3333
67.78302 | 164.3333
67.73302 | 177
67.68302 | 165.3333
67.63302 | 161
67.58302 | 178.3333
67.53302 | 169.6667
67.48302 | 171.3333
67.43302 | 170
67.38302 | 177
67.33302 | 166.6667
67.28302 | 167.3333
67.23302 | 164.3333
67.18302 | 178.6667
67.13302 | 178.6667
67.08302 | 160.6667
67.03302 | 171.3333
66.98302 | 171.6667
66.93302 | 160.6667
66.88302 | 151
66.83302 | 186.6667
66.78302 | 175
66.73302 | 161
66.68302 | 171.3333
66.63302 | 169
66.58302 | 166
66.53302 | 169
66.48302 | 164
66.43302 | 165.3333
66.38302 | 179
66.33302 | 169.6667
66.28302 | 156.3333
66.23302 | 167.6667
66.18302 | 157.6667
66.13302 | 174
66.08302 | 163
66.03302 | 176
65.98302 | 172
65.93302 | 156
65.88302 | 166.3333
65.83302 | 168.6667
65.78302 | 173
65.73302 | 165.3333
65.68302 | 157.6667
65.63302 | 155.6667
65.58302 | 171.6667
65.53302 | 167.3333
65.48302 | 159.3333
65.43302 | 167.6667
65.38302 | 168
65.33302 | 156.6667
65.28302 | 162
65.23302 | 170
65.18302 | 169.6667
65.13302 | 170.6667
65.08302 | 165
65.03302 | 152.3333
64.98302 | 153.6667
64.93302 | 153
64.88302 | 157.6667
64.83302 | 161.6667
64.78302 | 168
64.73302 | 153.3333
64.68302 | 147.3333
64.63302 | 163.3333
64.58302 | 168.3333
64.53302 | 156
64.48302 | 150
64.43302 | 172
64.38302 | 154.3333
64.33302 | 162.6667
64.28302 | 159
64.23302 | 165.3333
64.18302 | 173.3333
64.13302 | 155
64.08302 | 153.3333
64.03302 | 170.6667
63.98302 | 169
63.93302 | 163
63.88302 | 156
63.83302 | 161.6667
63.78302 | 156.6667
63.73302 | 152.6667
63.68302 | 172.3333
63.63302 | 171
63.58302 | 161.3333
63.53302 | 170

## Tabelle161
0009838/0009838/M240/Sequence/O 1s
Binding energy (eV) | Spectrum | Background | Metal oxides, MnOOH | Devective oxides, MgCO3 | Organic, water | Envelope
543.533 | 2244.444
543.483 | 2242.222
543.433 | 2207.778
543.383 | 2245.556
543.333 | 2185.556
543.283 | 2175.556
543.233 | 2162.222
543.183 | 2218.889
543.133 | 2255.556
543.083 | 2271.111
543.033 | 2233.333
542.983 | 2162.222
542.933 | 2217.778
542.883 | 2186.667
542.833 | 2234.444
542.783 | 2178.889
542.733 | 2261.111
542.683 | 2186.667
542.633 | 2225.556
542.583 | 2196.667
542.533 | 2190
542.483 | 2146.667
542.433 | 2242.222
542.383 | 2243.333
542.333 | 2216.667
542.283 | 2193.333
542.233 | 2188.889
542.183 | 2192.222
542.133 | 2231.111
542.083 | 2193.333
542.033 | 2230
541.983 | 2200
541.933 | 2204.444
541.883 | 2136.667
541.833 | 2126.667
541.783 | 2256.667
541.733 | 2264.444
541.683 | 2154.444
541.633 | 2170
541.583 | 2161.111
541.533 | 2155.556
541.483 | 2126.667
541.433 | 2166.667
541.383 | 2118.889
541.333 | 2188.889
541.283 | 2101.111
541.233 | 2128.889
541.183 | 2218.889
541.133 | 2147.778
541.083 | 2174.444
541.033 | 2094.444
540.983 | 2166.667
540.933 | 2080
540.883 | 2171.111
540.833 | 2118.889
540.783 | 2140
540.733 | 2053.333
540.683 | 2060
540.633 | 2071.111
540.583 | 2112.222
540.533 | 2083.333
540.483 | 2112.222
540.433 | 2106.667
540.383 | 2080
540.333 | 2106.667
540.283 | 2152.222
540.233 | 2122.222
540.183 | 2117.778
540.133 | 2033.333
540.083 | 2091.111
540.033 | 2056.667
539.983 | 2064.444
539.933 | 2107.778
539.883 | 2016.667
539.833 | 2055.556
539.783 | 2043.333
539.733 | 2066.667
539.683 | 2044.444
539.633 | 2036.667
539.583 | 2050
539.533 | 2075.556
539.483 | 2073.333
539.433 | 2140
539.383 | 2175.556
539.333 | 2165.556
539.283 | 2051.111
539.233 | 2050
539.183 | 2038.889
539.133 | 2015.556
539.083 | 2053.333
539.033 | 1965.556
538.983 | 2036.667
538.933 | 1967.778
538.883 | 1966.667
538.833 | 1902.222
538.783 | 1937.778
538.733 | 1975.556
538.683 | 2041.111
538.633 | 2005.556
538.583 | 1933.333
538.533 | 1966.667
538.483 | 1982.222
538.433 | 1955.556
538.383 | 1958.889
538.333 | 1964.444
538.283 | 1895.556
538.233 | 1924.444
538.183 | 1951.111
538.133 | 2002.222
538.083 | 2020
538.033 | 1965.556
537.983 | 1903.333
537.933 | 2004.444
537.883 | 1965.556
537.833 | 1985.556
537.783 | 1957.778
537.733 | 2027.778
537.683 | 1994.444
537.633 | 1956.667
537.583 | 1963.333
537.533 | 1938.889
537.483 | 1946.667
537.433 | 2015.556
537.383 | 1917.778
537.333 | 1866.667
537.283 | 1885.556
537.233 | 1920
537.183 | 1933.333
537.133 | 1917.778
537.083 | 1963.333
537.033 | 1982.222
536.983 | 1924.444
536.933 | 1967.778
536.883 | 1974.444
536.833 | 1941.111
536.783 | 1926.667
536.733 | 1853.333
536.683 | 1943.333
536.633 | 1950
536.583 | 1897.778
536.533 | 1933.333
536.483 | 1978.889
536.433 | 1972.222
536.383 | 1981.111
536.333 | 1883.333
536.283 | 1900
536.233 | 1922.222
536.183 | 1922.222
536.133 | 1911.111
536.083 | 1926.667
536.033 | 1887.778
535.983 | 1880
535.933 | 1927.778
535.883 | 1915.556
535.833 | 1947.778
535.783 | 1940
535.733 | 1922.222
535.683 | 1918.889
535.633 | 1945.556
535.583 | 1904.444
535.533 | 1856.667
535.483 | 1942.222
535.433 | 1938.889
535.383 | 1936.667
535.333 | 1917.778
535.283 | 1935.556
535.233 | 1896.667
535.183 | 1931.111
535.133 | 2006.667
535.083 | 1958.889
535.033 | 1956.667
534.983 | 1866.667
534.933 | 1895.556
534.883 | 1894.444 | 1907.778 | 1907.778 | 1910.448 | 1918.078 | 1920.748
534.833 | 1933.333 | 1907.771 | 1907.771 | 1911.012 | 1919.565 | 1922.807
534.783 | 1970 | 1907.754 | 1907.754 | 1911.68 | 1921.189 | 1925.115
534.733 | 1968.889 | 1907.737 | 1907.737 | 1912.482 | 1922.959 | 1927.704
534.683 | 1955.556 | 1907.724 | 1907.724 | 1913.445 | 1924.877 | 1930.598
534.633 | 1930 | 1907.718 | 1907.718 | 1914.6 | 1926.939 | 1933.821
534.583 | 1925.556 | 1907.713 | 1907.713 | 1915.973 | 1929.129 | 1937.389
534.533 | 2042.222 | 1907.676 | 1907.676 | 1917.568 | 1931.398 | 1941.289
534.483 | 1936.667 | 1907.668 | 1907.668 | 1919.486 | 1933.786 | 1945.604
534.433 | 1924.444 | 1907.663 | 1907.663 | 1921.752 | 1936.242 | 1950.331
534.383 | 1906.667 | 1907.663 | 1907.663 | 1924.42 | 1938.737 | 1955.494
534.333 | 1946.667 | 1907.652 | 1907.652 | 1927.538 | 1941.221 | 1961.106
534.283 | 2005.556 | 1907.625 | 1907.625 | 1931.169 | 1943.648 | 1967.192
534.233 | 1936.667 | 1907.617 | 1907.617 | 1935.43 | 1946.01 | 1973.822
534.183 | 1973.333 | 1907.599 | 1907.599 | 1940.379 | 1948.233 | 1981.013
534.133 | 1974.444 | 1907.581 | 1907.581 | 1946.128 | 1950.281 | 1988.827
534.083 | 1947.778 | 1907.57 | 1907.57 | 1952.794 | 1952.115 | 1997.34
534.033 | 2018.889 | 1907.539 | 1907.539 | 1960.478 | 1953.668 | 2006.607
533.983 | 2012.222 | 1907.51 | 1907.511 | 1969.337 | 1954.921 | 2016.748
533.933 | 2013.333 | 1907.481 | 1907.482 | 1979.522 | 1955.842 | 2027.883
533.883 | 2118.889 | 1907.423 | 1907.424 | 1991.174 | 1956.375 | 2040.127
533.833 | 2031.111 | 1907.389 | 1907.39 | 2004.529 | 1956.56 | 2053.701
533.783 | 2030 | 1907.355 | 1907.357 | 2019.766 | 1956.367 | 2068.779
533.733 | 2080 | 1907.308 | 1907.31 | 2037.089 | 1955.786 | 2085.569
533.683 | 2134.444 | 1907.246 | 1907.249 | 2056.734 | 1954.829 | 2104.32
533.633 | 2157.778 | 1907.177 | 1907.181 | 2078.965 | 1953.528 | 2125.321
533.583 | 2161.111 | 1907.107 | 1907.113 | 2104.061 | 1951.92 | 2148.88
533.533 | 2195.556 | 1907.028 | 1907.036 | 2132.305 | 1950.034 | 2175.319
533.483 | 2156.667 | 1906.959 | 1906.97 | 2164.026 | 1947.931 | 2205.008
533.433 | 2236.667 | 1906.869 | 1906.884 | 2199.517 | 1945.624 | 2238.287
533.383 | 2232.222 | 1906.78 | 1906.8 | 2239.142 | 1943.181 | 2275.564
533.333 | 2377.778 | 1906.65 | 1906.679 | 2283.212 | 1940.609 | 2317.199
533.283 | 2367.778 | 1906.524 | 1906.563 | 2332.136 | 1937.992 | 2363.642
533.233 | 2461.111 | 1906.372 | 1906.424 | 2386.255 | 1935.342 | 2415.278
533.183 | 2457.778 | 1906.221 | 1906.291 | 2445.973 | 1932.722 | 2472.545
533.133 | 2577.778 | 1906.036 | 1906.131 | 2511.63 | 1930.13 | 2535.818
533.083 | 2617.778 | 1905.841 | 1905.968 | 2583.617 | 1927.613 | 2605.516
533.033 | 2647.778 | 1905.638 | 1905.808 | 2662.293 | 1925.197 | 2682.021
532.983 | 2733.333 | 1905.411 | 1905.637 | 2747.981 | 1922.881 | 2765.677
532.933 | 2888.889 | 1905.141 | 1905.44 | 2840.974 | 1920.658 | 2856.79
532.883 | 2911.111 | 1904.866 | 1905.26 | 2941.586 | 1918.572 | 2955.687
532.833 | 3018.889 | 1904.56 | 1905.079 | 3050.024 | 1916.603 | 3062.585
532.783 | 3226.667 | 1904.198 | 1904.877 | 3166.44 | 1914.724 | 3177.644
532.733 | 3255.556 | 1903.828 | 1904.713 | 3290.997 | 1912.98 | 3301.034
532.683 | 3420 | 1903.412 | 1904.563 | 3423.695 | 1911.33 | 3432.763
532.633 | 3565.556 | 1902.957 | 1904.447 | 3564.492 | 1909.773 | 3572.798
532.583 | 3621.111 | 1902.486 | 1904.408 | 3713.266 | 1908.325 | 3721.026
532.533 | 3887.778 | 1901.942 | 1904.412 | 3869.703 | 1906.919 | 3877.15
532.483 | 4072.222 | 1901.348 | 1904.509 | 4033.451 | 1905.57 | 4040.835
532.433 | 4188.889 | 1900.721 | 1904.753 | 4204.025 | 1904.287 | 4211.623
532.383 | 4341.111 | 1900.052 | 1905.176 | 4380.774 | 1903.049 | 4388.894
532.333 | 4607.778 | 1899.311 | 1905.797 | 4562.883 | 1901.818 | 4571.877
532.283 | 4776.667 | 1898.522 | 1906.702 | 4749.449 | 1900.61 | 4759.717
532.233 | 4985.556 | 1897.677 | 1907.954 | 4939.381 | 1899.408 | 4951.39
532.183 | 5115.556 | 1896.795 | 1909.66 | 5131.477 | 1898.224 | 5145.769
532.133 | 5335.556 | 1895.853 | 1911.896 | 5324.345 | 1897.027 | 5341.56
532.083 | 5578.889 | 1894.845 | 1914.775 | 5516.484 | 1895.804 | 5537.373
532.033 | 5741.111 | 1893.791 | 1918.458 | 5706.304 | 1894.573 | 5731.752
531.983 | 5952.222 | 1892.68 | 1923.095 | 5892.081 | 1893.313 | 5923.131
531.933 | 6206.667 | 1891.498 | 1928.861 | 6072.021 | 1892.009 | 6109.895
531.883 | 6306.667 | 1890.289 | 1936.012 | 6244.332 | 1890.699 | 6290.466
531.833 | 6412.222 | 1889.05 | 1944.795 | 6407.165 | 1889.379 | 6463.238
531.783 | 6692.222 | 1887.735 | 1955.439 | 6558.641 | 1887.996 | 6626.607
531.733 | 6752.222 | 1886.402 | 1968.321 | 6697.044 | 1886.61 | 6779.171
531.683 | 6985.556 | 1885.006 | 1983.746 | 6820.642 | 1885.169 | 6919.546
531.633 | 7077.778 | 1883.584 | 2002.145 | 6927.917 | 1883.712 | 7046.607
531.583 | 7155.556 | 1882.14 | 2023.956 | 7017.484 | 1882.24 | 7159.401
531.533 | 7265.556 | 1880.665 | 2049.644 | 7088.145 | 1880.744 | 7257.202
531.483 | 7235.556 | 1879.199 | 2079.763 | 7138.977 | 1879.259 | 7339.602
531.433 | 7337.778 | 1877.704 | 2114.83 | 7169.241 | 1877.751 | 7406.414
531.383 | 7591.111 | 1876.139 | 2155.392 | 7178.462 | 1876.175 | 7457.751
531.333 | 7455.556 | 1874.611 | 2202.175 | 7166.599 | 1874.638 | 7494.191
531.283 | 7556.667 | 1873.055 | 2255.755 | 7133.73 | 1873.076 | 7516.451
531.233 | 7454.444 | 1871.526 | 2316.844 | 7080.335 | 1871.542 | 7525.668
531.183 | 7590 | 1869.96 | 2386.031 | 7007.049 | 1869.972 | 7523.132
531.133 | 7425.556 | 1868.438 | 2464.042 | 6914.908 | 1868.448 | 7510.521
531.083 | 7392.222 | 1866.926 | 2551.452 | 6805.063 | 1866.932 | 7489.596
531.033 | 7387.778 | 1865.414 | 2648.813 | 6678.889 | 1865.419 | 7462.294
530.983 | 7386.667 | 1863.902 | 2756.606 | 6537.94 | 1863.905 | 7430.648
530.933 | 7428.889 | 1862.378 | 2875.201 | 6383.885 | 1862.38 | 7396.711
530.883 | 7296.667 | 1860.889 | 3004.893 | 6218.547 | 1860.891 | 7362.553
530.833 | 7256.667 | 1859.412 | 3145.744 | 6043.732 | 1859.413 | 7330.066
530.783 | 7373.333 | 1857.901 | 3297.601 | 5861.244 | 1857.903 | 7300.945
530.733 | 7300 | 1856.411 | 3460.18 | 5672.969 | 1856.412 | 7276.738
530.683 | 7214.444 | 1854.944 | 3632.888 | 5480.695 | 1854.944 | 7258.64
530.633 | 7370 | 1853.433 | 3814.778 | 5286.068 | 1853.434 | 7247.413
530.583 | 7268.889 | 1851.95 | 4004.729 | 5090.773 | 1851.951 | 7243.552
530.533 | 7312.222 | 1850.455 | 4201.183 | 4896.268 | 1850.455 | 7246.996
530.483 | 7296.667 | 1848.963 | 4402.306 | 4703.939 | 1848.964 | 7257.282
530.433 | 7328.889 | 1847.463 | 4605.908 | 4514.999 | 1847.463 | 7273.444
530.383 | 7417.778 | 1845.937 | 4809.485 | 4330.516 | 1845.937 | 7294.064
530.333 | 7290 | 1844.446 | 5010.335 | 4151.482 | 1844.446 | 7317.371
530.283 | 7334.444 | 1842.943 | 5205.42 | 3978.638 | 1842.943 | 7341.115
530.233 | 7423.333 | 1841.415 | 5391.58 | 3812.615 | 1841.415 | 7362.78
530.183 | 7344.444 | 1839.908 | 5565.635 | 3653.965 | 1839.908 | 7379.693
530.133 | 7512.222 | 1838.354 | 5724.309 | 3502.999 | 1838.354 | 7388.954
530.083 | 7462.222 | 1836.814 | 5864.572 | 3360.033 | 1836.814 | 7387.792
530.033 | 7252.222 | 1835.331 | 5983.611 | 3225.261 | 1835.331 | 7373.541
529.983 | 7338.889 | 1833.824 | 6078.822 | 3098.652 | 1833.824 | 7343.65
529.933 | 7191.111 | 1832.357 | 6148.186 | 2980.233 | 1832.357 | 7296.063
529.883 | 7086.667 | 1830.918 | 6190.132 | 2869.881 | 1830.918 | 7229.094
529.833 | 6986.667 | 1829.506 | 6203.688 | 2767.416 | 1829.506 | 7141.598
529.783 | 6971.111 | 1828.098 | 6188.494 | 2672.585 | 1828.098 | 7032.981
529.733 | 6908.889 | 1826.707 | 6144.874 | 2585.124 | 1826.707 | 6903.291
529.683 | 6723.333 | 1825.366 | 6073.805 | 2504.757 | 1825.366 | 6753.196
529.633 | 6555.556 | 1824.071 | 5976.82 | 2431.14 | 1824.071 | 6583.89
529.583 | 6353.333 | 1822.83 | 5855.992 | 2363.927 | 1822.83 | 6397.089
529.533 | 6214.444 | 1821.628 | 5713.808 | 2302.732 | 1821.628 | 6194.912
529.483 | 5904.444 | 1820.51 | 5553.162 | 2247.226 | 1820.51 | 5979.878
529.433 | 5861.111 | 1819.403 | 5377.062 | 2196.962 | 1819.403 | 5754.621
529.383 | 5641.111 | 1818.357 | 5188.762 | 2151.616 | 1818.357 | 5522.022
529.333 | 5402.222 | 1817.375 | 4991.496 | 2110.829 | 1817.375 | 5284.949
529.283 | 5056.667 | 1816.488 | 4788.445 | 2074.275 | 1816.488 | 5046.232
529.233 | 4823.333 | 1815.665 | 4582.577 | 2041.585 | 1815.665 | 4808.496
529.183 | 4614.444 | 1814.899 | 4376.656 | 2012.424 | 1814.899 | 4574.182
529.133 | 4441.111 | 1814.179 | 4173.175 | 1986.475 | 1814.179 | 4345.47
529.083 | 4157.778 | 1813.538 | 3974.353 | 1963.475 | 1813.538 | 4124.29
529.033 | 3978.889 | 1812.945 | 3782.025 | 1943.122 | 1812.945 | 3912.202
528.983 | 3714.444 | 1812.424 | 3597.748 | 1925.183 | 1812.424 | 3710.507
528.933 | 3514.444 | 1811.958 | 3422.706 | 1909.404 | 1811.958 | 3520.153
528.883 | 3315.556 | 1811.546 | 3257.796 | 1895.565 | 1811.546 | 3341.815
528.833 | 3227.778 | 1811.158 | 3103.592 | 1883.433 | 1811.158 | 3175.867
528.783 | 3011.111 | 1810.83 | 2960.476 | 1872.86 | 1810.83 | 3022.506
528.733 | 2836.667 | 1810.549 | 2828.556 | 1863.665 | 1810.549 | 2881.672
528.683 | 2732.222 | 1810.297 | 2707.733 | 1855.675 | 1810.297 | 2753.112
528.633 | 2595.556 | 1810.082 | 2597.774 | 1848.761 | 1810.082 | 2636.454
528.583 | 2445.556 | 1809.907 | 2498.307 | 1842.802 | 1809.907 | 2531.201
528.533 | 2375.556 | 1809.753 | 2408.829 | 1837.664 | 1809.753 | 2436.741
528.483 | 2377.778 | 1809.597 | 2328.766 | 1833.226 | 1809.597 | 2352.395
528.433 | 2238.889 | 1809.48 | 2257.546 | 1829.437 | 1809.48 | 2277.504
528.383 | 2196.667 | 1809.373 | 2194.501 | 1826.192 | 1809.373 | 2211.32
528.333 | 2177.778 | 1809.273 | 2138.968 | 1823.414 | 1809.273 | 2153.11
528.283 | 2016.667 | 1809.216 | 2090.332 | 1821.079 | 1809.216 | 2102.196
528.233 | 1926.667 | 1809.184 | 2047.931 | 1819.113 | 1809.184 | 2057.86
528.183 | 2000 | 1809.131 | 2011.099 | 1817.424 | 1809.131 | 2019.391
528.133 | 1890 | 1809.109 | 1979.298 | 1816.018 | 1809.109 | 1986.207
528.083 | 2031.111 | 1809.048 | 1951.903 | 1814.792 | 1809.048 | 1957.646
528.033 | 1948.889 | 1809.01 | 1928.459 | 1813.774 | 1809.01 | 1933.222
527.983 | 1875.556 | 1808.992 | 1908.487 | 1812.934 | 1808.992 | 1912.429
527.933 | 1870 | 1808.975 | 1891.533 | 1812.23 | 1808.975 | 1894.788
527.883 | 1914.444 | 1808.946 | 1877.19 | 1811.628 | 1808.946 | 1879.871
527.833 | 1856.667 | 1808.933 | 1865.13 | 1811.137 | 1808.933 | 1867.334
527.783 | 1863.333 | 1808.918 | 1855.02 | 1810.725 | 1808.918 | 1856.827
527.733 | 1874.444 | 1808.9 | 1846.578 | 1810.379 | 1808.9 | 1848.057
527.683 | 1807.778 | 1808.9 | 1839.577 | 1810.107 | 1808.9 | 1840.784
527.633 | 1850 | 1808.889 | 1833.772 | 1809.872 | 1808.889 | 1834.755
527.583 | 1781.111 | 1808.889 | 1828.996 | 1809.688 | 1808.889 | 1829.795
527.533 | 1795.556
527.483 | 1825.556
527.433 | 1810
527.383 | 1792.222
527.333 | 1834.444
527.283 | 1790
527.233 | 1816.667
527.183 | 1780
527.133 | 1754.444
527.083 | 1783.333
527.033 | 1806.667
526.983 | 1902.222
526.933 | 1793.333
526.883 | 1810
526.833 | 1773.333
526.783 | 1783.333
526.733 | 1795.556
526.683 | 1783.333
526.633 | 1712.222
526.583 | 1798.889
526.533 | 1864.444
526.483 | 1766.667
526.433 | 1737.778
526.383 | 1794.444
526.333 | 1751.111
526.283 | 1807.778
526.233 | 1770
526.183 | 1737.778
526.133 | 1834.444
526.083 | 1735.556
526.033 | 1794.444
525.983 | 1715.556
525.933 | 1752.222
525.883 | 1712.222
525.833 | 1782.222
525.783 | 1843.333
525.733 | 1812.222
525.683 | 1771.111
525.633 | 1746.667
525.583 | 1764.444
525.533 | 1763.333
525.483 | 1783.333
525.433 | 1720
525.383 | 1708.889
525.333 | 1722.222
525.283 | 1761.111
525.233 | 1761.111
525.183 | 1823.333
525.133 | 1763.333
525.083 | 1782.222
525.033 | 1784.444
524.983 | 1738.889
524.933 | 1763.333
524.883 | 1752.222
524.833 | 1805.556
524.783 | 1772.222
524.733 | 1707.778
524.683 | 1778.889
524.633 | 1752.222
524.583 | 1751.111
524.533 | 1797.778
524.483 | 1754.444
524.433 | 1768.889
524.383 | 1832.222
524.333 | 1794.444
524.283 | 1717.778
524.233 | 1783.333
524.183 | 1831.111
524.133 | 1778.889
524.083 | 1776.667
524.033 | 1774.444
523.983 | 1804.444
523.933 | 1750
523.883 | 1771.111
523.833 | 1812.222
523.783 | 1795.556
523.733 | 1833.333
523.683 | 1771.111
523.633 | 1663.333
523.583 | 1652.222
523.533 | 1695.556
523.483 | 1802.222
523.433 | 1868.889
523.383 | 1828.889
523.333 | 1673.333
523.283 | 1791.111
523.233 | 1754.444
523.183 | 1754.444
523.133 | 1756.667
523.083 | 1814.444
523.033 | 1658.889
522.983 | 1720
522.933 | 1795.556
522.883 | 1864.444
522.833 | 1786.667
522.783 | 1771.111
522.733 | 1751.111
522.683 | 1796.667
522.633 | 1765.556
522.583 | 1815.556
522.533 | 1783.333
522.483 | 1778.889
522.433 | 1775.556
522.383 | 1803.333
522.333 | 1771.111
522.283 | 1804.444
522.233 | 1788.889
522.183 | 1792.222
522.133 | 1751.111
522.083 | 1765.556
522.033 | 1770
521.983 | 1721.111
521.933 | 1733.333
521.883 | 1767.778
521.833 | 1826.667
521.783 | 1813.333
521.733 | 1797.778
521.683 | 1788.889
521.633 | 1798.889
521.583 | 1774.444
521.533 | 1818.889
521.483 | 1740
521.433 | 1752.222
521.383 | 1765.556
521.333 | 1757.778
521.283 | 1765.556
521.233 | 1666.667
521.183 | 1775.556
521.133 | 1746.667
521.083 | 1803.333
521.033 | 1784.444
520.983 | 1764.444
520.933 | 1741.111
520.883 | 1740
520.833 | 1705.556
520.783 | 1797.778
520.733 | 1742.222
520.683 | 1743.333
520.633 | 1782.222
520.583 | 1823.333
520.533 | 1776.667
520.483 | 1782.222
520.433 | 1845.556
520.383 | 1758.889
520.333 | 1724.444
520.283 | 1763.333
520.233 | 1701.111
520.183 | 1776.667
520.133 | 1753.333
520.083 | 1792.222
520.033 | 1738.889
519.983 | 1768.889
519.933 | 1841.111
519.883 | 1778.889
519.833 | 1791.111
519.783 | 1810
519.733 | 1801.111
519.683 | 1730
519.633 | 1751.111
519.583 | 1717.778
519.533 | 1715.556
519.483 | 1795.556
519.433 | 1688.889
519.383 | 1732.222
519.333 | 1714.444
519.283 | 1691.111
519.233 | 1798.889
519.183 | 1787.778
519.133 | 1727.778
519.083 | 1762.222
519.033 | 1772.222
518.983 | 1728.889
518.933 | 1775.556
518.883 | 1715.556
518.833 | 1748.889
518.783 | 1773.333
518.733 | 1718.889
518.683 | 1760
518.633 | 1794.444
518.583 | 1777.778
518.533 | 1802.222

## Tabelle170
0009838/0009838/M297/1: Sequence/Mg 1s
Binding energy (eV) | Spectrum | Background | MgO | MgCO3 | Envelope
1314.011 | 1164.25
1313.961 | 1141.333
1313.911 | 1154.75
1313.861 | 1154.083
1313.811 | 1147.5
1313.761 | 1160.25
1313.711 | 1163.75
1313.661 | 1159.583
1313.611 | 1157.083
1313.561 | 1150.5
1313.511 | 1151.833
1313.461 | 1138.25
1313.411 | 1158.833
1313.361 | 1143.25
1313.311 | 1140.25
1313.261 | 1155.25
1313.211 | 1161.75
1313.161 | 1144.833
1313.111 | 1152.5
1313.061 | 1145.833
1313.011 | 1146.583
1312.961 | 1137.917
1312.911 | 1153
1312.861 | 1148.167
1312.811 | 1137.75
1312.761 | 1140.083
1312.711 | 1118.5
1312.661 | 1130.333
1312.611 | 1141.083
1312.561 | 1134.083
1312.511 | 1124.917
1312.461 | 1127.333
1312.411 | 1131
1312.361 | 1130.5
1312.311 | 1135
1312.261 | 1128.083
1312.211 | 1137
1312.161 | 1144.833
1312.111 | 1147.583
1312.061 | 1144.25
1312.011 | 1128.917
1311.961 | 1157
1311.911 | 1145.833
1311.861 | 1134.333
1311.811 | 1147.417
1311.761 | 1137.417
1311.711 | 1143.333
1311.661 | 1144.583
1311.611 | 1130.917
1311.561 | 1126.917
1311.511 | 1133.333
1311.461 | 1124.833
1311.411 | 1117.833
1311.361 | 1114
1311.311 | 1127.75
1311.261 | 1133.25
1311.211 | 1136.667
1311.161 | 1146.25
1311.111 | 1133.583
1311.061 | 1126.75
1311.011 | 1135.25
1310.961 | 1135.583
1310.911 | 1118.917
1310.861 | 1123.75
1310.811 | 1114.5
1310.761 | 1128.083
1310.711 | 1124.75
1310.661 | 1130.25
1310.611 | 1121.583
1310.561 | 1122.25
1310.511 | 1124.5
1310.461 | 1128.167
1310.411 | 1127.25
1310.361 | 1137.083
1310.311 | 1130.667
1310.261 | 1113.583
1310.211 | 1101.083
1310.161 | 1131.917
1310.111 | 1122.667
1310.061 | 1134.667
1310.011 | 1115
1309.961 | 1122.417
1309.911 | 1122.917
1309.861 | 1122.583
1309.811 | 1115.25
1309.761 | 1136.5
1309.711 | 1136.333
1309.661 | 1126.25
1309.611 | 1116.167
1309.561 | 1121.167
1309.511 | 1125.083
1309.461 | 1115.25
1309.411 | 1112.333
1309.361 | 1132.833
1309.311 | 1123.667
1309.261 | 1126.25
1309.211 | 1117.583
1309.161 | 1114.25
1309.111 | 1122.75
1309.061 | 1124.417
1309.011 | 1117.667
1308.961 | 1136.167
1308.911 | 1124.417
1308.861 | 1129.333
1308.811 | 1139.5
1308.761 | 1136.5
1308.711 | 1126.667
1308.661 | 1130.333
1308.611 | 1120.25
1308.561 | 1139
1308.511 | 1120.583
1308.461 | 1117.917
1308.411 | 1123
1308.361 | 1113.667
1308.311 | 1136.667
1308.261 | 1131.917
1308.211 | 1105.083
1308.161 | 1138.083
1308.111 | 1119.417
1308.061 | 1132.833
1308.011 | 1122.25
1307.961 | 1129.167
1307.911 | 1111.083
1307.861 | 1139
1307.811 | 1138.833
1307.761 | 1131.583
1307.711 | 1125.5
1307.661 | 1145.25
1307.611 | 1133.167
1307.561 | 1152.75
1307.511 | 1141
1307.461 | 1147.417
1307.411 | 1138.667
1307.361 | 1146.583
1307.311 | 1140.25
1307.261 | 1131.75
1307.211 | 1145.333
1307.161 | 1150.583
1307.111 | 1153.333
1307.061 | 1158.333
1307.011 | 1152.583 | 1150.545 | 1157.952 | 1150.802 | 1158.209
1306.961 | 1148.25 | 1150.552 | 1159.368 | 1150.88 | 1159.696
1306.911 | 1151 | 1150.559 | 1161.024 | 1150.974 | 1161.439
1306.861 | 1145.667 | 1150.565 | 1162.954 | 1151.088 | 1163.477
1306.811 | 1156.75 | 1150.572 | 1165.196 | 1151.227 | 1165.851
1306.761 | 1162.417 | 1150.578 | 1167.792 | 1151.394 | 1168.608
1306.711 | 1170.25 | 1150.585 | 1170.79 | 1151.595 | 1171.8
1306.661 | 1176.083 | 1150.591 | 1174.241 | 1151.834 | 1175.484
1306.611 | 1183.417 | 1150.598 | 1178.2 | 1152.119 | 1179.72
1306.561 | 1196.417 | 1150.604 | 1182.727 | 1152.454 | 1184.577
1306.511 | 1181.5 | 1150.611 | 1187.888 | 1152.846 | 1190.124
1306.461 | 1192.917 | 1150.618 | 1193.752 | 1153.303 | 1196.438
1306.411 | 1216.25 | 1150.624 | 1200.392 | 1153.831 | 1203.6
1306.361 | 1211.417 | 1150.631 | 1207.886 | 1154.437 | 1211.692
1306.311 | 1206.917 | 1150.637 | 1216.314 | 1155.126 | 1220.803
1306.261 | 1237.5 | 1150.644 | 1225.76 | 1155.904 | 1231.02
1306.211 | 1263.25 | 1150.65 | 1236.309 | 1156.775 | 1242.434
1306.161 | 1250.083 | 1150.657 | 1248.049 | 1157.743 | 1255.135
1306.111 | 1268.25 | 1150.663 | 1261.065 | 1158.808 | 1269.209
1306.061 | 1282.25 | 1150.67 | 1275.443 | 1159.969 | 1284.742
1306.011 | 1311.167 | 1150.677 | 1291.266 | 1161.222 | 1301.811
1305.961 | 1322.083 | 1150.683 | 1308.611 | 1162.561 | 1320.49
1305.911 | 1353.583 | 1150.69 | 1327.552 | 1163.976 | 1340.838
1305.861 | 1355.417 | 1150.696 | 1348.149 | 1165.454 | 1362.908
1305.811 | 1396.083 | 1150.703 | 1370.458 | 1166.979 | 1386.734
1305.761 | 1411.417 | 1150.709 | 1394.517 | 1168.531 | 1412.339
1305.711 | 1430.167 | 1150.716 | 1420.352 | 1170.087 | 1439.723
1305.661 | 1480.833 | 1150.722 | 1447.97 | 1171.622 | 1468.87
1305.611 | 1490.333 | 1150.729 | 1477.359 | 1173.109 | 1499.739
1305.561 | 1520.75 | 1150.736 | 1508.483 | 1174.519 | 1532.267
1305.511 | 1553.75 | 1150.742 | 1541.285 | 1175.824 | 1566.366
1305.461 | 1589.667 | 1150.749 | 1575.678 | 1176.994 | 1601.924
1305.411 | 1641.667 | 1150.755 | 1611.55 | 1178.004 | 1638.799
1305.361 | 1685.083 | 1150.762 | 1648.759 | 1178.83 | 1676.827
1305.311 | 1722.667 | 1150.768 | 1687.131 | 1179.452 | 1715.815
1305.261 | 1755.833 | 1150.775 | 1726.466 | 1179.854 | 1755.545
1305.211 | 1776.833 | 1150.781 | 1766.531 | 1180.026 | 1795.776
1305.161 | 1838.583 | 1150.788 | 1807.065 | 1179.965 | 1836.242
1305.111 | 1900.5 | 1150.795 | 1847.781 | 1179.672 | 1876.658
1305.061 | 1923.25 | 1150.801 | 1888.367 | 1179.154 | 1916.72
1305.011 | 1951.333 | 1150.808 | 1928.489 | 1178.425 | 1956.107
1304.961 | 1990.667 | 1150.814 | 1967.798 | 1177.503 | 1994.487
1304.911 | 2042 | 1150.821 | 2005.932 | 1176.41 | 2031.521
1304.861 | 2075.417 | 1150.827 | 2042.521 | 1175.172 | 2066.865
1304.811 | 2095.5 | 1150.834 | 2077.194 | 1173.816 | 2100.176
1304.761 | 2129.667 | 1150.84 | 2109.587 | 1172.371 | 2131.118
1304.711 | 2164.167 | 1150.847 | 2139.348 | 1170.866 | 2159.367
1304.661 | 2164.833 | 1150.854 | 2166.141 | 1169.328 | 2184.616
1304.611 | 2191.917 | 1150.86 | 2189.659 | 1167.785 | 2206.584
1304.561 | 2229.5 | 1150.867 | 2209.623 | 1166.259 | 2225.016
1304.511 | 2238.167 | 1150.873 | 2225.794 | 1164.773 | 2239.693
1304.461 | 2267.583 | 1150.88 | 2237.975 | 1163.342 | 2250.437
1304.411 | 2245.083 | 1150.886 | 2246.015 | 1161.983 | 2257.112
1304.361 | 2259 | 1150.893 | 2249.815 | 1160.706 | 2259.627
1304.311 | 2274.75 | 1150.899 | 2249.326 | 1159.518 | 2257.945
1304.261 | 2275.417 | 1150.906 | 2244.556 | 1158.426 | 2252.076
1304.211 | 2236.417 | 1150.913 | 2235.564 | 1157.431 | 2242.082
1304.161 | 2237.583 | 1150.919 | 2222.461 | 1156.532 | 2228.074
1304.111 | 2179.667 | 1150.926 | 2205.41 | 1155.728 | 2210.212
1304.061 | 2198.333 | 1150.932 | 2184.617 | 1155.015 | 2188.7
1304.011 | 2161.5 | 1150.939 | 2160.331 | 1154.388 | 2163.781
1303.961 | 2137.667 | 1150.945 | 2132.839 | 1153.842 | 2135.735
1303.911 | 2099.417 | 1150.952 | 2102.454 | 1153.369 | 2104.871
1303.861 | 2067.667 | 1150.958 | 2069.516 | 1152.963 | 2071.521
1303.811 | 2038.167 | 1150.965 | 2034.382 | 1152.618 | 2036.034
1303.761 | 1990.5 | 1150.972 | 1997.417 | 1152.326 | 1998.772
1303.711 | 1944.917 | 1150.978 | 1958.993 | 1152.081 | 1960.096
1303.661 | 1910.333 | 1150.985 | 1919.478 | 1151.878 | 1920.371
1303.611 | 1858 | 1150.991 | 1879.231 | 1151.71 | 1879.95
1303.561 | 1825.25 | 1150.998 | 1838.6 | 1151.573 | 1839.175
1303.511 | 1804.083 | 1151.004 | 1797.912 | 1151.462 | 1798.37
1303.461 | 1753 | 1151.011 | 1757.475 | 1151.373 | 1757.837
1303.411 | 1730.083 | 1151.017 | 1717.569 | 1151.302 | 1717.854
1303.361 | 1709.583 | 1151.024 | 1678.45 | 1151.247 | 1678.673
1303.311 | 1653.917 | 1151.031 | 1640.342 | 1151.204 | 1640.515
1303.261 | 1625.333 | 1151.037 | 1603.44 | 1151.171 | 1603.574
1303.211 | 1565.167 | 1151.044 | 1567.911 | 1151.147 | 1568.014
1303.161 | 1510.25 | 1151.05 | 1533.889 | 1151.129 | 1533.967
1303.111 | 1502 | 1151.057 | 1501.48 | 1151.117 | 1501.54
1303.061 | 1475.75 | 1151.063 | 1470.764 | 1151.109 | 1470.81
1303.011 | 1432.583 | 1151.07 | 1441.795 | 1151.104 | 1441.829
1302.961 | 1417.167 | 1151.076 | 1414.601 | 1151.102 | 1414.626
1302.911 | 1393 | 1151.083 | 1389.189 | 1151.102 | 1389.208
1302.861 | 1375.083 | 1151.09 | 1365.55 | 1151.104 | 1365.564
1302.811 | 1354.667 | 1151.096 | 1343.653 | 1151.106 | 1343.663
1302.761 | 1335.75 | 1151.103 | 1323.455 | 1151.11 | 1323.463
1302.711 | 1303.667 | 1151.109 | 1304.902 | 1151.115 | 1304.907
1302.661 | 1297.333 | 1151.116 | 1287.927 | 1151.12 | 1287.931
1302.611 | 1265.167 | 1151.122 | 1272.457 | 1151.125 | 1272.46
1302.561 | 1252.5 | 1151.129 | 1258.413 | 1151.131 | 1258.415
1302.511 | 1257.833 | 1151.135 | 1245.712 | 1151.137 | 1245.714
1302.461 | 1234 | 1151.142 | 1234.268 | 1151.143 | 1234.269
1302.411 | 1216.5 | 1151.149 | 1223.994 | 1151.149 | 1223.995
1302.361 | 1221.667 | 1151.155 | 1214.804 | 1151.156 | 1214.804
1302.311 | 1202.083 | 1151.162 | 1206.611 | 1151.162 | 1206.612
1302.261 | 1195 | 1151.168 | 1199.335 | 1151.169 | 1199.335
1302.211 | 1191.917 | 1151.175 | 1192.893 | 1151.175 | 1192.893
1302.161 | 1180.5 | 1151.181 | 1187.211 | 1151.181 | 1187.211
1302.111 | 1177.833 | 1151.188 | 1182.215 | 1151.188 | 1182.215
1302.061 | 1162.917 | 1151.194 | 1177.837 | 1151.195 | 1177.837
1302.011 | 1159.417 | 1151.201 | 1174.014 | 1151.201 | 1174.014
1301.961 | 1165.083 | 1151.208 | 1170.685 | 1151.208 | 1170.685
1301.911 | 1148.917 | 1151.214 | 1167.797 | 1151.214 | 1167.797
1301.861 | 1141.667 | 1151.221 | 1165.3 | 1151.221 | 1165.3
1301.811 | 1140.833 | 1151.227 | 1163.147 | 1151.227 | 1163.147
1301.761 | 1148.833
1301.711 | 1145.583
1301.661 | 1153.083
1301.611 | 1149.667
1301.561 | 1147.5
1301.511 | 1132.417
1301.461 | 1140.833
1301.411 | 1139.167
1301.361 | 1148.5
1301.311 | 1130.417
1301.261 | 1143
1301.211 | 1134.667
1301.161 | 1145.833
1301.111 | 1139.25
1301.061 | 1132.583
1301.011 | 1126.5
1300.961 | 1130.917
1300.911 | 1146.667
1300.861 | 1123
1300.811 | 1129.25
1300.761 | 1129.333
1300.711 | 1140.25
1300.661 | 1123.083
1300.611 | 1148.083
1300.561 | 1134
1300.511 | 1130.417
1300.461 | 1136.333
1300.411 | 1140.75
1300.361 | 1138.333
1300.311 | 1124.75
1300.261 | 1129.417
1300.211 | 1130.25
1300.161 | 1135.083
1300.111 | 1136.667
1300.061 | 1129.333
1300.011 | 1129.167
1299.961 | 1135.083
1299.911 | 1108.083
1299.861 | 1126.25
1299.811 | 1127
1299.761 | 1110.917
1299.711 | 1112.583
1299.661 | 1110.5
1299.611 | 1110.25
1299.561 | 1128.75
1299.511 | 1134.5
1299.461 | 1123.833
1299.411 | 1109.167
1299.361 | 1135.417
1299.311 | 1131.917
1299.261 | 1138.583
1299.211 | 1133.667
1299.161 | 1123.583
1299.111 | 1126.833
1299.061 | 1135.333
1299.011 | 1118.583
1298.961 | 1144.917
1298.911 | 1130.583
1298.861 | 1123.75
1298.811 | 1120.833
1298.761 | 1131.583
1298.711 | 1133.25
1298.661 | 1134.25
1298.611 | 1134.583
1298.561 | 1125.333
1298.511 | 1133
1298.461 | 1122.333
1298.411 | 1114
1298.361 | 1125.583
1298.311 | 1137.75
1298.261 | 1138.417
1298.211 | 1140.333
1298.161 | 1142.833
1298.111 | 1141.5
1298.061 | 1124.5
1298.011 | 1132
1297.961 | 1133.167
1297.911 | 1133.583
1297.861 | 1116.75
1297.811 | 1126.667
1297.761 | 1130.5
1297.711 | 1147.75
1297.661 | 1140.5
1297.611 | 1123.667
1297.561 | 1128.75
1297.511 | 1132.833
1297.461 | 1124.25
1297.411 | 1127.333
1297.361 | 1113.833
1297.311 | 1135.667
1297.261 | 1129.417
1297.211 | 1117.75
1297.161 | 1127.75
1297.111 | 1114.083
1297.061 | 1133.167
1297.011 | 1132.917
1296.961 | 1131.75
1296.911 | 1135.417
1296.861 | 1117.5
1296.811 | 1126.333
1296.761 | 1139
1296.711 | 1144.5
1296.661 | 1137.583
1296.611 | 1129.25
1296.561 | 1135.667
1296.511 | 1121.667
1296.461 | 1136.5
1296.411 | 1127.833
1296.361 | 1134.25
1296.311 | 1139.667
1296.261 | 1133.25
1296.211 | 1126.667
1296.161 | 1121
1296.111 | 1125.583
1296.061 | 1146.417
1296.011 | 1136.25
1295.961 | 1117.833
1295.911 | 1127.083
1295.861 | 1129.833
1295.811 | 1137.25
1295.761 | 1126.75
1295.711 | 1125.167
1295.661 | 1119.167
1295.611 | 1133.333
1295.561 | 1129.75
1295.511 | 1120.417
1295.461 | 1127.5
1295.411 | 1122.167
1295.361 | 1138.667
1295.311 | 1127.417
1295.261 | 1126.25
1295.211 | 1129.25
1295.161 | 1127.667
1295.111 | 1128.25
1295.061 | 1133.25
1295.011 | 1129.167
1294.961 | 1141
1294.911 | 1135.417
1294.861 | 1129.333
1294.811 | 1125.333
1294.761 | 1128.417
1294.711 | 1133.083
1294.661 | 1139.25
1294.611 | 1138.917
1294.561 | 1131.75
1294.511 | 1129.333
1294.461 | 1139.583
1294.411 | 1131
1294.361 | 1130.917
1294.311 | 1132.083
1294.261 | 1144.417
1294.211 | 1135.833
1294.161 | 1151.167
1294.111 | 1144.5
1294.061 | 1133.583
1294.011 | 1151.333

## Tabelle169
0009838/0009838/M297/Sequence/Mn 2p
Binding energy (eV) | Spectrum | Background | Mn(II) 1 | Mn(II) 2 | Mn(II) 3 | Mn(II) 4 | Mn(II) 5 | Mn(II) 6 | Mn(III) 1 | Mn(III) 2 | Mn(III) 3 | Mn(III) 4 | Mn(III) 5 | MnOOH 1 | MnOOH 2 | MnOOH 3 | MnOOH 4 | MnOOH 5 | Envelope
670.4105 | 1531.933
670.3605 | 1529.467
670.3105 | 1527.367
670.2605 | 1525.667
670.2105 | 1525.5
670.1605 | 1524.167
670.1105 | 1523.1
670.0605 | 1525
670.0105 | 1522.967
669.9605 | 1533.567
669.9105 | 1526.1
669.8605 | 1524.433
669.8105 | 1518.933
669.7605 | 1519.6
669.7105 | 1519.9
669.6605 | 1520.533
669.6105 | 1533.067
669.5605 | 1525.933
669.5105 | 1528.067
669.4605 | 1521
669.4105 | 1534.867
669.3605 | 1530.867
669.3105 | 1526.067
669.2605 | 1523.7
669.2105 | 1520.233
669.1605 | 1517.9
669.1105 | 1522.433
669.0605 | 1517.633
669.0105 | 1527.133
668.9605 | 1525.1
668.9105 | 1522.4
668.8605 | 1525.133
668.8105 | 1514.833
668.7605 | 1515.1
668.7105 | 1523.3
668.6605 | 1523.167
668.6105 | 1518.033
668.5605 | 1522.433
668.5105 | 1527.467
668.4605 | 1513.867
668.4105 | 1518.167
668.3605 | 1529.733
668.3105 | 1525.033
668.2605 | 1528.3
668.2105 | 1513.367
668.1605 | 1515.8
668.1105 | 1524.2
668.0605 | 1526.733
668.0105 | 1527.933
667.9605 | 1521.867
667.9105 | 1528.367
667.8605 | 1522.667
667.8105 | 1521.333
667.7605 | 1524.033
667.7105 | 1518.033
667.6605 | 1519.167
667.6105 | 1517.067
667.5605 | 1525.5
667.5105 | 1516.433
667.4605 | 1518.5
667.4105 | 1533.967
667.3605 | 1526.833
667.3105 | 1525.967
667.2605 | 1523.7
667.2105 | 1514.633
667.1605 | 1526.2
667.1105 | 1526.167
667.0605 | 1514.833
667.0105 | 1529.133
666.9605 | 1522.067
666.9105 | 1519.267
666.8605 | 1520.167
666.8105 | 1539.867
666.7605 | 1514.633
666.7105 | 1512.633
666.6605 | 1522.9
666.6105 | 1510.767
666.5605 | 1516.6
666.5105 | 1523.033
666.4605 | 1512.9
666.4105 | 1524.5
666.3605 | 1520.933
666.3105 | 1530.567
666.2605 | 1518.367
666.2105 | 1526.1
666.1605 | 1524.533
666.1105 | 1530.833
666.0605 | 1534.867
666.0105 | 1523.4
665.9605 | 1517.133
665.9105 | 1526.7
665.8605 | 1535.333
665.8105 | 1521.067
665.7605 | 1528.633
665.7105 | 1518.9
665.6605 | 1522.967
665.6105 | 1525
665.5605 | 1514.233
665.5105 | 1533.367
665.4605 | 1532.033
665.4105 | 1535.833
665.3605 | 1526.967
665.3105 | 1522.233
665.2605 | 1527.267
665.2105 | 1524.167
665.1605 | 1517.433
665.1105 | 1521.867
665.0605 | 1516.033
665.0105 | 1530.033
664.9605 | 1530.367
664.9105 | 1517.1
664.8605 | 1515.4
664.8105 | 1529.533
664.7605 | 1524.433
664.7105 | 1519.033
664.6605 | 1521.1
664.6105 | 1528.733
664.5605 | 1525.633
664.5105 | 1526.9
664.4605 | 1528.033
664.4105 | 1521.2
664.3605 | 1524
664.3105 | 1519.467
664.2605 | 1517.667
664.2105 | 1513.633
664.1605 | 1528.9
664.1105 | 1531.167
664.0605 | 1532.7
664.0105 | 1520.133
663.9605 | 1524.8
663.9105 | 1525.3
663.8605 | 1529.1
663.8105 | 1531.767
663.7605 | 1527.167
663.7105 | 1523.1
663.6605 | 1508.733
663.6105 | 1523.4
663.5605 | 1512.433
663.5105 | 1516.567
663.4605 | 1514.133
663.4105 | 1523.733
663.3605 | 1529.3
663.3105 | 1533.8
663.2605 | 1533.933
663.2105 | 1521.2
663.1605 | 1525.467
663.1105 | 1518.833
663.0605 | 1520.767
663.0105 | 1510.433
662.9605 | 1520.1
662.9105 | 1520.1
662.8605 | 1521.4
662.8105 | 1521.633
662.7605 | 1522.467
662.7105 | 1514.833
662.6605 | 1517.933
662.6105 | 1514.8
662.5605 | 1522.3
662.5105 | 1519.033
662.4605 | 1514.733
662.4105 | 1519.067
662.3605 | 1526.633
662.3105 | 1518.433
662.2605 | 1517.4
662.2105 | 1523.333
662.1605 | 1520.267
662.1105 | 1516.7
662.0605 | 1515.6
662.0105 | 1527.8
661.9605 | 1517.733
661.9105 | 1516.533
661.8605 | 1515.433
661.8105 | 1509.2
661.7605 | 1525.133
661.7105 | 1517.667
661.6605 | 1515.833
661.6105 | 1510.9
661.5605 | 1527.933
661.5105 | 1523.8
661.4605 | 1516.833
661.4105 | 1508.3
661.3605 | 1508.067
661.3105 | 1519.733
661.2605 | 1520.967
661.2105 | 1517.1
661.1605 | 1512.267
661.1105 | 1520.3
661.0605 | 1516.433
661.0105 | 1508.333
660.9605 | 1509.567
660.9105 | 1509.733
660.8605 | 1518.533
660.8105 | 1520.1
660.7605 | 1520.2
660.7105 | 1498.633
660.6605 | 1518.767
660.6105 | 1518.133
660.5605 | 1506.633
660.5105 | 1511.233
660.4605 | 1518.167
660.4105 | 1523.167
660.3605 | 1525.033
660.3105 | 1523.167
660.2605 | 1523.267
660.2105 | 1516.8
660.1605 | 1517.667
660.1105 | 1516.767
660.0605 | 1520.833
660.0105 | 1525.033
659.9605 | 1518.933
659.9105 | 1521.567
659.8605 | 1516.2
659.8105 | 1521.867
659.7605 | 1514.833
659.7105 | 1536.467
659.6605 | 1517.633
659.6105 | 1526.167
659.5605 | 1528.833
659.5105 | 1526.167
659.4605 | 1533.633
659.4105 | 1515.4
659.3605 | 1525.033
659.3105 | 1527.567
659.2605 | 1532.3
659.2105 | 1526.033
659.1605 | 1529.533
659.1105 | 1524.967
659.0605 | 1534.8
659.0105 | 1528.133
658.9605 | 1525.533
658.9105 | 1523.1
658.8605 | 1526.9
658.8105 | 1530.833
658.7605 | 1524.6
658.7105 | 1522.3
658.6605 | 1521
658.6105 | 1522.967
658.5605 | 1534
658.5105 | 1522.4
658.4605 | 1518.2
658.4105 | 1524.833
658.3605 | 1522.633
658.3105 | 1530.667
658.2605 | 1530.9
658.2105 | 1524.033
658.1605 | 1519
658.1105 | 1519.433
658.0605 | 1521.433
658.0105 | 1528.467
657.9605 | 1525.7
657.9105 | 1517.333
657.8605 | 1520.967
657.8105 | 1521.733
657.7605 | 1532
657.7105 | 1517.1
657.6605 | 1522.3
657.6105 | 1516.533
657.5605 | 1537.367
657.5105 | 1523.133
657.4605 | 1512.067
657.4105 | 1524.2
657.3605 | 1526.733
657.3105 | 1525.5
657.2605 | 1523.2
657.2105 | 1513.667
657.1605 | 1526.533
657.1105 | 1517.433
657.0605 | 1524.733
657.0105 | 1525.9
656.9605 | 1522.4
656.9105 | 1528.9
656.8605 | 1518.767
656.8105 | 1524.533
656.7605 | 1525.767
656.7105 | 1519.633
656.6605 | 1518.5
656.6105 | 1527.533
656.5605 | 1512.7
656.5105 | 1525.367
656.4605 | 1527.467
656.4105 | 1528.733
656.3605 | 1527.333
656.3105 | 1524.233
656.2605 | 1523.833
656.2105 | 1537.567
656.1605 | 1539.9
656.1105 | 1533.3
656.0605 | 1526.4
656.0105 | 1531.933
655.9605 | 1536.6
655.9105 | 1526
655.8605 | 1530.3
655.8105 | 1541
655.7605 | 1537.8
655.7105 | 1527
655.6605 | 1545.9
655.6105 | 1534.3
655.5605 | 1532.467
655.5105 | 1551.267
655.4605 | 1547.1
655.4105 | 1552.2
655.3605 | 1553.4
655.3105 | 1549.9
655.2605 | 1554.433
655.2105 | 1546.833
655.1605 | 1558.967
655.1105 | 1566.1
655.0605 | 1562.3
655.0105 | 1564
654.9605 | 1571.4
654.9105 | 1566.5
654.8605 | 1590.633
654.8105 | 1587.5
654.7605 | 1578.267
654.7105 | 1580.433
654.6605 | 1569.633
654.6105 | 1585.267
654.5605 | 1592.267
654.5105 | 1601.467
654.4605 | 1601.967
654.4105 | 1602.633
654.3605 | 1615.133
654.3105 | 1606.267
654.2605 | 1606.7
654.2105 | 1628.633
654.1605 | 1623.067
654.1105 | 1632.7
654.0605 | 1640
654.0105 | 1644.067
653.9605 | 1641.933
653.9105 | 1638.1
653.8605 | 1638.8
653.8105 | 1648.8
653.7605 | 1655.767
653.7105 | 1656.367
653.6605 | 1653.567
653.6105 | 1647.333
653.5605 | 1650.367
653.5105 | 1655.6
653.4605 | 1665.767
653.4105 | 1660.267
653.3605 | 1671.433
653.3105 | 1658.667
653.2605 | 1659.3
653.2105 | 1657.367
653.1605 | 1660.567
653.1105 | 1647
653.0605 | 1643.9
653.0105 | 1652.167
652.9605 | 1641.933
652.9105 | 1641.9
652.8605 | 1637.767
652.8105 | 1628.2
652.7605 | 1623.3
652.7105 | 1643.967
652.6605 | 1648.7
652.6105 | 1624.367
652.5605 | 1622.033
652.5105 | 1625.533
652.4605 | 1623.1
652.4105 | 1620.567
652.3605 | 1614.767
652.3105 | 1608.9
652.2605 | 1604.6
652.2105 | 1597.533
652.1605 | 1599.767
652.1105 | 1595.167
652.0605 | 1584.933
652.0105 | 1586.3
651.9605 | 1586.2
651.9105 | 1584.267
651.8605 | 1570.3
651.8105 | 1572.833
651.7605 | 1567.1
651.7105 | 1561.367
651.6605 | 1559.3
651.6105 | 1546.5
651.5605 | 1545.867
651.5105 | 1557.2
651.4605 | 1541.6
651.4105 | 1537.433
651.3605 | 1539.567
651.3105 | 1544.833
651.2605 | 1534
651.2105 | 1527.633
651.1605 | 1518.2
651.1105 | 1510.567
651.0605 | 1516.467
651.0105 | 1517.4
650.9605 | 1524.3
650.9105 | 1508.067
650.8605 | 1511.4
650.8105 | 1500.533
650.7605 | 1499.767
650.7105 | 1498.967
650.6605 | 1495.7
650.6105 | 1500.233
650.5605 | 1497
650.5105 | 1495.433
650.4605 | 1499.933
650.4105 | 1485.767
650.3605 | 1490.033
650.3105 | 1488.4
650.2605 | 1497.7
650.2105 | 1488.167
650.1605 | 1475.767
650.1105 | 1484.3
650.0605 | 1489.933
650.0105 | 1488.233
649.9605 | 1477.8
649.9105 | 1484.367
649.8605 | 1484.467
649.8105 | 1472.767
649.7605 | 1484.4
649.7105 | 1482.7
649.6605 | 1480.1
649.6105 | 1476.933
649.5605 | 1485.133
649.5105 | 1493.133
649.4605 | 1484.167
649.4105 | 1486.833
649.3605 | 1481.367
649.3105 | 1475.767
649.2605 | 1480.233
649.2105 | 1468.8 | 1479.881 | 1479.881 | 1479.881 | 1479.881 | 1479.881 | 1479.881 | 1485.395 | 1479.881 | 1479.881 | 1479.881 | 1479.881 | 1479.881 | 1479.881 | 1479.881 | 1479.881 | 1479.881 | 1479.881 | 1485.395
649.1605 | 1483.433 | 1479.872 | 1479.872 | 1479.872 | 1479.872 | 1479.872 | 1479.872 | 1485.758 | 1479.872 | 1479.872 | 1479.872 | 1479.872 | 1479.872 | 1479.872 | 1479.872 | 1479.872 | 1479.872 | 1479.872 | 1485.758
649.1105 | 1484.3 | 1479.862 | 1479.862 | 1479.862 | 1479.862 | 1479.862 | 1479.862 | 1486.139 | 1479.862 | 1479.862 | 1479.862 | 1479.862 | 1479.862 | 1479.862 | 1479.862 | 1479.862 | 1479.862 | 1479.862 | 1486.139
649.0605 | 1485.267 | 1479.849 | 1479.849 | 1479.849 | 1479.849 | 1479.849 | 1479.849 | 1486.538 | 1479.849 | 1479.849 | 1479.849 | 1479.849 | 1479.849 | 1479.849 | 1479.849 | 1479.849 | 1479.849 | 1479.849 | 1486.538
649.0105 | 1494.433 | 1479.814 | 1479.814 | 1479.814 | 1479.814 | 1479.814 | 1479.814 | 1486.936 | 1479.814 | 1479.814 | 1479.814 | 1479.814 | 1479.814 | 1479.814 | 1479.814 | 1479.814 | 1479.814 | 1479.814 | 1486.936
648.9605 | 1496.2 | 1479.774 | 1479.774 | 1479.774 | 1479.774 | 1479.774 | 1479.774 | 1487.352 | 1479.774 | 1479.774 | 1479.774 | 1479.774 | 1479.774 | 1479.774 | 1479.774 | 1479.774 | 1479.774 | 1479.774 | 1487.352
648.9105 | 1481.967 | 1479.769 | 1479.769 | 1479.769 | 1479.769 | 1479.769 | 1479.769 | 1487.825 | 1479.769 | 1479.769 | 1479.769 | 1479.769 | 1479.769 | 1479.769 | 1479.769 | 1479.769 | 1479.769 | 1479.769 | 1487.825
648.8605 | 1484.733 | 1479.757 | 1479.757 | 1479.757 | 1479.757 | 1479.757 | 1479.757 | 1488.314 | 1479.757 | 1479.757 | 1479.757 | 1479.757 | 1479.757 | 1479.757 | 1479.757 | 1479.757 | 1479.757 | 1479.757 | 1488.314
648.8105 | 1489.867 | 1479.733 | 1479.733 | 1479.733 | 1479.733 | 1479.733 | 1479.733 | 1488.814 | 1479.733 | 1479.733 | 1479.733 | 1479.733 | 1479.733 | 1479.733 | 1479.733 | 1479.733 | 1479.733 | 1479.733 | 1488.814
648.7605 | 1481.267 | 1479.729 | 1479.729 | 1479.729 | 1479.729 | 1479.729 | 1479.729 | 1489.36 | 1479.729 | 1479.729 | 1479.729 | 1479.729 | 1479.729 | 1479.729 | 1479.729 | 1479.729 | 1479.729 | 1479.729 | 1489.36
648.7105 | 1487.833 | 1479.71 | 1479.71 | 1479.71 | 1479.71 | 1479.71 | 1479.71 | 1489.913 | 1479.71 | 1479.71 | 1479.71 | 1479.71 | 1479.71 | 1479.71 | 1479.71 | 1479.71 | 1479.71 | 1479.71 | 1489.913
648.6605 | 1492.733 | 1479.678 | 1479.678 | 1479.678 | 1479.678 | 1479.678 | 1479.678 | 1490.48 | 1479.678 | 1479.678 | 1479.678 | 1479.678 | 1479.678 | 1479.678 | 1479.678 | 1479.678 | 1479.678 | 1479.678 | 1490.48
648.6105 | 1493.233 | 1479.646 | 1479.646 | 1479.646 | 1479.646 | 1479.646 | 1479.646 | 1491.071 | 1479.646 | 1479.646 | 1479.646 | 1479.646 | 1479.646 | 1479.646 | 1479.646 | 1479.646 | 1479.646 | 1479.646 | 1491.071
648.5605 | 1491.2 | 1479.618 | 1479.618 | 1479.618 | 1479.618 | 1479.618 | 1479.618 | 1491.693 | 1479.618 | 1479.618 | 1479.618 | 1479.618 | 1479.618 | 1479.618 | 1479.618 | 1479.618 | 1479.618 | 1479.618 | 1491.693
648.5105 | 1478.833 | 1479.616 | 1479.616 | 1479.616 | 1479.616 | 1479.616 | 1479.616 | 1492.366 | 1479.616 | 1479.616 | 1479.616 | 1479.616 | 1479.616 | 1479.616 | 1479.616 | 1479.616 | 1479.616 | 1479.616 | 1492.366
648.4605 | 1491.867 | 1479.587 | 1479.587 | 1479.587 | 1479.587 | 1479.587 | 1479.587 | 1493.037 | 1479.587 | 1479.587 | 1479.587 | 1479.587 | 1479.587 | 1479.587 | 1479.587 | 1479.587 | 1479.587 | 1479.587 | 1493.037
648.4105 | 1499.333 | 1479.539 | 1479.539 | 1479.539 | 1479.539 | 1479.539 | 1479.539 | 1493.717 | 1479.539 | 1479.539 | 1479.539 | 1479.539 | 1479.539 | 1479.539 | 1479.539 | 1479.539 | 1479.539 | 1479.539 | 1493.717
648.3605 | 1502.867 | 1479.483 | 1479.483 | 1479.483 | 1479.483 | 1479.483 | 1479.483 | 1494.414 | 1479.483 | 1479.483 | 1479.483 | 1479.483 | 1479.483 | 1479.483 | 1479.483 | 1479.483 | 1479.483 | 1479.483 | 1494.414
648.3105 | 1498.667 | 1479.437 | 1479.437 | 1479.437 | 1479.437 | 1479.437 | 1479.437 | 1495.147 | 1479.437 | 1479.437 | 1479.437 | 1479.437 | 1479.437 | 1479.437 | 1479.437 | 1479.437 | 1479.437 | 1479.437 | 1495.147
648.2605 | 1501.267 | 1479.384 | 1479.384 | 1479.384 | 1479.384 | 1479.384 | 1479.384 | 1495.899 | 1479.384 | 1479.384 | 1479.384 | 1479.384 | 1479.384 | 1479.384 | 1479.384 | 1479.384 | 1479.384 | 1479.384 | 1495.899
648.2105 | 1495.067 | 1479.347 | 1479.347 | 1479.347 | 1479.347 | 1479.347 | 1479.347 | 1496.691 | 1479.347 | 1479.347 | 1479.347 | 1479.347 | 1479.347 | 1479.347 | 1479.347 | 1479.347 | 1479.347 | 1479.347 | 1496.691
648.1605 | 1502 | 1479.292 | 1479.292 | 1479.292 | 1479.292 | 1479.292 | 1479.292 | 1497.492 | 1479.292 | 1479.292 | 1479.292 | 1479.292 | 1479.292 | 1479.292 | 1479.292 | 1479.292 | 1479.292 | 1479.292 | 1497.492
648.1105 | 1509.4 | 1479.22 | 1479.22 | 1479.22 | 1479.22 | 1479.22 | 1479.22 | 1498.298 | 1479.22 | 1479.22 | 1479.22 | 1479.22 | 1479.22 | 1479.22 | 1479.22 | 1479.22 | 1479.22 | 1479.22 | 1498.298
648.0605 | 1501.8 | 1479.165 | 1479.165 | 1479.165 | 1479.165 | 1479.165 | 1479.165 | 1499.147 | 1479.165 | 1479.165 | 1479.165 | 1479.165 | 1479.165 | 1479.165 | 1479.165 | 1479.165 | 1479.165 | 1479.165 | 1499.147
648.0105 | 1501.467 | 1479.112 | 1479.112 | 1479.112 | 1479.112 | 1479.112 | 1479.112 | 1500.019 | 1479.112 | 1479.112 | 1479.112 | 1479.112 | 1479.112 | 1479.112 | 1479.112 | 1479.112 | 1479.112 | 1479.112 | 1500.019
647.9605 | 1510.567 | 1479.036 | 1479.036 | 1479.036 | 1479.036 | 1479.036 | 1479.036 | 1500.891 | 1479.036 | 1479.036 | 1479.036 | 1479.036 | 1479.036 | 1479.036 | 1479.036 | 1479.036 | 1479.036 | 1479.036 | 1500.892
647.9105 | 1521.667 | 1478.933 | 1478.933 | 1478.933 | 1478.933 | 1478.933 | 1478.933 | 1501.758 | 1478.933 | 1478.933 | 1478.933 | 1478.933 | 1478.933 | 1478.933 | 1478.933 | 1478.933 | 1478.933 | 1478.933 | 1501.758
647.8605 | 1507.367 | 1478.865 | 1478.865 | 1478.865 | 1478.865 | 1478.865 | 1478.865 | 1502.678 | 1478.865 | 1478.865 | 1478.865 | 1478.865 | 1478.865 | 1478.865 | 1478.865 | 1478.865 | 1478.865 | 1478.865 | 1502.678
647.8105 | 1503.1 | 1478.806 | 1478.806 | 1478.806 | 1478.806 | 1478.806 | 1478.806 | 1503.626 | 1478.806 | 1478.806 | 1478.806 | 1478.806 | 1478.807 | 1478.806 | 1478.806 | 1478.806 | 1478.806 | 1478.806 | 1503.626
647.7605 | 1513.1 | 1478.724 | 1478.724 | 1478.724 | 1478.724 | 1478.724 | 1478.724 | 1504.567 | 1478.724 | 1478.724 | 1478.724 | 1478.724 | 1478.725 | 1478.724 | 1478.724 | 1478.724 | 1478.724 | 1478.724 | 1504.567
647.7105 | 1507.467 | 1478.655 | 1478.655 | 1478.655 | 1478.655 | 1478.655 | 1478.655 | 1505.536 | 1478.655 | 1478.655 | 1478.655 | 1478.655 | 1478.656 | 1478.655 | 1478.655 | 1478.655 | 1478.655 | 1478.655 | 1505.537
647.6605 | 1515.867 | 1478.565 | 1478.565 | 1478.565 | 1478.565 | 1478.565 | 1478.565 | 1506.498 | 1478.565 | 1478.565 | 1478.565 | 1478.565 | 1478.567 | 1478.565 | 1478.565 | 1478.565 | 1478.565 | 1478.565 | 1506.5
647.6105 | 1514.067 | 1478.48 | 1478.48 | 1478.48 | 1478.48 | 1478.48 | 1478.48 | 1507.476 | 1478.48 | 1478.48 | 1478.48 | 1478.48 | 1478.482 | 1478.48 | 1478.48 | 1478.48 | 1478.48 | 1478.48 | 1507.478
647.5605 | 1510.4 | 1478.403 | 1478.403 | 1478.403 | 1478.403 | 1478.403 | 1478.403 | 1508.471 | 1478.403 | 1478.403 | 1478.403 | 1478.403 | 1478.406 | 1478.403 | 1478.403 | 1478.403 | 1478.403 | 1478.403 | 1508.475
647.5105 | 1514.8 | 1478.315 | 1478.315 | 1478.315 | 1478.315 | 1478.315 | 1478.315 | 1509.462 | 1478.315 | 1478.315 | 1478.315 | 1478.315 | 1478.32 | 1478.315 | 1478.315 | 1478.315 | 1478.315 | 1478.315 | 1509.468
647.4605 | 1526.467 | 1478.199 | 1478.199 | 1478.199 | 1478.199 | 1478.199 | 1478.199 | 1510.43 | 1478.199 | 1478.199 | 1478.199 | 1478.199 | 1478.206 | 1478.199 | 1478.199 | 1478.199 | 1478.199 | 1478.2 | 1510.437
647.4105 | 1511.6 | 1478.118 | 1478.118 | 1478.118 | 1478.118 | 1478.118 | 1478.119 | 1511.435 | 1478.118 | 1478.118 | 1478.118 | 1478.118 | 1478.128 | 1478.118 | 1478.118 | 1478.118 | 1478.118 | 1478.119 | 1511.445
647.3605 | 1507.9 | 1478.047 | 1478.047 | 1478.047 | 1478.047 | 1478.047 | 1478.047 | 1512.447 | 1478.047 | 1478.047 | 1478.047 | 1478.047 | 1478.06 | 1478.047 | 1478.047 | 1478.047 | 1478.047 | 1478.048 | 1512.463
647.3105 | 1511.467 | 1477.966 | 1477.966 | 1477.966 | 1477.966 | 1477.966 | 1477.967 | 1513.448 | 1477.966 | 1477.966 | 1477.966 | 1477.966 | 1477.985 | 1477.966 | 1477.966 | 1477.966 | 1477.966 | 1477.968 | 1513.469
647.2605 | 1520.3 | 1477.864 | 1477.864 | 1477.864 | 1477.864 | 1477.864 | 1477.865 | 1514.42 | 1477.864 | 1477.864 | 1477.864 | 1477.864 | 1477.89 | 1477.864 | 1477.864 | 1477.864 | 1477.864 | 1477.866 | 1514.449
647.2105 | 1525.267 | 1477.75 | 1477.75 | 1477.75 | 1477.75 | 1477.75 | 1477.751 | 1515.371 | 1477.75 | 1477.75 | 1477.75 | 1477.75 | 1477.785 | 1477.75 | 1477.75 | 1477.75 | 1477.75 | 1477.753 | 1515.411
647.1605 | 1523.9 | 1477.639 | 1477.639 | 1477.639 | 1477.639 | 1477.639 | 1477.64 | 1516.312 | 1477.639 | 1477.639 | 1477.639 | 1477.639 | 1477.686 | 1477.639 | 1477.639 | 1477.639 | 1477.639 | 1477.643 | 1516.365
647.1105 | 1515.167 | 1477.548 | 1477.548 | 1477.548 | 1477.548 | 1477.548 | 1477.55 | 1517.258 | 1477.548 | 1477.548 | 1477.548 | 1477.548 | 1477.611 | 1477.548 | 1477.548 | 1477.548 | 1477.548 | 1477.554 | 1517.329
647.0605 | 1520.533 | 1477.444 | 1477.444 | 1477.444 | 1477.444 | 1477.444 | 1477.448 | 1518.171 | 1477.444 | 1477.444 | 1477.444 | 1477.444 | 1477.528 | 1477.444 | 1477.444 | 1477.444 | 1477.444 | 1477.452 | 1518.266
647.0105 | 1531.333 | 1477.314 | 1477.314 | 1477.314 | 1477.314 | 1477.314 | 1477.319 | 1519.036 | 1477.314 | 1477.314 | 1477.314 | 1477.314 | 1477.425 | 1477.314 | 1477.314 | 1477.314 | 1477.314 | 1477.325 | 1519.161
646.9605 | 1525.467 | 1477.198 | 1477.198 | 1477.198 | 1477.198 | 1477.198 | 1477.204 | 1519.889 | 1477.198 | 1477.198 | 1477.198 | 1477.198 | 1477.341 | 1477.198 | 1477.198 | 1477.198 | 1477.198 | 1477.213 | 1520.052
646.9105 | 1522.767 | 1477.088 | 1477.088 | 1477.088 | 1477.088 | 1477.088 | 1477.096 | 1520.718 | 1477.088 | 1477.088 | 1477.088 | 1477.088 | 1477.271 | 1477.088 | 1477.088 | 1477.088 | 1477.088 | 1477.108 | 1520.928
646.8605 | 1524.1 | 1476.975 | 1476.975 | 1476.975 | 1476.975 | 1476.975 | 1476.984 | 1521.512 | 1476.975 | 1476.975 | 1476.975 | 1476.975 | 1477.207 | 1476.975 | 1476.975 | 1476.975 | 1476.975 | 1477.001 | 1521.78
646.8105 | 1527.6 | 1476.853 | 1476.853 | 1476.853 | 1476.853 | 1476.853 | 1476.865 | 1522.262 | 1476.853 | 1476.853 | 1476.853 | 1476.853 | 1477.144 | 1476.853 | 1476.853 | 1476.853 | 1476.853 | 1476.888 | 1522.599
646.7605 | 1525.067 | 1476.737 | 1476.737 | 1476.737 | 1476.737 | 1476.737 | 1476.752 | 1522.978 | 1476.737 | 1476.737 | 1476.737 | 1476.737 | 1477.097 | 1476.737 | 1476.737 | 1476.737 | 1476.737 | 1476.782 | 1523.399
646.7105 | 1521.7 | 1476.628 | 1476.628 | 1476.628 | 1476.628 | 1476.628 | 1476.648 | 1523.66 | 1476.628 | 1476.628 | 1476.628 | 1476.628 | 1477.069 | 1476.628 | 1476.628 | 1476.628 | 1476.628 | 1476.688 | 1524.181
646.6605 | 1527.467 | 1476.505 | 1476.505 | 1476.505 | 1476.505 | 1476.505 | 1476.53 | 1524.282 | 1476.505 | 1476.505 | 1476.505 | 1476.505 | 1477.039 | 1476.505 | 1476.505 | 1476.505 | 1476.505 | 1476.584 | 1524.919
646.6105 | 1528.967 | 1476.379 | 1476.379 | 1476.379 | 1476.379 | 1476.379 | 1476.411 | 1524.853 | 1476.379 | 1476.379 | 1476.379 | 1476.379 | 1477.016 | 1476.379 | 1476.379 | 1476.379 | 1476.379 | 1476.48 | 1525.623
646.5605 | 1543.733 | 1476.216 | 1476.216 | 1476.216 | 1476.216 | 1476.217 | 1476.257 | 1525.336 | 1476.216 | 1476.216 | 1476.216 | 1476.216 | 1476.968 | 1476.216 | 1476.216 | 1476.216 | 1476.216 | 1476.347 | 1526.259
646.5105 | 1531 | 1476.084 | 1476.084 | 1476.084 | 1476.084 | 1476.084 | 1476.135 | 1525.796 | 1476.084 | 1476.084 | 1476.084 | 1476.084 | 1476.958 | 1476.084 | 1476.084 | 1476.084 | 1476.084 | 1476.251 | 1526.889
646.4605 | 1524.9 | 1475.966 | 1475.966 | 1475.966 | 1475.966 | 1475.967 | 1476.03 | 1526.215 | 1475.966 | 1475.966 | 1475.966 | 1475.966 | 1476.969 | 1475.966 | 1475.966 | 1475.966 | 1475.966 | 1476.179 | 1527.495
646.4105 | 1516.9 | 1475.867 | 1475.867 | 1475.867 | 1475.867 | 1475.868 | 1475.948 | 1526.594 | 1475.867 | 1475.867 | 1475.867 | 1475.868 | 1477 | 1475.867 | 1475.867 | 1475.867 | 1475.867 | 1476.137 | 1528.077
646.3605 | 1536 | 1475.722 | 1475.722 | 1475.722 | 1475.722 | 1475.723 | 1475.823 | 1526.866 | 1475.722 | 1475.722 | 1475.722 | 1475.723 | 1476.983 | 1475.722 | 1475.722 | 1475.722 | 1475.722 | 1476.062 | 1528.568
646.3105 | 1523.667 | 1475.606 | 1475.606 | 1475.606 | 1475.606 | 1475.607 | 1475.731 | 1527.106 | 1475.606 | 1475.606 | 1475.606 | 1475.607 | 1476.987 | 1475.606 | 1475.606 | 1475.606 | 1475.607 | 1476.032 | 1529.038
646.2605 | 1529.967 | 1475.475 | 1475.475 | 1475.475 | 1475.475 | 1475.476 | 1475.63 | 1527.267 | 1475.475 | 1475.475 | 1475.475 | 1475.476 | 1476.963 | 1475.475 | 1475.475 | 1475.475 | 1475.475 | 1476.005 | 1529.441
646.2105 | 1520.2 | 1475.367 | 1475.367 | 1475.367 | 1475.367 | 1475.368 | 1475.558 | 1527.385 | 1475.367 | 1475.367 | 1475.367 | 1475.368 | 1476.944 | 1475.367 | 1475.367 | 1475.367 | 1475.367 | 1476.023 | 1529.812
646.1605 | 1537.7 | 1475.216 | 1475.216 | 1475.216 | 1475.216 | 1475.218 | 1475.452 | 1527.396 | 1475.216 | 1475.216 | 1475.216 | 1475.218 | 1476.859 | 1475.216 | 1475.216 | 1475.216 | 1475.217 | 1476.025 | 1530.086
646.1105 | 1531.967 | 1475.079 | 1475.079 | 1475.079 | 1475.079 | 1475.081 | 1475.367 | 1527.353 | 1475.079 | 1475.079 | 1475.079 | 1475.082 | 1476.76 | 1475.079 | 1475.079 | 1475.079 | 1475.08 | 1476.07 | 1530.317
646.0605 | 1529.367 | 1474.948 | 1474.948 | 1474.948 | 1474.948 | 1474.951 | 1475.3 | 1527.249 | 1474.948 | 1474.948 | 1474.948 | 1474.952 | 1476.638 | 1474.948 | 1474.948 | 1474.948 | 1474.949 | 1476.154 | 1530.504
646.0105 | 1535.5 | 1474.802 | 1474.802 | 1474.802 | 1474.802 | 1474.805 | 1475.23 | 1527.063 | 1474.802 | 1474.802 | 1474.802 | 1474.807 | 1476.471 | 1474.802 | 1474.802 | 1474.802 | 1474.804 | 1476.262 | 1530.63
645.9605 | 1536.933 | 1474.652 | 1474.652 | 1474.652 | 1474.652 | 1474.657 | 1475.17 | 1526.806 | 1474.652 | 1474.652 | 1474.652 | 1474.659 | 1476.272 | 1474.652 | 1474.652 | 1474.652 | 1474.654 | 1476.409 | 1530.716
645.9105 | 1537.467 | 1474.5 | 1474.5 | 1474.5 | 1474.5 | 1474.506 | 1475.125 | 1526.48 | 1474.5 | 1474.5 | 1474.5 | 1474.511 | 1476.045 | 1474.5 | 1474.5 | 1474.5 | 1474.504 | 1476.602 | 1530.774
645.8605 | 1522.6 | 1474.383 | 1474.383 | 1474.383 | 1474.384 | 1474.392 | 1475.135 | 1526.125 | 1474.383 | 1474.383 | 1474.383 | 1474.399 | 1475.832 | 1474.383 | 1474.383 | 1474.383 | 1474.389 | 1476.883 | 1530.854
645.8105 | 1533.067 | 1474.242 | 1474.242 | 1474.242 | 1474.242 | 1474.253 | 1475.141 | 1525.679 | 1474.242 | 1474.242 | 1474.242 | 1474.264 | 1475.577 | 1474.242 | 1474.242 | 1474.242 | 1474.249 | 1477.196 | 1530.91
645.7605 | 1530.9 | 1474.105 | 1474.105 | 1474.105 | 1474.105 | 1474.119 | 1475.178 | 1525.174 | 1474.105 | 1474.105 | 1474.105 | 1474.136 | 1475.316 | 1474.105 | 1474.105 | 1474.105 | 1474.115 | 1477.575 | 1530.987
645.7105 | 1536.967 | 1473.953 | 1473.953 | 1473.953 | 1473.953 | 1473.971 | 1475.227 | 1524.593 | 1473.953 | 1473.953 | 1473.953 | 1473.997 | 1475.035 | 1473.953 | 1473.953 | 1473.953 | 1473.966 | 1478.004 | 1531.079
645.6605 | 1527.333 | 1473.823 | 1473.823 | 1473.823 | 1473.824 | 1473.848 | 1475.332 | 1523.975 | 1473.823 | 1473.823 | 1473.823 | 1473.885 | 1474.775 | 1473.823 | 1473.823 | 1473.823 | 1473.842 | 1478.521 | 1531.239
645.6105 | 1523.033 | 1473.704 | 1473.704 | 1473.704 | 1473.704 | 1473.736 | 1475.482 | 1523.308 | 1473.704 | 1473.704 | 1473.704 | 1473.789 | 1474.53 | 1473.704 | 1473.704 | 1473.704 | 1473.73 | 1479.116 | 1531.467
645.5605 | 1530.8 | 1473.566 | 1473.566 | 1473.566 | 1473.566 | 1473.606 | 1475.653 | 1522.568 | 1473.566 | 1473.566 | 1473.566 | 1473.681 | 1474.272 | 1473.566 | 1473.566 | 1473.566 | 1473.6 | 1479.759 | 1531.745
645.5105 | 1537.3 | 1473.412 | 1473.412 | 1473.412 | 1473.412 | 1473.464 | 1475.852 | 1521.757 | 1473.412 | 1473.412 | 1473.412 | 1473.567 | 1474.007 | 1473.412 | 1473.412 | 1473.412 | 1473.458 | 1480.449 | 1532.085
645.4605 | 1525.6 | 1473.285 | 1473.285 | 1473.285 | 1473.286 | 1473.352 | 1476.126 | 1520.925 | 1473.285 | 1473.285 | 1473.285 | 1473.491 | 1473.781 | 1473.285 | 1473.285 | 1473.285 | 1473.347 | 1481.224 | 1532.537
645.4105 | 1536.733 | 1473.132 | 1473.132 | 1473.132 | 1473.133 | 1473.216 | 1476.426 | 1520.017 | 1473.132 | 1473.132 | 1473.132 | 1473.403 | 1473.54 | 1473.132 | 1473.132 | 1473.132 | 1473.214 | 1482.023 | 1533.051
645.3605 | 1522.833 | 1473.011 | 1473.011 | 1473.011 | 1473.012 | 1473.118 | 1476.816 | 1519.098 | 1473.011 | 1473.011 | 1473.011 | 1473.364 | 1473.343 | 1473.011 | 1473.011 | 1473.011 | 1473.119 | 1482.894 | 1533.688
645.3105 | 1519.367 | 1472.898 | 1472.898 | 1472.898 | 1472.9 | 1473.034 | 1477.273 | 1518.145 | 1472.898 | 1472.898 | 1472.898 | 1473.352 | 1473.165 | 1472.898 | 1472.898 | 1472.899 | 1473.041 | 1483.799 | 1534.422
645.2605 | 1535.233 | 1472.747 | 1472.747 | 1472.747 | 1472.75 | 1472.918 | 1477.757 | 1517.116 | 1472.747 | 1472.747 | 1472.747 | 1473.326 | 1472.959 | 1472.747 | 1472.747 | 1472.748 | 1472.933 | 1484.674 | 1535.201
645.2105 | 1533.433 | 1472.6 | 1472.6 | 1472.6 | 1472.604 | 1472.815 | 1478.311 | 1516.055 | 1472.6 | 1472.6 | 1472.6 | 1473.328 | 1472.767 | 1472.6 | 1472.6 | 1472.601 | 1472.841 | 1485.543 | 1536.061
645.1605 | 1530.7 | 1472.46 | 1472.46 | 1472.46 | 1472.464 | 1472.727 | 1478.94 | 1514.969 | 1472.46 | 1472.46 | 1472.46 | 1473.366 | 1472.589 | 1472.46 | 1472.46 | 1472.461 | 1472.77 | 1486.386 | 1536.995
645.1105 | 1528.6 | 1472.323 | 1472.323 | 1472.323 | 1472.33 | 1472.656 | 1479.646 | 1513.859 | 1472.323 | 1472.323 | 1472.323 | 1473.438 | 1472.423 | 1472.323 | 1472.323 | 1472.325 | 1472.722 | 1487.179 | 1537.99
645.0605 | 1531.6 | 1472.18 | 1472.18 | 1472.18 | 1472.188 | 1472.592 | 1480.415 | 1512.716 | 1472.18 | 1472.18 | 1472.18 | 1473.535 | 1472.255 | 1472.18 | 1472.18 | 1472.182 | 1472.689 | 1487.886 | 1539.02
645.0105 | 1538.533 | 1472.019 | 1472.019 | 1472.019 | 1472.03 | 1472.528 | 1481.237 | 1511.534 | 1472.019 | 1472.019 | 1472.019 | 1473.645 | 1472.076 | 1472.019 | 1472.019 | 1472.022 | 1472.665 | 1488.475 | 1540.061
644.9605 | 1531.733 | 1471.874 | 1471.874 | 1471.874 | 1471.889 | 1472.5 | 1482.144 | 1510.35 | 1471.874 | 1471.874 | 1471.874 | 1473.801 | 1471.916 | 1471.874 | 1471.874 | 1471.878 | 1472.69 | 1488.956 | 1541.133
644.9105 | 1529.067 | 1471.735 | 1471.735 | 1471.735 | 1471.755 | 1472.503 | 1483.121 | 1509.156 | 1471.735 | 1471.735 | 1471.736 | 1473.989 | 1471.766 | 1471.735 | 1471.735 | 1471.741 | 1472.759 | 1489.301 | 1542.21
644.8605 | 1530.967 | 1471.591 | 1471.591 | 1471.591 | 1471.617 | 1472.528 | 1484.151 | 1507.945 | 1471.591 | 1471.591 | 1471.592 | 1474.19 | 1471.614 | 1471.591 | 1471.591 | 1471.6 | 1472.87 | 1489.484 | 1543.269
644.8105 | 1538.5 | 1471.429 | 1471.429 | 1471.429 | 1471.462 | 1472.568 | 1485.213 | 1506.707 | 1471.429 | 1471.429 | 1471.431 | 1474.382 | 1471.446 | 1471.429 | 1471.429 | 1471.441 | 1473.016 | 1489.481 | 1544.285
644.7605 | 1529.233 | 1471.289 | 1471.289 | 1471.289 | 1471.332 | 1472.668 | 1486.337 | 1505.485 | 1471.289 | 1471.289 | 1471.291 | 1474.595 | 1471.3 | 1471.289 | 1471.289 | 1471.305 | 1473.248 | 1489.327 | 1545.29
644.7105 | 1522.933 | 1471.163 | 1471.163 | 1471.163 | 1471.219 | 1472.828 | 1487.504 | 1504.274 | 1471.163 | 1471.163 | 1471.167 | 1474.808 | 1471.171 | 1471.163 | 1471.163 | 1471.185 | 1473.568 | 1489.014 | 1546.27
644.6605 | 1532.9 | 1471.013 | 1471.013 | 1471.013 | 1471.085 | 1473.014 | 1488.66 | 1503.039 | 1471.013 | 1471.013 | 1471.018 | 1474.966 | 1471.019 | 1471.013 | 1471.013 | 1471.043 | 1473.948 | 1488.511 | 1547.186
644.6105 | 1536.633 | 1470.854 | 1470.854 | 1470.854 | 1470.946 | 1473.25 | 1489.805 | 1501.797 | 1470.854 | 1470.854 | 1470.862 | 1475.07 | 1470.858 | 1470.854 | 1470.854 | 1470.895 | 1474.415 | 1487.843 | 1548.056
644.5605 | 1550.3 | 1470.661 | 1470.661 | 1470.662 | 1470.779 | 1473.519 | 1490.896 | 1500.526 | 1470.661 | 1470.661 | 1470.673 | 1475.082 | 1470.664 | 1470.661 | 1470.662 | 1470.716 | 1474.957 | 1487.003 | 1548.865
644.5105 | 1543.4 | 1470.485 | 1470.485 | 1470.486 | 1470.635 | 1473.88 | 1491.963 | 1499.279 | 1470.485 | 1470.485 | 1470.503 | 1475.04 | 1470.487 | 1470.485 | 1470.485 | 1470.559 | 1475.637 | 1486.059 | 1549.677
644.4605 | 1537.833 | 1470.321 | 1470.321 | 1470.322 | 1470.511 | 1474.338 | 1492.983 | 1498.055 | 1470.321 | 1470.321 | 1470.347 | 1474.933 | 1470.323 | 1470.321 | 1470.322 | 1470.42 | 1476.463 | 1485.03 | 1550.511
644.4105 | 1544.733 | 1470.141 | 1470.141 | 1470.142 | 1470.381 | 1474.875 | 1493.904 | 1496.825 | 1470.141 | 1470.141 | 1470.179 | 1474.727 | 1470.142 | 1470.141 | 1470.142 | 1470.271 | 1477.417 | 1483.91 | 1551.364
644.3605 | 1546.267 | 1469.956 | 1469.956 | 1469.958 | 1470.258 | 1475.514 | 1494.719 | 1495.604 | 1469.956 | 1469.956 | 1470.01 | 1474.437 | 1469.957 | 1469.956 | 1469.957 | 1470.128 | 1478.524 | 1482.735 | 1552.284
644.3105 | 1557.167 | 1469.745 | 1469.745 | 1469.747 | 1470.123 | 1476.242 | 1495.387 | 1494.373 | 1469.745 | 1469.745 | 1469.822 | 1474.047 | 1469.745 | 1469.745 | 1469.746 | 1469.97 | 1479.77 | 1481.505 | 1553.284
644.2605 | 1559.433 | 1469.528 | 1469.528 | 1469.531 | 1470 | 1477.093 | 1495.909 | 1493.152 | 1469.528 | 1469.528 | 1469.636 | 1473.588 | 1469.528 | 1469.528 | 1469.529 | 1469.822 | 1481.183 | 1480.262 | 1554.429
644.2105 | 1561.8 | 1469.304 | 1469.304 | 1469.308 | 1469.892 | 1478.077 | 1496.27 | 1491.944 | 1469.304 | 1469.304 | 1469.456 | 1473.071 | 1469.304 | 1469.304 | 1469.307 | 1469.686 | 1482.765 | 1479.024 | 1555.759
644.1605 | 1567.3 | 1469.067 | 1469.067 | 1469.072 | 1469.795 | 1479.197 | 1496.449 | 1490.741 | 1469.067 | 1469.067 | 1469.276 | 1472.506 | 1469.067 | 1469.067 | 1469.07 | 1469.56 | 1484.51 | 1477.8 | 1557.31
644.1105 | 1562.133 | 1468.841 | 1468.841 | 1468.848 | 1469.741 | 1480.49 | 1496.462 | 1489.572 | 1468.841 | 1468.841 | 1469.127 | 1471.931 | 1468.841 | 1468.841 | 1468.846 | 1469.474 | 1486.437 | 1476.63 | 1559.148
644.0605 | 1553.6 | 1468.636 | 1468.636 | 1468.645 | 1469.742 | 1481.973 | 1496.313 | 1488.445 | 1468.636 | 1468.636 | 1469.021 | 1471.37 | 1468.636 | 1468.636 | 1468.643 | 1469.443 | 1488.543 | 1475.531 | 1561.315
644.0105 | 1570.833 | 1468.388 | 1468.388 | 1468.401 | 1469.744 | 1483.593 | 1495.937 | 1487.299 | 1468.388 | 1468.388 | 1468.904 | 1470.772 | 1468.388 | 1468.388 | 1468.398 | 1469.414 | 1490.748 | 1474.45 | 1563.779
643.9605 | 1561.833 | 1468.162 | 1468.162 | 1468.178 | 1469.816 | 1485.418 | 1495.402 | 1486.197 | 1468.162 | 1468.162 | 1468.845 | 1470.212 | 1468.162 | 1468.162 | 1468.175 | 1469.456 | 1493.088 | 1473.453 | 1566.627
643.9105 | 1566.5 | 1467.923 | 1467.923 | 1467.945 | 1469.935 | 1487.42 | 1494.681 | 1485.109 | 1467.923 | 1467.923 | 1468.818 | 1469.662 | 1467.923 | 1467.923 | 1467.942 | 1469.549 | 1495.499 | 1472.512 | 1569.841
643.8605 | 1568.767 | 1467.679 | 1467.679 | 1467.708 | 1470.116 | 1489.607 | 1493.79 | 1484.039 | 1467.679 | 1467.679 | 1468.839 | 1469.135 | 1467.679 | 1467.679 | 1467.705 | 1469.708 | 1497.945 | 1471.631 | 1573.434
643.8105 | 1587.567 | 1467.389 | 1467.389 | 1467.427 | 1470.33 | 1491.935 | 1492.705 | 1482.949 | 1467.389 | 1467.389 | 1468.876 | 1468.592 | 1467.389 | 1467.389 | 1467.424 | 1469.908 | 1500.338 | 1470.771 | 1577.367
643.7605 | 1586.1 | 1467.101 | 1467.102 | 1467.151 | 1470.637 | 1494.447 | 1491.489 | 1481.888 | 1467.101 | 1467.102 | 1468.987 | 1468.084 | 1467.101 | 1467.102 | 1467.149 | 1470.211 | 1502.672 | 1469.978 | 1581.68
643.7105 | 1584.767 | 1466.817 | 1466.817 | 1466.88 | 1471.049 | 1497.133 | 1490.162 | 1480.855 | 1466.817 | 1466.818 | 1469.18 | 1467.61 | 1466.817 | 1466.817 | 1466.88 | 1470.634 | 1504.889 | 1469.248 | 1586.356
643.6605 | 1590.6 | 1466.517 | 1466.518 | 1466.599 | 1471.565 | 1499.959 | 1488.726 | 1479.833 | 1466.517 | 1466.519 | 1469.446 | 1467.15 | 1466.517 | 1466.518 | 1466.602 | 1471.176 | 1506.91 | 1468.56 | 1591.358
643.6105 | 1610.9 | 1466.168 | 1466.169 | 1466.273 | 1472.165 | 1502.87 | 1487.168 | 1478.788 | 1466.168 | 1466.171 | 1469.754 | 1466.667 | 1466.168 | 1466.169 | 1466.28 | 1471.821 | 1508.639 | 1467.873 | 1596.624
643.5605 | 1612.8 | 1465.813 | 1465.814 | 1465.948 | 1472.91 | 1505.883 | 1485.552 | 1477.764 | 1465.813 | 1465.818 | 1470.152 | 1466.203 | 1465.813 | 1465.815 | 1465.961 | 1472.633 | 1510.06 | 1467.229 | 1602.166
643.5105 | 1610.667 | 1465.463 | 1465.464 | 1465.635 | 1473.827 | 1508.974 | 1483.909 | 1476.769 | 1465.463 | 1465.47 | 1470.645 | 1465.764 | 1465.463 | 1465.466 | 1465.657 | 1473.641 | 1511.13 | 1466.631 | 1607.961
643.4605 | 1612.8 | 1465.107 | 1465.109 | 1465.325 | 1474.925 | 1512.097 | 1482.245 | 1475.794 | 1465.107 | 1465.118 | 1471.216 | 1465.336 | 1465.107 | 1465.111 | 1465.36 | 1474.855 | 1511.796 | 1466.065 | 1613.961
643.4105 | 1626.367 | 1464.717 | 1464.719 | 1464.993 | 1476.196 | 1515.179 | 1480.553 | 1474.811 | 1464.717 | 1464.734 | 1471.823 | 1464.89 | 1464.717 | 1464.723 | 1465.046 | 1476.267 | 1511.996 | 1465.499 | 1620.103
643.3605 | 1620.767 | 1464.34 | 1464.343 | 1464.688 | 1477.706 | 1518.219 | 1478.892 | 1473.865 | 1464.34 | 1464.365 | 1472.488 | 1464.47 | 1464.34 | 1464.347 | 1464.764 | 1477.939 | 1511.758 | 1464.974 | 1626.397
643.3105 | 1636.967 | 1463.923 | 1463.927 | 1464.36 | 1479.422 | 1521.113 | 1477.225 | 1472.904 | 1463.923 | 1463.959 | 1473.131 | 1464.019 | 1463.923 | 1463.933 | 1464.467 | 1479.836 | 1511.025 | 1464.435 | 1632.754
643.2605 | 1635.767 | 1463.508 | 1463.513 | 1464.054 | 1481.405 | 1523.848 | 1475.604 | 1471.968 | 1463.508 | 1463.561 | 1473.755 | 1463.578 | 1463.508 | 1463.522 | 1464.203 | 1482.008 | 1509.849 | 1463.918 | 1639.183
643.2105 | 1642.133 | 1463.076 | 1463.083 | 1463.756 | 1483.656 | 1526.351 | 1474.021 | 1471.04 | 1463.076 | 1463.153 | 1474.301 | 1463.127 | 1463.076 | 1463.095 | 1463.958 | 1484.444 | 1508.236 | 1463.404 | 1645.633
643.1605 | 1645.933 | 1462.635 | 1462.644 | 1463.479 | 1486.198 | 1528.572 | 1472.488 | 1470.125 | 1462.635 | 1462.744 | 1474.732 | 1462.671 | 1462.635 | 1462.661 | 1463.748 | 1487.149 | 1506.23 | 1462.894 | 1652.082
643.1105 | 1649.9 | 1462.183 | 1462.195 | 1463.226 | 1489.044 | 1530.46 | 1471.01 | 1469.221 | 1462.183 | 1462.337 | 1475.001 | 1462.208 | 1462.183 | 1462.218 | 1463.58 | 1490.113 | 1503.878 | 1462.387 | 1658.507
643.0605 | 1678.6 | 1461.66 | 1461.676 | 1462.946 | 1492.147 | 1531.907 | 1469.532 | 1468.27 | 1461.66 | 1461.878 | 1475.011 | 1461.678 | 1461.66 | 1461.707 | 1463.405 | 1493.26 | 1501.176 | 1461.821 | 1664.831
643.0105 | 1667.467 | 1461.163 | 1461.185 | 1462.741 | 1495.608 | 1532.965 | 1468.15 | 1467.365 | 1461.163 | 1461.465 | 1474.827 | 1461.176 | 1461.163 | 1461.227 | 1463.33 | 1496.655 | 1498.281 | 1461.289 | 1671.139
642.9605 | 1677.167 | 1460.642 | 1460.67 | 1462.571 | 1499.381 | 1533.552 | 1466.815 | 1466.456 | 1460.642 | 1461.057 | 1474.38 | 1460.651 | 1460.642 | 1460.727 | 1463.317 | 1500.208 | 1495.204 | 1460.739 | 1677.379
642.9105 | 1668.233 | 1460.141 | 1460.177 | 1462.49 | 1503.506 | 1533.688 | 1465.57 | 1465.587 | 1460.141 | 1460.705 | 1473.71 | 1460.147 | 1460.141 | 1460.253 | 1463.424 | 1503.912 | 1492.05 | 1460.216 | 1683.601
642.8605 | 1690.1 | 1459.586 | 1459.633 | 1462.435 | 1507.897 | 1533.283 | 1464.341 | 1464.683 | 1459.586 | 1460.346 | 1472.754 | 1459.59 | 1459.586 | 1459.734 | 1463.593 | 1507.627 | 1488.803 | 1459.644 | 1689.743
642.8105 | 1701.8 | 1459.002 | 1459.062 | 1462.445 | 1512.561 | 1532.358 | 1463.147 | 1463.769 | 1459.002 | 1460.014 | 1471.56 | 1459.005 | 1459.002 | 1459.196 | 1463.863 | 1511.302 | 1485.54 | 1459.046 | 1695.843
642.7605 | 1706 | 1458.406 | 1458.484 | 1462.55 | 1517.488 | 1530.94 | 1462.005 | 1462.861 | 1458.406 | 1459.74 | 1470.179 | 1458.408 | 1458.406 | 1458.659 | 1464.271 | 1514.868 | 1482.322 | 1458.439 | 1701.936
642.7105 | 1714.567 | 1457.788 | 1457.888 | 1462.758 | 1522.629 | 1529.037 | 1460.9 | 1461.948 | 1457.788 | 1459.529 | 1468.643 | 1457.789 | 1457.788 | 1458.117 | 1464.821 | 1518.221 | 1479.179 | 1457.813 | 1708.025
642.6605 | 1714.633 | 1457.169 | 1457.297 | 1463.105 | 1527.958 | 1526.696 | 1459.848 | 1461.05 | 1457.169 | 1459.415 | 1467.016 | 1457.17 | 1457.169 | 1457.593 | 1465.552 | 1521.285 | 1476.159 | 1457.188 | 1714.137
642.6105 | 1730.1 | 1456.511 | 1456.673 | 1463.573 | 1533.38 | 1523.92 | 1458.808 | 1460.129 | 1456.511 | 1459.378 | 1465.306 | 1456.511 | 1456.511 | 1457.055 | 1466.443 | 1523.924 | 1473.25 | 1456.525 | 1720.237
642.5605 | 1721.1 | 1455.873 | 1456.079 | 1464.242 | 1538.888 | 1520.81 | 1457.835 | 1459.243 | 1455.873 | 1459.492 | 1463.611 | 1455.873 | 1455.873 | 1456.567 | 1467.568 | 1526.105 | 1470.525 | 1455.883 | 1726.377
642.5105 | 1732.867 | 1455.205 | 1455.465 | 1465.085 | 1544.354 | 1517.367 | 1456.874 | 1458.343 | 1455.206 | 1459.722 | 1461.916 | 1455.205 | 1455.205 | 1456.087 | 1468.89 | 1527.692 | 1467.942 | 1455.213 | 1732.491
642.4605 | 1726.367 | 1454.551 | 1454.879 | 1466.167 | 1549.737 | 1513.688 | 1455.965 | 1457.47 | 1454.553 | 1460.124 | 1460.291 | 1454.551 | 1454.551 | 1455.665 | 1470.461 | 1528.66 | 1465.551 | 1454.557 | 1738.602
642.4105 | 1739.1 | 1453.865 | 1454.276 | 1467.467 | 1554.901 | 1509.783 | 1455.058 | 1456.578 | 1453.868 | 1460.657 | 1458.708 | 1453.865 | 1453.865 | 1455.263 | 1472.241 | 1528.911 | 1463.303 | 1453.869 | 1744.636
642.3605 | 1745.967 | 1453.161 | 1453.674 | 1469.024 | 1559.762 | 1505.72 | 1454.164 | 1455.68 | 1453.165 | 1461.338 | 1457.196 | 1453.161 | 1453.161 | 1454.906 | 1474.243 | 1528.428 | 1461.207 | 1453.164 | 1750.577
642.3105 | 1762.6 | 1452.415 | 1453.053 | 1470.839 | 1564.2 | 1501.53 | 1453.255 | 1454.753 | 1452.421 | 1462.134 | 1455.735 | 1452.415 | 1452.415 | 1454.582 | 1476.436 | 1527.18 | 1459.232 | 1452.418 | 1756.368
642.2605 | 1757.067 | 1451.681 | 1452.472 | 1472.99 | 1568.171 | 1497.316 | 1452.381 | 1453.849 | 1451.69 | 1463.08 | 1454.379 | 1451.681 | 1451.681 | 1454.356 | 1478.857 | 1525.238 | 1457.421 | 1451.683 | 1762.028
642.2105 | 1759.4 | 1450.94 | 1451.916 | 1475.483 | 1571.564 | 1493.105 | 1451.521 | 1452.948 | 1450.953 | 1464.126 | 1453.107 | 1450.94 | 1450.94 | 1454.222 | 1481.462 | 1522.621 | 1455.743 | 1450.941 | 1767.498
642.1605 | 1767.367 | 1450.177 | 1451.378 | 1478.325 | 1574.279 | 1488.926 | 1450.658 | 1452.037 | 1450.197 | 1465.214 | 1451.898 | 1450.177 | 1450.177 | 1454.184 | 1484.204 | 1519.375 | 1454.174 | 1450.178 | 1772.724
642.1105 | 1768.8 | 1449.409 | 1450.881 | 1481.552 | 1576.26 | 1484.829 | 1449.806 | 1451.13 | 1449.438 | 1466.303 | 1450.761 | 1449.409 | 1449.409 | 1454.271 | 1487.052 | 1515.592 | 1452.715 | 1449.41 | 1777.678
642.0605 | 1766.367 | 1448.646 | 1450.442 | 1485.188 | 1577.454 | 1480.855 | 1448.971 | 1450.237 | 1448.686 | 1467.334 | 1449.696 | 1448.646 | 1448.646 | 1454.51 | 1489.961 | 1511.37 | 1451.364 | 1448.646 | 1782.319
642.0105 | 1781.733 | 1447.843 | 1450.028 | 1489.202 | 1577.776 | 1476.985 | 1448.11 | 1449.313 | 1447.901 | 1468.188 | 1448.65 | 1447.843 | 1447.843 | 1454.876 | 1492.821 | 1506.76 | 1450.065 | 1447.844 | 1786.555
641.9605 | 1785.7 | 1447.03 | 1449.675 | 1493.627 | 1577.227 | 1473.265 | 1447.247 | 1448.386 | 1447.111 | 1468.813 | 1447.643 | 1447.03 | 1447.03 | 1455.413 | 1495.587 | 1501.889 | 1448.836 | 1447.03 | 1790.364
641.9105 | 1793.633 | 1446.195 | 1449.387 | 1498.451 | 1575.791 | 1469.7 | 1446.371 | 1447.446 | 1446.308 | 1469.126 | 1446.656 | 1446.195 | 1446.195 | 1456.127 | 1498.167 | 1496.844 | 1447.655 | 1446.195 | 1793.694
641.8605 | 1801.6 | 1445.339 | 1449.176 | 1503.664 | 1573.483 | 1466.298 | 1445.481 | 1446.492 | 1445.495 | 1469.062 | 1445.682 | 1445.339 | 1445.339 | 1457.034 | 1500.479 | 1491.715 | 1446.512 | 1445.339 | 1796.51
641.8105 | 1811.1 | 1444.458 | 1449.053 | 1509.242 | 1570.33 | 1463.061 | 1444.573 | 1445.521 | 1444.671 | 1468.572 | 1444.711 | 1444.458 | 1444.458 | 1458.143 | 1502.434 | 1486.582 | 1445.396 | 1444.458 | 1798.792
641.7605 | 1802.733 | 1443.595 | 1449.075 | 1515.198 | 1566.427 | 1460.031 | 1443.687 | 1444.573 | 1443.883 | 1467.675 | 1443.78 | 1443.595 | 1443.595 | 1459.505 | 1503.995 | 1481.558 | 1444.341 | 1443.595 | 1800.586
641.7105 | 1789.9 | 1442.761 | 1449.271 | 1521.5 | 1561.85 | 1457.218 | 1442.835 | 1443.661 | 1443.147 | 1466.384 | 1442.895 | 1442.761 | 1442.761 | 1461.137 | 1505.1 | 1476.715 | 1443.351 | 1442.761 | 1801.927
641.6605 | 1805.467 | 1441.888 | 1449.591 | 1528.025 | 1556.61 | 1454.548 | 1441.947 | 1442.714 | 1442.398 | 1464.658 | 1441.983 | 1441.888 | 1441.888 | 1462.97 | 1505.622 | 1472.032 | 1442.351 | 1441.888 | 1802.794
641.6105 | 1802.433 | 1441.02 | 1450.099 | 1534.751 | 1550.84 | 1452.059 | 1441.066 | 1441.779 | 1441.688 | 1462.592 | 1441.087 | 1441.02 | 1441.02 | 1465.04 | 1505.559 | 1467.59 | 1441.382 | 1441.02 | 1803.293
641.5605 | 1800.967 | 1440.153 | 1450.811 | 1541.594 | 1544.629 | 1449.737 | 1440.19 | 1440.85 | 1441.02 | 1460.246 | 1440.2 | 1440.153 | 1440.153 | 1467.329 | 1504.883 | 1463.41 | 1440.435 | 1440.153 | 1803.494
641.5105 | 1814.1 | 1439.253 | 1451.714 | 1548.427 | 1538.042 | 1447.539 | 1439.282 | 1439.892 | 1440.364 | 1457.662 | 1439.286 | 1439.253 | 1439.253 | 1469.776 | 1503.551 | 1459.472 | 1439.471 | 1439.253 | 1803.439
641.4605 | 1823.367 | 1438.329 | 1452.838 | 1555.156 | 1531.183 | 1445.463 | 1438.351 | 1438.914 | 1439.737 | 1454.928 | 1438.351 | 1438.329 | 1438.329 | 1472.355 | 1501.587 | 1455.789 | 1438.496 | 1438.329 | 1803.206
641.4105 | 1807.967 | 1437.439 | 1454.263 | 1561.729 | 1524.208 | 1443.556 | 1437.457 | 1437.975 | 1439.204 | 1452.179 | 1437.454 | 1437.439 | 1437.439 | 1475.082 | 1499.085 | 1452.419 | 1437.567 | 1437.439 | 1802.912
641.3605 | 1814.4 | 1436.531 | 1455.96 | 1567.974 | 1517.153 | 1441.755 | 1436.545 | 1437.022 | 1438.719 | 1449.427 | 1436.542 | 1436.531 | 1436.531 | 1477.847 | 1496.042 | 1449.303 | 1436.629 | 1436.531 | 1802.54
641.3105 | 1808.3 | 1435.637 | 1457.977 | 1573.799 | 1510.129 | 1440.08 | 1435.647 | 1436.085 | 1438.315 | 1446.759 | 1435.643 | 1435.637 | 1435.637 | 1480.614 | 1492.554 | 1446.457 | 1435.71 | 1435.637 | 1802.131
641.2605 | 1806.7 | 1434.744 | 1460.322 | 1579.071 | 1503.199 | 1438.508 | 1434.752 | 1435.153 | 1437.984 | 1444.207 | 1434.748 | 1434.744 | 1434.744 | 1483.301 | 1488.686 | 1443.854 | 1434.799 | 1434.744 | 1801.66
641.2105 | 1798.867 | 1433.867 | 1463.027 | 1583.684 | 1496.442 | 1437.043 | 1433.874 | 1434.241 | 1437.738 | 1441.813 | 1433.87 | 1433.867 | 1433.867 | 1485.84 | 1484.536 | 1441.492 | 1433.909 | 1433.867 | 1801.101
641.1605 | 1802.833 | 1432.979 | 1466.073 | 1587.501 | 1489.882 | 1435.649 | 1432.984 | 1433.32 | 1437.543 | 1439.566 | 1432.981 | 1432.979 | 1432.979 | 1488.119 | 1480.159 | 1439.323 | 1433.01 | 1432.979 | 1800.359
641.1105 | 1791.833 | 1432.116 | 1469.507 | 1590.458 | 1483.599 | 1434.35 | 1432.119 | 1432.427 | 1437.423 | 1437.509 | 1432.117 | 1432.116 | 1432.116 | 1490.091 | 1475.674 | 1437.362 | 1432.138 | 1432.116 | 1799.388
641.0605 | 1797.567 | 1431.236 | 1473.289 | 1592.432 | 1477.586 | 1433.1 | 1431.239 | 1431.519 | 1437.322 | 1435.6 | 1431.237 | 1431.236 | 1431.236 | 1491.636 | 1471.12 | 1435.551 | 1431.253 | 1431.236 | 1798.049
641.0105 | 1801.033 | 1430.347 | 1477.42 | 1593.366 | 1471.873 | 1431.895 | 1430.349 | 1430.604 | 1437.224 | 1433.837 | 1430.347 | 1430.347 | 1430.347 | 1492.685 | 1466.573 | 1433.874 | 1430.359 | 1430.347 | 1796.246
640.9605 | 1809.967 | 1429.433 | 1481.877 | 1593.204 | 1466.462 | 1430.714 | 1429.435 | 1429.668 | 1437.087 | 1432.193 | 1429.434 | 1429.433 | 1429.433 | 1493.167 | 1462.081 | 1432.3 | 1429.442 | 1429.433 | 1793.864
640.9105 | 1793.133 | 1428.558 | 1486.699 | 1591.992 | 1461.423 | 1429.614 | 1428.559 | 1428.771 | 1436.942 | 1430.716 | 1428.558 | 1428.558 | 1428.558 | 1493.097 | 1457.758 | 1430.876 | 1428.565 | 1428.558 | 1790.873
640.8605 | 1780.733 | 1427.711 | 1491.846 | 1589.727 | 1456.748 | 1428.578 | 1427.712 | 1427.904 | 1436.746 | 1429.38 | 1427.711 | 1427.711 | 1427.711 | 1492.44 | 1453.635 | 1429.574 | 1427.716 | 1427.711 | 1787.186
640.8105 | 1784.467 | 1426.853 | 1497.239 | 1586.401 | 1452.393 | 1427.562 | 1426.853 | 1427.028 | 1436.427 | 1428.13 | 1426.853 | 1426.853 | 1426.853 | 1491.15 | 1449.703 | 1428.341 | 1426.856 | 1426.853 | 1782.706
640.7605 | 1775.867 | 1426.013 | 1502.857 | 1582.101 | 1448.379 | 1426.591 | 1426.014 | 1426.172 | 1435.985 | 1426.98 | 1426.013 | 1426.013 | 1426.013 | 1489.272 | 1446.014 | 1427.196 | 1426.015 | 1426.013 | 1777.434
640.7105 | 1776.3 | 1425.17 | 1508.615 | 1576.88 | 1444.672 | 1425.64 | 1425.171 | 1425.315 | 1435.376 | 1425.895 | 1425.17 | 1425.17 | 1425.17 | 1486.816 | 1442.558 | 1426.106 | 1425.172 | 1425.17 | 1771.342
640.6605 | 1763.033 | 1424.358 | 1514.474 | 1570.864 | 1441.289 | 1424.737 | 1424.358 | 1424.488 | 1434.619 | 1424.895 | 1424.358 | 1424.358 | 1424.358 | 1483.868 | 1439.374 | 1425.093 | 1424.359 | 1424.358 | 1764.484
640.6105 | 1759.9 | 1423.551 | 1520.325 | 1564.136 | 1438.189 | 1423.856 | 1423.551 | 1423.669 | 1433.686 | 1423.945 | 1423.551 | 1423.551 | 1423.551 | 1480.468 | 1436.434 | 1424.125 | 1423.552 | 1423.551 | 1756.88
640.5605 | 1736.033 | 1422.799 | 1526.127 | 1556.862 | 1435.403 | 1423.044 | 1422.799 | 1422.906 | 1432.635 | 1423.086 | 1422.799 | 1422.799 | 1422.799 | 1476.742 | 1433.782 | 1423.246 | 1422.8 | 1422.799 | 1748.642
640.5105 | 1727.233 | 1422.067 | 1531.744 | 1549.128 | 1432.874 | 1422.263 | 1422.067 | 1422.163 | 1431.447 | 1422.273 | 1422.067 | 1422.067 | 1422.067 | 1472.735 | 1431.372 | 1422.412 | 1422.067 | 1422.067 | 1739.811
640.4605 | 1733.7 | 1421.317 | 1537.036 | 1541.02 | 1430.546 | 1421.474 | 1421.317 | 1421.405 | 1430.111 | 1421.464 | 1421.317 | 1421.317 | 1421.317 | 1468.497 | 1429.152 | 1421.583 | 1421.318 | 1421.317 | 1730.432
640.4105 | 1733.967 | 1420.565 | 1541.911 | 1532.673 | 1428.415 | 1420.689 | 1420.565 | 1420.644 | 1428.673 | 1420.669 | 1420.565 | 1420.565 | 1420.565 | 1464.124 | 1427.123 | 1420.768 | 1420.566 | 1420.565 | 1720.602
640.3605 | 1731 | 1419.819 | 1546.273 | 1524.211 | 1426.469 | 1419.917 | 1419.819 | 1419.89 | 1427.174 | 1419.891 | 1419.819 | 1419.819 | 1419.819 | 1459.703 | 1425.274 | 1419.973 | 1419.819 | 1419.819 | 1710.405
640.3105 | 1719.367 | 1419.099 | 1550.04 | 1515.761 | 1424.71 | 1419.176 | 1419.099 | 1419.163 | 1425.668 | 1419.148 | 1419.099 | 1419.099 | 1419.099 | 1455.325 | 1423.611 | 1419.215 | 1419.099 | 1419.099 | 1699.929
640.2605 | 1689.233 | 1418.449 | 1553.166 | 1507.463 | 1423.165 | 1418.51 | 1418.449 | 1418.507 | 1424.229 | 1418.483 | 1418.449 | 1418.449 | 1418.449 | 1451.097 | 1422.159 | 1418.537 | 1418.449 | 1418.449 | 1689.274
640.2105 | 1685.467 | 1417.807 | 1555.507 | 1499.339 | 1421.755 | 1417.854 | 1417.807 | 1417.859 | 1422.82 | 1417.83 | 1417.807 | 1417.807 | 1417.807 | 1447.007 | 1420.84 | 1417.873 | 1417.807 | 1417.807 | 1678.421
640.1605 | 1671.233 | 1417.198 | 1557.023 | 1491.487 | 1420.49 | 1417.234 | 1417.198 | 1417.244 | 1421.484 | 1417.213 | 1417.198 | 1417.198 | 1417.198 | 1443.121 | 1419.663 | 1417.246 | 1417.198 | 1417.198 | 1667.429
640.1105 | 1651.633 | 1416.634 | 1557.68 | 1483.978 | 1419.369 | 1416.662 | 1416.634 | 1416.676 | 1420.251 | 1416.644 | 1416.634 | 1416.634 | 1416.634 | 1439.484 | 1418.627 | 1416.67 | 1416.634 | 1416.634 | 1656.337
640.0605 | 1638.133 | 1416.101 | 1557.435 | 1476.845 | 1418.364 | 1416.123 | 1416.101 | 1416.139 | 1419.115 | 1416.108 | 1416.101 | 1416.101 | 1416.101 | 1436.102 | 1417.703 | 1416.128 | 1416.101 | 1416.101 | 1645.151
640.0105 | 1631 | 1415.584 | 1556.266 | 1470.108 | 1417.45 | 1415.601 | 1415.584 | 1415.618 | 1418.064 | 1415.589 | 1415.584 | 1415.584 | 1415.584 | 1432.972 | 1416.865 | 1415.604 | 1415.584 | 1415.584 | 1633.877
639.9605 | 1623.3 | 1415.085 | 1554.19 | 1463.792 | 1416.617 | 1415.098 | 1415.085 | 1415.115 | 1417.1 | 1415.088 | 1415.085 | 1415.085 | 1415.085 | 1430.101 | 1416.103 | 1415.099 | 1415.085 | 1415.085 | 1622.537
639.9105 | 1602.167 | 1414.635 | 1551.274 | 1457.942 | 1415.888 | 1414.645 | 1414.635 | 1414.662 | 1416.254 | 1414.637 | 1414.635 | 1414.635 | 1414.635 | 1427.518 | 1415.44 | 1414.645 | 1414.635 | 1414.635 | 1611.19
639.8605 | 1592.267 | 1414.208 | 1547.547 | 1452.538 | 1415.229 | 1414.216 | 1414.208 | 1414.232 | 1415.494 | 1414.209 | 1414.208 | 1414.208 | 1414.208 | 1425.191 | 1414.84 | 1414.216 | 1414.208 | 1414.208 | 1599.839
639.8105 | 1592.433 | 1413.78 | 1543.055 | 1447.551 | 1414.609 | 1413.785 | 1413.78 | 1413.801 | 1414.789 | 1413.78 | 1413.78 | 1413.78 | 1413.78 | 1423.085 | 1414.274 | 1413.785 | 1413.78 | 1413.78 | 1588.498
639.7605 | 1569.7 | 1413.405 | 1537.94 | 1443.029 | 1414.075 | 1413.409 | 1413.405 | 1413.424 | 1414.189 | 1413.405 | 1413.405 | 1413.405 | 1413.405 | 1421.24 | 1413.789 | 1413.409 | 1413.405 | 1413.405 | 1577.266
639.7105 | 1556.2 | 1413.061 | 1532.275 | 1438.935 | 1413.602 | 1413.065 | 1413.061 | 1413.079 | 1413.664 | 1413.062 | 1413.061 | 1413.061 | 1413.061 | 1419.619 | 1413.359 | 1413.064 | 1413.061 | 1413.061 | 1566.169
639.6605 | 1547.367 | 1412.739 | 1526.151 | 1435.239 | 1413.172 | 1412.741 | 1412.739 | 1412.754 | 1413.197 | 1412.739 | 1412.739 | 1412.739 | 1412.739 | 1418.194 | 1412.967 | 1412.74 | 1412.739 | 1412.739 | 1555.247
639.6105 | 1547.9 | 1412.414 | 1519.652 | 1431.898 | 1412.76 | 1412.415 | 1412.414 | 1412.427 | 1412.758 | 1412.414 | 1412.414 | 1412.414 | 1412.414 | 1416.926 | 1412.588 | 1412.415 | 1412.414 | 1412.414 | 1544.532
639.5605 | 1529.833 | 1412.131 | 1512.929 | 1428.934 | 1412.407 | 1412.133 | 1412.131 | 1412.144 | 1412.388 | 1412.131 | 1412.131 | 1412.131 | 1412.131 | 1415.842 | 1412.264 | 1412.132 | 1412.131 | 1412.131 | 1534.122
639.5105 | 1512.267 | 1411.891 | 1506.082 | 1426.321 | 1412.11 | 1411.892 | 1411.891 | 1411.902 | 1412.08 | 1411.891 | 1411.891 | 1411.891 | 1411.891 | 1414.924 | 1411.991 | 1411.891 | 1411.891 | 1411.891 | 1524.067
639.4605 | 1505.767 | 1411.665 | 1499.182 | 1424.007 | 1411.838 | 1411.666 | 1411.665 | 1411.675 | 1411.803 | 1411.665 | 1411.665 | 1411.665 | 1411.665 | 1414.131 | 1411.741 | 1411.665 | 1411.665 | 1411.665 | 1514.388
639.4105 | 1493.833 | 1411.467 | 1492.332 | 1421.981 | 1411.604 | 1411.468 | 1411.467 | 1411.476 | 1411.567 | 1411.467 | 1411.467 | 1411.467 | 1411.467 | 1413.46 | 1411.524 | 1411.468 | 1411.467 | 1411.467 | 1505.141
639.3605 | 1495.9 | 1411.264 | 1485.576 | 1420.185 | 1411.371 | 1411.265 | 1411.264 | 1411.272 | 1411.336 | 1411.264 | 1411.264 | 1411.264 | 1411.264 | 1412.866 | 1411.306 | 1411.265 | 1411.264 | 1411.264 | 1496.327
639.3105 | 1487.167 | 1411.082 | 1479.009 | 1418.621 | 1411.166 | 1411.082 | 1411.082 | 1411.089 | 1411.132 | 1411.082 | 1411.082 | 1411.082 | 1411.082 | 1412.362 | 1411.113 | 1411.082 | 1411.082 | 1411.082 | 1488
639.2605 | 1479.033 | 1410.919 | 1472.689 | 1417.264 | 1410.984 | 1410.919 | 1410.919 | 1410.925 | 1410.954 | 1410.919 | 1410.919 | 1410.919 | 1410.919 | 1411.936 | 1410.942 | 1410.919 | 1410.919 | 1410.919 | 1480.181
639.2105 | 1476.033 | 1410.762 | 1466.649 | 1416.083 | 1410.813 | 1410.762 | 1410.762 | 1410.767 | 1410.787 | 1410.762 | 1410.762 | 1410.762 | 1410.762 | 1411.566 | 1410.779 | 1410.762 | 1410.762 | 1410.762 | 1472.871
639.1605 | 1465.567 | 1410.63 | 1460.945 | 1415.074 | 1410.669 | 1410.63 | 1410.63 | 1410.635 | 1410.647 | 1410.63 | 1410.63 | 1410.63 | 1410.63 | 1411.263 | 1410.643 | 1410.63 | 1410.63 | 1410.63 | 1466.093
639.1105 | 1465.5 | 1410.498 | 1455.577 | 1414.195 | 1410.528 | 1410.499 | 1410.498 | 1410.503 | 1410.51 | 1410.498 | 1410.498 | 1410.498 | 1410.498 | 1410.993 | 1410.507 | 1410.498 | 1410.498 | 1410.498 | 1459.822
639.0605 | 1462.967 | 1410.372 | 1450.568 | 1413.436 | 1410.395 | 1410.372 | 1410.372 | 1410.376 | 1410.38 | 1410.372 | 1410.372 | 1410.372 | 1410.372 | 1410.757 | 1410.379 | 1410.372 | 1410.372 | 1410.372 | 1454.057
639.0105 | 1446.3 | 1410.286 | 1445.962 | 1412.815 | 1410.304 | 1410.286 | 1410.286 | 1410.289 | 1410.291 | 1410.286 | 1410.286 | 1410.286 | 1410.286 | 1410.583 | 1410.291 | 1410.286 | 1410.286 | 1410.286 | 1448.819
638.9605 | 1450.367 | 1410.19 | 1441.71 | 1412.27 | 1410.203 | 1410.19 | 1410.19 | 1410.193 | 1410.193 | 1410.19 | 1410.19 | 1410.19 | 1410.19 | 1410.418 | 1410.193 | 1410.19 | 1410.19 | 1410.19 | 1444.042
638.9105 | 1445.633 | 1410.104 | 1437.829 | 1411.808 | 1410.115 | 1410.104 | 1410.104 | 1410.107 | 1410.107 | 1410.104 | 1410.104 | 1410.104 | 1410.104 | 1410.279 | 1410.107 | 1410.104 | 1410.104 | 1410.104 | 1439.725
638.8605 | 1444.2 | 1410.022 | 1434.302 | 1411.413 | 1410.03 | 1410.022 | 1410.022 | 1410.025 | 1410.024 | 1410.022 | 1410.022 | 1410.022 | 1410.022 | 1410.155 | 1410.024 | 1410.022 | 1410.022 | 1410.022 | 1435.838
638.8105 | 1439.333 | 1409.952 | 1431.122 | 1411.083 | 1409.958 | 1409.952 | 1409.952 | 1409.954 | 1409.953 | 1409.952 | 1409.952 | 1409.952 | 1409.952 | 1410.052 | 1409.953 | 1409.952 | 1409.952 | 1409.952 | 1432.363
638.7605 | 1427.4 | 1409.91 | 1428.29 | 1410.826 | 1409.914 | 1409.91 | 1409.91 | 1409.912 | 1409.911 | 1409.91 | 1409.91 | 1409.91 | 1409.91 | 1409.986 | 1409.911 | 1409.91 | 1409.91 | 1409.91 | 1429.289
638.7105 | 1413.6 | 1409.901 | 1425.792 | 1410.64 | 1409.904 | 1409.901 | 1409.901 | 1409.903 | 1409.902 | 1409.901 | 1409.901 | 1409.901 | 1409.901 | 1409.958 | 1409.902 | 1409.901 | 1409.901 | 1409.901 | 1426.593
638.6605 | 1422.1 | 1409.872 | 1423.554 | 1410.466 | 1409.874 | 1409.872 | 1409.872 | 1409.873 | 1409.872 | 1409.872 | 1409.872 | 1409.872 | 1409.872 | 1409.914 | 1409.872 | 1409.872 | 1409.872 | 1409.872 | 1424.194
638.6105 | 1429.633 | 1409.824 | 1421.556 | 1410.3 | 1409.826 | 1409.824 | 1409.824 | 1409.826 | 1409.824 | 1409.824 | 1409.824 | 1409.824 | 1409.824 | 1409.855 | 1409.825 | 1409.824 | 1409.824 | 1409.824 | 1422.066
638.5605 | 1425.733 | 1409.786 | 1419.804 | 1410.165 | 1409.787 | 1409.786 | 1409.786 | 1409.787 | 1409.786 | 1409.786 | 1409.786 | 1409.786 | 1409.786 | 1409.809 | 1409.786 | 1409.786 | 1409.786 | 1409.786 | 1420.209
638.5105 | 1420.4 | 1409.761 | 1418.282 | 1410.062 | 1409.762 | 1409.761 | 1409.761 | 1409.762 | 1409.761 | 1409.761 | 1409.761 | 1409.761 | 1409.761 | 1409.777 | 1409.761 | 1409.761 | 1409.761 | 1409.761 | 1418.602
638.4605 | 1427.5 | 1409.718 | 1416.936 | 1409.957 | 1409.719 | 1409.718 | 1409.718 | 1409.719 | 1409.718 | 1409.718 | 1409.718 | 1409.718 | 1409.718 | 1409.73 | 1409.718 | 1409.718 | 1409.718 | 1409.718 | 1417.189
638.4105 | 1420.633 | 1409.692 | 1415.783 | 1409.88 | 1409.692 | 1409.692 | 1409.692 | 1409.692 | 1409.692 | 1409.692 | 1409.692 | 1409.692 | 1409.692 | 1409.701 | 1409.692 | 1409.692 | 1409.692 | 1409.692 | 1415.981
638.3605 | 1417.467 | 1409.673 | 1414.792 | 1409.821 | 1409.673 | 1409.673 | 1409.673 | 1409.674 | 1409.673 | 1409.673 | 1409.673 | 1409.673 | 1409.673 | 1409.679 | 1409.673 | 1409.673 | 1409.673 | 1409.673 | 1414.948
638.3105 | 1412.967 | 1409.665 | 1413.951 | 1409.781 | 1409.665 | 1409.665 | 1409.665 | 1409.666 | 1409.665 | 1409.665 | 1409.665 | 1409.665 | 1409.665 | 1409.67 | 1409.665 | 1409.665 | 1409.665 | 1409.665 | 1414.072
638.2605 | 1417.067 | 1409.647 | 1413.221 | 1409.738 | 1409.648 | 1409.647 | 1409.647 | 1409.648 | 1409.647 | 1409.647 | 1409.647 | 1409.647 | 1409.647 | 1409.651 | 1409.647 | 1409.647 | 1409.647 | 1409.647 | 1413.316
638.2105 | 1411.1 | 1409.644 | 1412.613 | 1409.714 | 1409.644 | 1409.644 | 1409.644 | 1409.644 | 1409.644 | 1409.644 | 1409.644 | 1409.644 | 1409.644 | 1409.646 | 1409.644 | 1409.644 | 1409.644 | 1409.644 | 1412.686
638.1605 | 1408.433 | 1409.641 | 1412.098 | 1409.695 | 1409.641 | 1409.641 | 1409.641 | 1409.641 | 1409.641 | 1409.641 | 1409.641 | 1409.641 | 1409.641 | 1409.643 | 1409.641 | 1409.641 | 1409.641 | 1409.641 | 1412.154
638.1105 | 1408.7 | 1409.639 | 1411.664 | 1409.68 | 1409.639 | 1409.639 | 1409.639 | 1409.639 | 1409.639 | 1409.639 | 1409.639 | 1409.639 | 1409.639 | 1409.64 | 1409.639 | 1409.639 | 1409.639 | 1409.639 | 1411.707
638.0605 | 1417.067 | 1409.621 | 1411.284 | 1409.653 | 1409.621 | 1409.621 | 1409.621 | 1409.621 | 1409.621 | 1409.621 | 1409.621 | 1409.621 | 1409.621 | 1409.622 | 1409.621 | 1409.621 | 1409.621 | 1409.621 | 1411.317
638.0105 | 1415.6 | 1409.606 | 1410.967 | 1409.631 | 1409.607 | 1409.606 | 1409.606 | 1409.607 | 1409.606 | 1409.606 | 1409.606 | 1409.606 | 1409.606 | 1409.607 | 1409.606 | 1409.606 | 1409.606 | 1409.606 | 1410.992
637.9605 | 1413.833 | 1409.596 | 1410.705 | 1409.615 | 1409.596 | 1409.596 | 1409.596 | 1409.597 | 1409.596 | 1409.596 | 1409.596 | 1409.596 | 1409.596 | 1409.597 | 1409.596 | 1409.596 | 1409.596 | 1409.596 | 1410.724
637.9105 | 1409.333 | 1409.596 | 1410.496 | 1409.61 | 1409.596 | 1409.596 | 1409.596 | 1409.596 | 1409.596 | 1409.596 | 1409.596 | 1409.596 | 1409.596 | 1409.596 | 1409.596 | 1409.596 | 1409.596 | 1409.596 | 1410.51
637.8605 | 1410.567 | 1409.593 | 1410.321 | 1409.604 | 1409.593 | 1409.593 | 1409.593 | 1409.594 | 1409.593 | 1409.593 | 1409.593 | 1409.593 | 1409.593 | 1409.594 | 1409.593 | 1409.593 | 1409.593 | 1409.593 | 1410.332
637.8105 | 1412.9 | 1409.585 | 1410.172 | 1409.593 | 1409.585 | 1409.585 | 1409.585 | 1409.586 | 1409.585 | 1409.585 | 1409.585 | 1409.585 | 1409.585 | 1409.586 | 1409.585 | 1409.585 | 1409.585 | 1409.585 | 1410.18
637.7605 | 1413.833 | 1409.575 | 1410.046 | 1409.581 | 1409.575 | 1409.575 | 1409.575 | 1409.575 | 1409.575 | 1409.575 | 1409.575 | 1409.575 | 1409.575 | 1409.575 | 1409.575 | 1409.575 | 1409.575 | 1409.575 | 1410.052
637.7105 | 1419.467 | 1409.551 | 1409.928 | 1409.556 | 1409.551 | 1409.551 | 1409.551 | 1409.552 | 1409.551 | 1409.551 | 1409.551 | 1409.551 | 1409.551 | 1409.551 | 1409.551 | 1409.551 | 1409.551 | 1409.551 | 1409.932
637.6605 | 1415.367 | 1409.537 | 1409.837 | 1409.541 | 1409.537 | 1409.537 | 1409.537 | 1409.538 | 1409.537 | 1409.537 | 1409.537 | 1409.537 | 1409.537 | 1409.537 | 1409.537 | 1409.537 | 1409.537 | 1409.537 | 1409.841
637.6105 | 1412.833 | 1409.53 | 1409.767 | 1409.532 | 1409.53 | 1409.53 | 1409.53 | 1409.53 | 1409.53 | 1409.53 | 1409.53 | 1409.53 | 1409.53 | 1409.53 | 1409.53 | 1409.53 | 1409.53 | 1409.53 | 1409.77
637.5605 | 1407.133 | 1409.524 | 1409.712 | 1409.526 | 1409.524 | 1409.524 | 1409.524 | 1409.524 | 1409.524 | 1409.524 | 1409.524 | 1409.524 | 1409.524 | 1409.524 | 1409.524 | 1409.524 | 1409.524 | 1409.524 | 1409.714
637.5105 | 1406.8 | 1409.524 | 1409.672 | 1409.525 | 1409.524 | 1409.524 | 1409.524 | 1409.524 | 1409.524 | 1409.524 | 1409.524 | 1409.524 | 1409.524 | 1409.524 | 1409.524 | 1409.524 | 1409.524 | 1409.524 | 1409.673
637.4605 | 1401.667
637.4105 | 1408.1
637.3605 | 1414.767
637.3105 | 1406.667
637.2605 | 1406
637.2105 | 1419.633
637.1605 | 1422.2
637.1105 | 1408.567
637.0605 | 1409.767
637.0105 | 1414.3
636.9605 | 1412.033
636.9105 | 1416.7
636.8605 | 1404.333
636.8105 | 1414.433
636.7605 | 1408.9
636.7105 | 1410.9
636.6605 | 1416.633
636.6105 | 1411.5
636.5605 | 1411.433
636.5105 | 1407.767
636.4605 | 1402.4
636.4105 | 1411.633
636.3605 | 1412.2
636.3105 | 1416.233
636.2605 | 1410.367
636.2105 | 1410.733
636.1605 | 1421.433
636.1105 | 1415.567
636.0605 | 1414.033
636.0105 | 1415.133
635.9605 | 1416.333
635.9105 | 1407.167
635.8605 | 1416.6
635.8105 | 1416.433
635.7605 | 1409.667
635.7105 | 1425.933
635.6605 | 1401.833
635.6105 | 1415.467
635.5605 | 1404.333
635.5105 | 1410.567
635.4605 | 1410.6
635.4105 | 1416.4
635.3605 | 1409.967
635.3105 | 1410.2
635.2605 | 1415.7
635.2105 | 1419.3
635.1605 | 1415.6
635.1105 | 1404.4
635.0605 | 1414.2
635.0105 | 1415.7
634.9605 | 1412.733
634.9105 | 1413.7
634.8605 | 1401.167
634.8105 | 1403.733
634.7605 | 1417.267
634.7105 | 1415.967
634.6605 | 1407.433
634.6105 | 1413.467
634.5605 | 1412.2
634.5105 | 1408.733
634.4605 | 1408.7
634.4105 | 1415.033
634.3605 | 1410.833
634.3105 | 1406.967
634.2605 | 1405.6
634.2105 | 1409.167
634.1605 | 1413.967
634.1105 | 1406.033
634.0605 | 1409.8
634.0105 | 1417.633
633.9605 | 1412.167
633.9105 | 1418.767
633.8605 | 1420.567
633.8105 | 1417
633.7605 | 1411.9
633.7105 | 1404.4
633.6605 | 1405.033
633.6105 | 1406.067
633.5605 | 1411.4
633.5105 | 1411.033
633.4605 | 1406.167
633.4105 | 1416.6
633.3605 | 1415.4
633.3105 | 1422.067
633.2605 | 1409.533
633.2105 | 1411.867
633.1605 | 1408.167
633.1105 | 1402.167
633.0605 | 1424.367
633.0105 | 1411.833
632.9605 | 1426.467
632.9105 | 1425.033
632.8605 | 1412.8
632.8105 | 1418.167
632.7605 | 1422.233
632.7105 | 1420.267
632.6605 | 1422.933
632.6105 | 1416.733
632.5605 | 1417.867
632.5105 | 1406.9
632.4605 | 1409.733
632.4105 | 1418.167
632.3605 | 1412.933
632.3105 | 1413.367
632.2605 | 1411.033
632.2105 | 1413.5
632.1605 | 1415.733
632.1105 | 1428.967
632.0605 | 1426.867
632.0105 | 1418.567
631.9605 | 1426.367
631.9105 | 1411.967
631.8605 | 1413.667
631.8105 | 1418.7
631.7605 | 1416.8
631.7105 | 1403.367
631.6605 | 1407.567
631.6105 | 1408.8
631.5605 | 1422.133
631.5105 | 1416.533
631.4605 | 1414.567
631.4105 | 1426.733
631.3605 | 1422.9
631.3105 | 1411.167
631.2605 | 1405.333
631.2105 | 1410.2
631.1605 | 1429.533
631.1105 | 1410.633
631.0605 | 1421.833
631.0105 | 1416
630.9605 | 1413.667
630.9105 | 1413.033
630.8605 | 1412.3
630.8105 | 1403.2
630.7605 | 1415.533
630.7105 | 1403.933
630.6605 | 1411.167
630.6105 | 1423.033
630.5605 | 1422.733
630.5105 | 1423.333
630.4605 | 1422.033
630.4105 | 1416.367
630.3605 | 1430.867
630.3105 | 1412.6
630.2605 | 1410.733
630.2105 | 1425.033
630.1605 | 1418.467
630.1105 | 1424.9
630.0605 | 1428.267
630.0105 | 1424.6
629.9605 | 1418.967
629.9105 | 1422.2
629.8605 | 1419.833
629.8105 | 1428.567
629.7605 | 1421.867
629.7105 | 1407.267
629.6605 | 1415.733
629.6105 | 1429.1
629.5605 | 1423.833
629.5105 | 1418.367
629.4605 | 1421.133
629.4105 | 1426.133
629.3605 | 1418.667
629.3105 | 1427.867
629.2605 | 1416.5
629.2105 | 1420.467
629.1605 | 1429.9
629.1105 | 1420.2
629.0605 | 1414.733
629.0105 | 1419.933
628.9605 | 1426.2
628.9105 | 1418.6
628.8605 | 1422.5
628.8105 | 1424.667
628.7605 | 1417.067
628.7105 | 1420.733
628.6605 | 1413.167
628.6105 | 1409.433
628.5605 | 1404.133
628.5105 | 1420.367
628.4605 | 1426.433
628.4105 | 1424.2

## Tabelle168
0009838/0009838/M297/Sequence/C 1s
Binding energy (eV) | Spectrum | Background | C-C, C-H | C-OH, C-O-C | C=O | O-C=O | carbonate | Envelope
298.4105 | 359.0909
298.3605 | 372.7273
298.3105 | 367.2727
298.2605 | 354.2424
298.2105 | 366.0606
298.1605 | 357.2727
298.1105 | 366.9697
298.0605 | 364.8485
298.0105 | 348.4848
297.9605 | 347.5758
297.9105 | 347.5758
297.8605 | 367.2727
297.8105 | 370.303
297.7605 | 366.3636
297.7105 | 367.2727
297.6605 | 353.0303
297.6105 | 355.7576
297.5605 | 354.8485
297.5105 | 357.2727
297.4605 | 375.7576
297.4105 | 361.8182
297.3605 | 352.4242
297.3105 | 350
297.2605 | 358.7879
297.2105 | 346.9697
297.1605 | 346.3636
297.1105 | 352.7273
297.0605 | 338.4848
297.0105 | 335.4545
296.9605 | 355.4545
296.9105 | 346.9697
296.8605 | 354.8485
296.8105 | 345.1515
296.7605 | 344.5455
296.7105 | 343.3333
296.6605 | 350.303
296.6105 | 344.5455
296.5605 | 343.9394
296.5105 | 345.4545
296.4605 | 344.2424
296.4105 | 349.697
296.3605 | 346.6667
296.3105 | 354.2424
296.2605 | 347.2727
296.2105 | 333.0303
296.1605 | 363.3333
296.1105 | 351.2121
296.0605 | 362.4242
296.0105 | 347.8788
295.9605 | 340
295.9105 | 345.1515
295.8605 | 347.2727
295.8105 | 348.4848
295.7605 | 341.8182
295.7105 | 333.9394
295.6605 | 344.2424
295.6105 | 342.4242
295.5605 | 349.697
295.5105 | 338.1818
295.4605 | 323.0303
295.4105 | 348.1818
295.3605 | 344.8485
295.3105 | 346.9697
295.2605 | 333.6364
295.2105 | 331.2121
295.1605 | 331.5152
295.1105 | 337.5758
295.0605 | 333.9394
295.0105 | 319.697
294.9605 | 340.303
294.9105 | 350.303
294.8605 | 343.3333
294.8105 | 347.2727
294.7605 | 323.6364
294.7105 | 352.7273
294.6605 | 334.2424
294.6105 | 334.2424
294.5605 | 333.3333
294.5105 | 315.1515
294.4605 | 332.7273
294.4105 | 326.3636
294.3605 | 315.4545
294.3105 | 318.1818
294.2605 | 335.4545
294.2105 | 333.6364
294.1605 | 343.6364
294.1105 | 336.0606
294.0605 | 330.9091
294.0105 | 342.7273
293.9605 | 343.9394
293.9105 | 345.4545
293.8605 | 331.2121
293.8105 | 340.6061
293.7605 | 319.3939
293.7105 | 328.1818
293.6605 | 337.8788
293.6105 | 320.9091
293.5605 | 334.8485
293.5105 | 318.7879
293.4605 | 310.303
293.4105 | 316.0606
293.3605 | 330.9091
293.3105 | 322.7273
293.2605 | 320.9091
293.2105 | 332.7273
293.1605 | 337.5758
293.1105 | 339.3939
293.0605 | 336.9697
293.0105 | 340
292.9605 | 335.1515
292.9105 | 336.6667
292.8605 | 353.0303
292.8105 | 336.3636
292.7605 | 337.8788
292.7105 | 326.6667
292.6605 | 338.4848
292.6105 | 340.6061
292.5605 | 321.8182
292.5105 | 346.3636
292.4605 | 321.8182
292.4105 | 327.2727
292.3605 | 328.1818
292.3105 | 324.2424
292.2605 | 336.9697
292.2105 | 337.8788
292.1605 | 319.0909
292.1105 | 328.4848
292.0605 | 324.5455
292.0105 | 327.5758
291.9605 | 323.6364
291.9105 | 330.303
291.8605 | 323.6364
291.8105 | 337.8788
291.7605 | 333.3333
291.7105 | 331.5152
291.6605 | 345.1515
291.6105 | 323.9394
291.5605 | 329.3939
291.5105 | 333.3333
291.4605 | 338.1818
291.4105 | 347.5758
291.3605 | 342.1212
291.3105 | 338.1818
291.2605 | 336.9697
291.2105 | 354.2424
291.1605 | 343.9394
291.1105 | 352.1212
291.0605 | 357.2727
291.0105 | 361.2121
290.9605 | 355.7576
290.9105 | 361.8182 | 363.719 | 363.719 | 363.719 | 363.719 | 367.5466 | 364.2449 | 368.0725
290.8605 | 357.2727 | 363.7132 | 363.7132 | 363.7132 | 363.7132 | 368.2877 | 364.5186 | 369.0931
290.8105 | 370.6061 | 363.707 | 363.707 | 363.707 | 363.707 | 369.1536 | 364.9176 | 370.3642
290.7605 | 381.8182 | 363.6906 | 363.6906 | 363.6906 | 363.6906 | 370.1515 | 365.4763 | 371.9372
290.7105 | 360 | 363.6873 | 363.6873 | 363.6873 | 363.6873 | 371.3226 | 366.2716 | 373.9069
290.6605 | 399.0909 | 363.6553 | 363.6553 | 363.6553 | 363.6553 | 372.6441 | 367.3233 | 376.3122
290.6105 | 378.7879 | 363.6415 | 363.6415 | 363.6415 | 363.6415 | 374.1835 | 368.7458 | 379.2878
290.5605 | 380.6061 | 363.626 | 363.626 | 363.626 | 363.626 | 375.942 | 370.5864 | 382.9024
290.5105 | 390 | 363.602 | 363.602 | 363.602 | 363.602 | 377.9348 | 372.8969 | 387.2297
290.4605 | 394.5455 | 363.5739 | 363.5739 | 363.5739 | 363.5739 | 380.1883 | 375.7201 | 392.3345
290.4105 | 388.1818 | 363.5514 | 363.5514 | 363.5514 | 363.5514 | 382.7345 | 379.0691 | 398.2522
290.3605 | 405.4545 | 363.5133 | 363.5133 | 363.5133 | 363.5133 | 385.5734 | 382.8746 | 404.9347
290.3105 | 411.8182 | 363.4694 | 363.4694 | 363.4695 | 363.4694 | 388.735 | 387.0326 | 412.2982
290.2605 | 420.6061 | 363.4176 | 363.4176 | 363.4176 | 363.4176 | 392.2353 | 391.3523 | 420.1701
290.2105 | 430.6061 | 363.3566 | 363.3566 | 363.3567 | 363.3566 | 396.0886 | 395.5717 | 428.3037
290.1605 | 425.1515 | 363.3005 | 363.3005 | 363.3006 | 363.3005 | 400.3204 | 399.39 | 436.41
290.1105 | 447.5758 | 363.2241 | 363.2241 | 363.2242 | 363.2241 | 404.9128 | 402.4488 | 444.1376
290.0605 | 460.303 | 363.1361 | 363.1361 | 363.1362 | 363.1361 | 409.8757 | 404.4553 | 451.1949
290.0105 | 461.2121 | 363.0472 | 363.0472 | 363.0474 | 363.0472 | 415.2144 | 405.2027 | 457.37
289.9605 | 459.0909 | 362.9602 | 362.9602 | 362.9604 | 362.9602 | 420.9184 | 404.6036 | 462.562
289.9105 | 465.4545 | 362.8672 | 362.8672 | 362.8675 | 362.8672 | 426.958 | 402.7059 | 466.7969
289.8605 | 471.5152 | 362.7687 | 362.7687 | 362.7691 | 362.7687 | 433.3019 | 399.6993 | 470.2328
289.8105 | 469.3939 | 362.6721 | 362.6721 | 362.6726 | 362.6721 | 439.9152 | 395.8772 | 473.1209
289.7605 | 474.8485 | 362.5703 | 362.5703 | 362.571 | 362.5703 | 446.7381 | 391.5633 | 475.7317
289.7105 | 480.9091 | 362.4631 | 362.4631 | 362.464 | 362.4631 | 453.706 | 387.0801 | 478.324
289.6605 | 477.5758 | 362.3587 | 362.3587 | 362.3599 | 362.3587 | 460.7524 | 382.7125 | 481.1075
289.6105 | 483.9394 | 362.2484 | 362.2484 | 362.2501 | 362.2484 | 467.7836 | 378.6585 | 484.1953
289.5605 | 493.9394 | 362.129 | 362.129 | 362.1313 | 362.129 | 474.702 | 375.0463 | 487.6216
289.5105 | 486.6667 | 362.016 | 362.0161 | 362.019 | 362.016 | 481.4218 | 371.9544 | 491.3632
289.4605 | 491.8182 | 361.8983 | 361.8983 | 361.9023 | 361.8983 | 487.8253 | 369.3792 | 495.3101
289.4105 | 504.8485 | 361.7687 | 361.7687 | 361.7739 | 361.7687 | 493.7963 | 367.2824 | 499.3151
289.3605 | 499.3939 | 361.6439 | 361.6439 | 361.6508 | 361.6439 | 499.2432 | 365.6254 | 503.2315
289.3105 | 499.3939 | 361.519 | 361.519 | 361.5279 | 361.519 | 504.0569 | 364.3375 | 506.8844
289.2605 | 529.0909 | 361.3671 | 361.3671 | 361.3788 | 361.3671 | 508.1142 | 363.3238 | 510.0826
289.2105 | 522.1212 | 361.2214 | 361.2214 | 361.2366 | 361.2214 | 511.3627 | 362.5541 | 512.7106
289.1605 | 514.8485 | 361.0821 | 361.0821 | 361.1018 | 361.0821 | 513.732 | 361.9727 | 514.6424
289.1105 | 513.6364 | 360.9437 | 360.9438 | 360.9692 | 360.9437 | 515.1631 | 361.5279 | 515.7728
289.0605 | 494.5455 | 360.8224 | 360.8225 | 360.8552 | 360.8224 | 515.6381 | 361.1985 | 516.047
289.0105 | 524.2424 | 360.6742 | 360.6743 | 360.7162 | 360.6742 | 515.1001 | 360.9119 | 515.3798
288.9605 | 511.2121 | 360.5376 | 360.5377 | 360.5912 | 360.5376 | 513.596 | 360.6851 | 513.7971
288.9105 | 510 | 360.402 | 360.4021 | 360.4701 | 360.402 | 511.1449 | 360.4918 | 511.303
288.8605 | 518.1818 | 360.2588 | 360.259 | 360.3451 | 360.2588 | 507.7878 | 360.3125 | 507.9281
288.8105 | 500.6061 | 360.1314 | 360.1317 | 360.2403 | 360.1314 | 503.6155 | 360.1629 | 503.7563
288.7605 | 487.5758 | 360.0155 | 360.0159 | 360.1526 | 360.0155 | 498.7063 | 360.0337 | 498.862
288.7105 | 480.9091 | 359.9055 | 359.9061 | 360.0774 | 359.9055 | 493.1489 | 359.9158 | 493.3317
288.6605 | 505.1515 | 359.7736 | 359.7744 | 359.9882 | 359.7736 | 487.0184 | 359.7793 | 487.2396
288.6105 | 480.303 | 359.6639 | 359.6651 | 359.9309 | 359.6639 | 480.4667 | 359.667 | 480.738
288.5605 | 455.1515 | 359.5768 | 359.5784 | 359.9078 | 359.5768 | 473.6032 | 359.5785 | 473.9375
288.5105 | 464.2424 | 359.4814 | 359.4836 | 359.8903 | 359.4814 | 466.5044 | 359.4822 | 466.9164
288.4605 | 463.9394 | 359.3861 | 359.3892 | 359.8894 | 359.3861 | 459.2814 | 359.3866 | 459.7882
288.4105 | 459.0909 | 359.2951 | 359.2993 | 359.9123 | 359.2951 | 452.0342 | 359.2953 | 452.6558
288.3605 | 460 | 359.2032 | 359.2089 | 359.9573 | 359.2032 | 444.8446 | 359.2033 | 445.6046
288.3105 | 444.8485 | 359.1248 | 359.1326 | 360.0429 | 359.1249 | 437.8044 | 359.1249 | 438.7302
288.2605 | 450.6061 | 359.0412 | 359.0517 | 360.1547 | 359.0412 | 430.961 | 359.0412 | 432.085
288.2105 | 439.0909 | 358.9679 | 358.982 | 360.3134 | 358.9679 | 424.3853 | 358.9679 | 425.7451
288.1605 | 418.4848 | 358.913 | 358.932 | 360.5331 | 358.913 | 418.1299 | 358.913 | 419.7691
288.1105 | 401.8182 | 358.8731 | 358.8986 | 360.8165 | 358.8731 | 412.2252 | 358.8731 | 414.1941
288.0605 | 397.5758 | 358.8369 | 358.8709 | 361.1595 | 358.8369 | 406.6838 | 358.8369 | 409.0405
288.0105 | 415.1515 | 358.7848 | 358.8301 | 361.5503 | 358.7848 | 401.5012 | 358.7848 | 404.3119
287.9605 | 410.303 | 358.7371 | 358.7969 | 362.0176 | 358.7371 | 396.7045 | 358.7371 | 400.0448
287.9105 | 393.6364 | 358.7043 | 358.7832 | 362.581 | 358.7043 | 392.3042 | 358.7043 | 396.2599
287.8605 | 393.0303 | 358.672 | 358.7758 | 363.236 | 358.672 | 388.2801 | 358.672 | 392.9479
287.8105 | 377.5758 | 358.6535 | 358.7894 | 364.0062 | 358.6535 | 384.6348 | 358.6535 | 390.1233
287.7605 | 369.697 | 358.6422 | 358.8195 | 364.8955 | 358.6422 | 381.3466 | 358.6422 | 387.7773
287.7105 | 394.5455 | 358.6084 | 358.8389 | 365.8857 | 358.6084 | 378.3685 | 358.6084 | 385.8764
287.6605 | 361.8182 | 358.604 | 358.9026 | 367.0398 | 358.604 | 375.7326 | 358.604 | 384.467
287.6105 | 378.7879 | 358.5843 | 358.9696 | 368.3243 | 358.5843 | 373.3729 | 358.5843 | 383.4982
287.5605 | 388.4848 | 358.5558 | 359.0512 | 369.7566 | 358.5558 | 371.274 | 358.5558 | 382.9702
287.5105 | 375.1515 | 358.5393 | 359.174 | 371.3677 | 358.5393 | 369.4344 | 358.5393 | 382.8974
287.4605 | 373.9394 | 358.5239 | 359.334 | 373.1559 | 358.5239 | 367.8212 | 358.5239 | 383.2633
287.4105 | 380.9091 | 358.5021 | 359.5324 | 375.1215 | 358.5021 | 366.4057 | 358.5021 | 384.0554
287.3605 | 370.303 | 358.4898 | 359.7954 | 377.2864 | 358.4898 | 365.1832 | 358.4898 | 385.2853
287.3105 | 368.4848 | 358.4792 | 360.1275 | 379.6463 | 358.4792 | 364.1262 | 358.4792 | 386.9416
287.2605 | 384.2424 | 358.4543 | 360.5278 | 382.1859 | 358.4543 | 363.2007 | 358.4543 | 389.0059
287.2105 | 382.7273 | 358.4307 | 361.0297 | 384.9182 | 358.4307 | 362.4053 | 358.4307 | 391.4917
287.1605 | 385.1515 | 358.4049 | 361.6506 | 387.8328 | 358.4049 | 361.7209 | 358.4049 | 394.3944
287.1105 | 392.7273 | 358.3723 | 362.4109 | 390.9138 | 358.3723 | 361.1285 | 358.3723 | 397.7087
287.0605 | 397.8788 | 358.3349 | 363.342 | 394.1475 | 358.3349 | 360.6174 | 358.3349 | 401.4372
287.0105 | 410 | 358.2865 | 364.4718 | 397.5061 | 358.2865 | 360.1698 | 358.2865 | 405.5746
286.9605 | 408.7879 | 358.2392 | 365.8519 | 400.9747 | 358.2392 | 359.7874 | 358.2392 | 410.1356
286.9105 | 415.4545 | 358.1858 | 367.5213 | 404.5137 | 358.1858 | 359.4539 | 358.1858 | 415.1173
286.8605 | 415.1515 | 358.1326 | 369.539 | 408.0913 | 358.1326 | 359.1675 | 358.1326 | 420.5326
286.8105 | 413.0303 | 358.0812 | 371.9671 | 411.6659 | 358.0812 | 358.9227 | 358.0812 | 426.3932
286.7605 | 442.1212 | 358.0036 | 374.8459 | 415.1616 | 358.0036 | 358.6853 | 358.0036 | 432.6857
286.7105 | 446.6667 | 357.9218 | 378.275 | 418.5491 | 357.9218 | 358.4721 | 357.9218 | 439.4526
286.6605 | 443.6364 | 357.8426 | 382.3482 | 421.781 | 357.8426 | 358.2852 | 357.8426 | 446.7292
286.6105 | 440 | 357.7666 | 387.1627 | 424.8025 | 357.7666 | 358.1212 | 357.7666 | 454.5533
286.5605 | 472.4242 | 357.6613 | 392.7932 | 427.5262 | 357.6613 | 357.9444 | 357.6613 | 462.9413
286.5105 | 492.7273 | 357.5375 | 399.3682 | 429.91 | 357.5375 | 357.7628 | 357.5375 | 471.966
286.4605 | 487.2727 | 357.4186 | 407.0389 | 431.9282 | 357.4186 | 357.5972 | 357.4186 | 481.7271
286.4105 | 477.2727 | 357.3086 | 415.9476 | 433.5416 | 357.3086 | 357.4496 | 357.3086 | 492.3216
286.3605 | 513.6364 | 357.1656 | 426.2002 | 434.6724 | 357.1656 | 357.2766 | 357.1656 | 503.8179
286.3105 | 516.0606 | 357.0204 | 437.9834 | 435.324 | 357.0204 | 357.1074 | 357.0204 | 516.3741
286.2605 | 524.5455 | 356.8673 | 451.455 | 435.4737 | 356.8673 | 356.9353 | 356.8673 | 530.1294
286.2105 | 534.5455 | 356.7051 | 466.7815 | 435.1136 | 356.7051 | 356.758 | 356.7051 | 545.2429
286.1605 | 583.3333 | 356.4988 | 484.0984 | 434.2129 | 356.4988 | 356.5398 | 356.4988 | 561.8536
286.1105 | 583.3333 | 356.2922 | 503.6191 | 432.8307 | 356.2922 | 356.3239 | 356.2922 | 580.1892
286.0605 | 592.7273 | 356.077 | 525.4993 | 430.9837 | 356.077 | 356.1014 | 356.077 | 600.4304
286.0105 | 606.0606 | 355.8496 | 549.8903 | 428.7025 | 355.8496 | 355.8683 | 355.8496 | 622.7619
285.9605 | 648.7879 | 355.5835 | 576.905 | 426.0026 | 355.5835 | 355.5978 | 355.5835 | 647.3385
285.9105 | 666.6667 | 355.301 | 606.684 | 422.9543 | 355.301 | 355.3119 | 355.301 | 674.3482
285.8605 | 721.2121 | 354.9691 | 639.2839 | 419.5766 | 354.9691 | 354.9773 | 354.9691 | 703.8997
285.8105 | 727.8788 | 354.6309 | 674.8019 | 415.9675 | 354.6309 | 354.6371 | 354.6309 | 736.1448
285.7605 | 784.8485 | 354.241 | 713.203 | 412.137 | 354.241 | 354.2457 | 354.241 | 771.1037
285.7105 | 837.5758 | 353.8033 | 754.4494 | 408.1434 | 353.8033 | 353.8068 | 353.8033 | 808.793
285.6605 | 853.9394 | 353.3504 | 798.4723 | 404.0715 | 353.3504 | 353.3531 | 353.3504 | 849.1959
285.6105 | 891.2121 | 352.8636 | 845.0838 | 399.9511 | 352.8636 | 352.8656 | 352.8636 | 892.1733
285.5605 | 968.1818 | 352.307 | 894.0046 | 395.7907 | 352.307 | 352.3084 | 352.307 | 937.4898
285.5105 | 992.1212 | 351.7283 | 944.959 | 391.6772 | 351.7283 | 351.7294 | 351.7283 | 984.909
285.4605 | 1032.424 | 351.1128 | 997.525 | 387.6295 | 351.1128 | 351.1136 | 351.1128 | 1034.042
285.4105 | 1092.424 | 350.4427 | 1051.193 | 383.6579 | 350.4427 | 350.4433 | 350.4427 | 1084.409
285.3605 | 1131.515 | 349.7368 | 1105.406 | 379.8037 | 349.7368 | 349.7372 | 349.7368 | 1135.473
285.3105 | 1186.364 | 348.9808 | 1159.496 | 376.0699 | 348.9808 | 348.9811 | 348.9808 | 1186.585
285.2605 | 1239.091 | 348.1767 | 1212.742 | 372.4706 | 348.1767 | 348.177 | 348.1767 | 1237.036
285.2105 | 1294.545 | 347.322 | 1264.364 | 369.0109 | 347.322 | 347.3221 | 347.322 | 1286.053
285.1605 | 1336.667 | 346.4285 | 1313.553 | 365.7062 | 346.4285 | 346.4286 | 346.4285 | 1332.831
285.1105 | 1378.788 | 345.4964 | 1359.474 | 362.5565 | 345.4964 | 345.4965 | 345.4964 | 1376.534
285.0605 | 1381.818 | 344.5607 | 1401.329 | 359.594 | 344.5607 | 344.5608 | 344.5607 | 1416.363
285.0105 | 1432.727 | 343.5784 | 1438.276 | 356.7701 | 343.5784 | 343.5784 | 343.5784 | 1451.468
284.9605 | 1466.364 | 342.5649 | 1469.589 | 354.0929 | 342.5649 | 342.5649 | 342.5649 | 1481.117
284.9105 | 1512.424 | 341.509 | 1494.601 | 351.5421 | 341.509 | 341.5091 | 341.509 | 1504.634
284.8605 | 1502.424 | 340.4613 | 1512.82 | 349.1582 | 340.4613 | 340.4613 | 340.4613 | 1521.517
284.8105 | 1515.758 | 339.4007 | 1523.813 | 346.9095 | 339.4007 | 339.4007 | 339.4007 | 1531.321
284.7605 | 1531.818 | 338.3248 | 1527.316 | 344.7823 | 338.3248 | 338.3248 | 338.3248 | 1533.774
284.7105 | 1519.697 | 337.2588 | 1523.256 | 342.7907 | 337.2588 | 337.2588 | 337.2588 | 1528.788
284.6605 | 1507.273 | 336.2032 | 1511.698 | 340.9238 | 336.2032 | 336.2032 | 336.2032 | 1516.419
284.6105 | 1466.667 | 335.1833 | 1492.895 | 339.1963 | 335.1833 | 335.1833 | 335.1833 | 1496.908
284.5605 | 1468.788 | 334.1606 | 1467.19 | 337.5591 | 334.1606 | 334.1606 | 334.1606 | 1470.589
284.5105 | 1420.909 | 333.1803 | 1435.145 | 336.0475 | 333.1803 | 333.1803 | 333.1803 | 1438.012
284.4605 | 1407.273 | 332.2114 | 1397.363 | 334.6213 | 332.2114 | 332.2114 | 332.2114 | 1399.773
284.4105 | 1376.061 | 331.2698 | 1354.585 | 333.2879 | 331.2698 | 331.2698 | 331.2698 | 1356.603
284.3605 | 1322.727 | 330.3755 | 1307.622 | 332.0592 | 330.3755 | 330.3755 | 330.3755 | 1309.305
284.3105 | 1287.576 | 329.5122 | 1257.283 | 330.9116 | 329.5122 | 329.5122 | 329.5122 | 1258.683
284.2605 | 1207.273 | 328.7205 | 1204.449 | 329.8794 | 328.7205 | 328.7205 | 328.7205 | 1205.608
284.2105 | 1162.121 | 327.9688 | 1149.91 | 328.9251 | 327.9688 | 327.9688 | 327.9688 | 1150.867
284.1605 | 1119.091 | 327.2553 | 1094.456 | 328.0414 | 327.2553 | 327.2553 | 327.2553 | 1095.242
284.1105 | 1043.333 | 326.6095 | 1038.85 | 327.2534 | 326.6095 | 326.6095 | 326.6095 | 1039.493
284.0605 | 999.0909 | 326.0031 | 983.7331 | 326.5285 | 326.0031 | 326.0031 | 326.0031 | 984.2585
284.0105 | 938.1818 | 325.451 | 929.7134 | 325.8782 | 325.451 | 325.451 | 325.451 | 930.1407
283.9605 | 886.6667 | 324.9449 | 877.292 | 325.291 | 324.9449 | 324.9449 | 324.9449 | 877.6381
283.9105 | 833.6364 | 324.4862 | 826.8951 | 324.7656 | 324.4862 | 324.4862 | 324.4862 | 827.1745
283.8605 | 782.4242 | 324.0732 | 778.8621 | 324.2979 | 324.0732 | 324.0732 | 324.0732 | 779.0868
283.8105 | 752.4242 | 323.6869 | 733.4336 | 323.867 | 323.6869 | 323.6869 | 323.6869 | 733.6137
283.7605 | 691.5152 | 323.3553 | 690.8218 | 323.499 | 323.3553 | 323.3553 | 323.3553 | 690.9656
283.7105 | 646.6667 | 323.0637 | 651.1273 | 323.1781 | 323.0637 | 323.0637 | 323.0637 | 651.2417
283.6605 | 601.2121 | 322.8129 | 614.4041 | 322.9036 | 322.8129 | 322.8129 | 322.8129 | 614.4947
283.6105 | 573.3333 | 322.587 | 580.6362 | 322.6586 | 322.587 | 322.587 | 322.587 | 580.7078
283.5605 | 545.4545 | 322.3861 | 549.7781 | 322.4424 | 322.3861 | 322.3861 | 322.3861 | 549.8345
283.5105 | 519.3939 | 322.2084 | 521.7454 | 322.2526 | 322.2084 | 322.2084 | 322.2084 | 521.7896
283.4605 | 478.4848 | 322.0675 | 496.4387 | 322.102 | 322.0675 | 322.0675 | 322.0675 | 496.4732
283.4105 | 470.9091 | 321.9333 | 473.6923 | 321.9602 | 321.9333 | 321.9333 | 321.9333 | 473.7192
283.3605 | 436.0606 | 321.8304 | 453.379 | 321.8512 | 321.8304 | 321.8304 | 321.8304 | 453.3998
283.3105 | 424.2424 | 321.7381 | 435.3151 | 321.7542 | 321.7381 | 321.7381 | 321.7381 | 435.3312
283.2605 | 416.3636 | 321.6528 | 419.3285 | 321.6651 | 321.6528 | 321.6528 | 321.6528 | 419.3409
283.2105 | 397.2727 | 321.5846 | 405.2588 | 321.5941 | 321.5846 | 321.5846 | 321.5846 | 405.2684
283.1605 | 380.303 | 321.5316 | 392.9354 | 321.5389 | 321.5316 | 321.5316 | 321.5316 | 392.9427
283.1105 | 378.7879 | 321.48 | 382.18 | 321.4855 | 321.48 | 321.48 | 321.48 | 382.1855
283.0605 | 352.4242 | 321.4521 | 372.8571 | 321.4563 | 321.4521 | 321.4521 | 321.4521 | 372.8613
283.0105 | 356.6667 | 321.4204 | 364.7898 | 321.4235 | 321.4204 | 321.4204 | 321.4204 | 364.7929
282.9605 | 356.3636 | 321.3889 | 357.8417 | 321.3913 | 321.3889 | 321.3889 | 321.3889 | 357.8441
282.9105 | 327.8788 | 321.383 | 351.9082 | 321.3848 | 321.383 | 321.383 | 321.383 | 351.91
282.8605 | 340 | 321.3662 | 346.8329 | 321.3676 | 321.3662 | 321.3662 | 321.3662 | 346.8342
282.8105 | 333.0303 | 321.3557 | 342.5236 | 321.3567 | 321.3557 | 321.3557 | 321.3557 | 342.5246
282.7605 | 336.0606 | 321.3425 | 338.8724 | 321.3432 | 321.3425 | 321.3425 | 321.3425 | 338.8731
282.7105 | 324.5455 | 321.3396 | 335.8035 | 321.3401 | 321.3396 | 321.3396 | 321.3396 | 335.804
282.6605 | 316.3636 | 321.3351 | 333.2255 | 321.3355 | 321.3351 | 321.3351 | 321.3351 | 333.2259
282.6105 | 308.4848 | 321.3235 | 331.0626 | 321.3238 | 321.3235 | 321.3235 | 321.3235 | 331.0629
282.5605 | 320 | 321.3223 | 329.2702 | 321.3225 | 321.3223 | 321.3223 | 321.3223 | 329.2704
282.5105 | 323.9394 | 321.3223 | 327.7848 | 321.3225 | 321.3223 | 321.3223 | 321.3223 | 327.785
282.4605 | 330.6061
282.4105 | 333.9394
282.3605 | 315.1515
282.3105 | 317.2727
282.2605 | 308.1818
282.2105 | 322.1212
282.1605 | 305.7576
282.1105 | 302.1212
282.0605 | 313.3333
282.0105 | 303.9394
281.9605 | 322.1212
281.9105 | 297.5758
281.8605 | 312.1212
281.8105 | 281.5152
281.7605 | 297.2727
281.7105 | 305.1515
281.6605 | 315.7576
281.6105 | 314.5455
281.5605 | 315.4545
281.5105 | 301.5152
281.4605 | 313.9394
281.4105 | 317.5758
281.3605 | 308.4848
281.3105 | 305.4545
281.2605 | 320.303
281.2105 | 306.3636
281.1605 | 294.2424
281.1105 | 311.8182
281.0605 | 302.7273
281.0105 | 286.6667
280.9605 | 310
280.9105 | 298.4848
280.8605 | 298.7879
280.8105 | 292.4242
280.7605 | 302.1212
280.7105 | 304.2424
280.6605 | 324.8485
280.6105 | 309.0909
280.5605 | 289.697
280.5105 | 298.4848
280.4605 | 297.2727
280.4105 | 310.9091
280.3605 | 312.7273
280.3105 | 298.1818
280.2605 | 322.1212
280.2105 | 328.1818
280.1605 | 312.4242
280.1105 | 292.7273
280.0605 | 309.3939
280.0105 | 317.2727
279.9605 | 318.4848
279.9105 | 301.2121
279.8605 | 297.5758
279.8105 | 305.7576
279.7605 | 314.8485
279.7105 | 290.6061
279.6605 | 303.9394
279.6105 | 301.8182
279.5605 | 311.5152
279.5105 | 297.5758
279.4605 | 296.6667
279.4105 | 304.5455
279.3605 | 308.1818
279.3105 | 293.9394
279.2605 | 303.6364
279.2105 | 301.8182
279.1605 | 316.0606
279.1105 | 300.6061
279.0605 | 305.4545
279.0105 | 298.7879
278.9605 | 299.697
278.9105 | 294.8485
278.8605 | 291.2121
278.8105 | 290.6061
278.7605 | 301.8182
278.7105 | 302.7273
278.6605 | 308.7879
278.6105 | 302.1212
278.5605 | 302.1212
278.5105 | 299.0909
278.4605 | 286.9697
278.4105 | 299.0909
278.3605 | 295.7576
278.3105 | 297.8788
278.2605 | 290.303
278.2105 | 304.8485
278.1605 | 306.9697
278.1105 | 286.6667
278.0605 | 290.303
278.0105 | 286.0606
277.9605 | 301.2121
277.9105 | 300.303
277.8605 | 307.5758
277.8105 | 293.6364
277.7605 | 303.6364
277.7105 | 311.8182
277.6605 | 290.6061
277.6105 | 315.1515
277.5605 | 298.4848
277.5105 | 293.0303
277.4605 | 296.3636
277.4105 | 299.697
277.3605 | 290
277.3105 | 292.7273
277.2605 | 291.8182
277.2105 | 290
277.1605 | 291.2121
277.1105 | 299.0909
277.0605 | 300
277.0105 | 282.1212
276.9605 | 289.3939
276.9105 | 283.0303
276.8605 | 279.697
276.8105 | 299.697
276.7605 | 307.5758
276.7105 | 301.2121
276.6605 | 294.8485
276.6105 | 288.1818
276.5605 | 298.4848
276.5105 | 297.8788
276.4605 | 296.3636
276.4105 | 303.9394
276.3605 | 296.3636
276.3105 | 298.4848
276.2605 | 310
276.2105 | 292.4242
276.1605 | 302.1212
276.1105 | 303.9394
276.0605 | 273.0303
276.0105 | 302.4242
275.9605 | 305.4545
275.9105 | 300.9091
275.8605 | 283.0303
275.8105 | 286.9697
275.7605 | 299.3939
275.7105 | 294.2424
275.6605 | 294.5455
275.6105 | 296.3636
275.5605 | 291.2121
275.5105 | 294.5455
275.4605 | 295.1515
275.4105 | 286.9697

## Tabelle167
0009838/0009838/M297/Sequence/Mn 3s
Binding energy (eV) | Spectrum | Background | Al 2p 73.8
98.41049 | 206.1905
98.36049 | 230.9524
98.31049 | 219.5238
98.26049 | 213.3333
98.21049 | 210
98.16049 | 204.7619
98.11049 | 218.5714
98.06049 | 197.619
98.01049 | 211.4286
97.96049 | 207.619
97.91049 | 223.8095
97.86049 | 217.619
97.81049 | 207.619
97.76049 | 216.1905
97.71049 | 208.0952
97.66049 | 216.1905
97.61049 | 211.4286
97.56049 | 210.9524
97.51049 | 200
97.46049 | 204.7619
97.41049 | 223.8095
97.36049 | 219.0476
97.31049 | 217.619
97.26049 | 220
97.21049 | 217.619
97.16049 | 240
97.11049 | 227.1429
97.06049 | 221.4286
97.01049 | 208.5714
96.96049 | 201.9048
96.91049 | 219.0476
96.86049 | 206.1905
96.81049 | 208.0952
96.76049 | 203.3333
96.71049 | 218.5714
96.66049 | 230
96.61049 | 218.5714
96.56049 | 197.1429
96.51049 | 206.1905
96.46049 | 208.0952
96.41049 | 210.9524
96.36049 | 213.8095
96.31049 | 217.619
96.26049 | 199.5238
96.21049 | 230.9524
96.16049 | 207.619
96.11049 | 225.7143
96.06049 | 223.8095
96.01049 | 217.1429
95.96049 | 210.9524
95.91049 | 222.381
95.86049 | 221.4286
95.81049 | 219.5238
95.76049 | 210.9524
95.71049 | 203.3333
95.66049 | 207.1429
95.61049 | 201.9048
95.56049 | 214.2857
95.51049 | 208.5714
95.46049 | 205.7143
95.41049 | 205.2381
95.36049 | 214.2857
95.31049 | 210
95.26049 | 210.9524
95.21049 | 207.1429
95.16049 | 229.0476
95.11049 | 217.1429
95.06049 | 185.2381
95.01049 | 203.3333
94.96049 | 208.0952
94.91049 | 216.6667
94.86049 | 203.3333
94.81049 | 194.2857
94.76049 | 199.0476
94.71049 | 202.381
94.66049 | 205.2381
94.61049 | 208.5714
94.56049 | 192.381
94.51049 | 194.7619
94.46049 | 199.5238
94.41049 | 211.9048
94.36049 | 201.4286
94.31049 | 200.4762
94.26049 | 200.4762
94.21049 | 189.5238
94.16049 | 199.0476
94.11049 | 200.9524
94.06049 | 204.2857
94.01049 | 193.8095
93.96049 | 205.7143
93.91049 | 196.1905
93.86049 | 202.8571
93.81049 | 200.4762
93.76049 | 203.3333
93.71049 | 191.4286
93.66049 | 194.2857
93.61049 | 180.9524
93.56049 | 201.9048
93.51049 | 200.9524
93.46049 | 198.0952
93.41049 | 202.381
93.36049 | 193.8095
93.31049 | 181.9048
93.26049 | 207.1429
93.21049 | 189.0476
93.16049 | 200
93.11049 | 199.5238
93.06049 | 207.1429
93.01049 | 195.2381
92.96049 | 203.8095
92.91049 | 187.619
92.86049 | 190
92.81049 | 180.9524
92.76049 | 168.0952
92.71049 | 191.9048
92.66049 | 193.8095
92.61049 | 191.9048
92.56049 | 188.5714
92.51049 | 180.9524
92.46049 | 195.2381
92.41049 | 203.3333
92.36049 | 191.9048
92.31049 | 206.6667
92.26049 | 189.5238
92.21049 | 195.7143
92.16049 | 195.2381
92.11049 | 188.0952
92.06049 | 198.0952
92.01049 | 182.381
91.96049 | 201.4286
91.91049 | 188.0952
91.86049 | 195.7143
91.81049 | 182.381
91.76049 | 176.1905
91.71049 | 190
91.66049 | 183.8095
91.61049 | 190.9524
91.56049 | 196.6667
91.51049 | 218.0952
91.46049 | 191.4286
91.41049 | 175.7143
91.36049 | 181.9048
91.31049 | 194.2857
91.26049 | 197.1429
91.21049 | 200
91.16049 | 188.5714
91.11049 | 188.0952
91.06049 | 202.8571
91.01049 | 182.8571
90.96049 | 198.0952
90.91049 | 194.7619
90.86049 | 190
90.81049 | 191.9048
90.76049 | 191.4286
90.71049 | 185.7143
90.66049 | 197.619
90.61049 | 201.9048
90.56049 | 211.9048
90.51049 | 203.8095
90.46049 | 201.9048
90.41049 | 199.5238
90.36049 | 210.9524
90.31049 | 224.2857
90.26049 | 244.7619
90.21049 | 240.9524
90.16049 | 226.6667
90.11049 | 253.8095
90.06049 | 250.4762
90.01049 | 230
89.96049 | 245.7143
89.91049 | 260.4762
89.86049 | 294.2857
89.81049 | 285.7143
89.76049 | 273.3333
89.71049 | 281.4286
89.66049 | 304.2857
89.61049 | 301.9048
89.56049 | 317.619
89.51049 | 342.8571
89.46049 | 337.619
89.41049 | 325.2381
89.36049 | 330
89.31049 | 339.5238
89.26049 | 381.4286
89.21049 | 406.6667
89.16049 | 368.0952
89.11049 | 366.6667
89.06049 | 387.1429
89.01049 | 404.2857
88.96049 | 416.6667
88.91049 | 417.619
88.86049 | 421.4286
88.81049 | 411.4286
88.76049 | 420.4762
88.71049 | 410.9524
88.66049 | 403.8095
88.61049 | 396.1905
88.56049 | 403.3333
88.51049 | 407.1429
88.46049 | 400
88.41049 | 405.2381
88.36049 | 403.3333
88.31049 | 405.7143
88.26049 | 388.0952
88.21049 | 386.1905
88.16049 | 370.4762
88.11049 | 359.5238
88.06049 | 341.4286
88.01049 | 328.0952
87.96049 | 336.6667
87.91049 | 337.1429
87.86049 | 319.0476
87.81049 | 329.0476
87.76049 | 283.3333
87.71049 | 290.4762
87.66049 | 291.4286
87.61049 | 287.1429
87.56049 | 279.0476
87.51049 | 274.7619
87.46049 | 276.6667
87.41049 | 255.7143
87.36049 | 238.5714
87.31049 | 232.8571
87.26049 | 240.9524
87.21049 | 211.4286
87.16049 | 221.9048
87.11049 | 216.1905
87.06049 | 203.8095
87.01049 | 211.4286
86.96049 | 182.8571
86.91049 | 190
86.86049 | 193.3333
86.81049 | 162.8571
86.76049 | 184.7619
86.71049 | 169.5238
86.66049 | 173.8095
86.61049 | 180
86.56049 | 177.1429
86.51049 | 158.0952
86.46049 | 178.0952
86.41049 | 158.5714
86.36049 | 164.2857
86.31049 | 167.619
86.26049 | 165.7143
86.21049 | 164.2857
86.16049 | 174.7619
86.11049 | 176.1905
86.06049 | 161.4286
86.01049 | 158.0952
85.96049 | 157.1429
85.91049 | 151.4286
85.86049 | 144.2857
85.81049 | 134.7619
85.76049 | 145.2381
85.71049 | 161.9048
85.66049 | 156.1905
85.61049 | 165.7143
85.56049 | 150.4762
85.51049 | 142.8571
85.46049 | 169.5238
85.41049 | 140.9524
85.36049 | 152.381
85.31049 | 164.2857
85.26049 | 162.8571
85.21049 | 157.1429
85.16049 | 140.9524
85.11049 | 148.0952
85.06049 | 141.4286
85.01049 | 146.6667
84.96049 | 160.9524
84.91049 | 153.3333
84.86049 | 154.7619
84.81049 | 152.8571
84.76049 | 152.381
84.71049 | 144.7619
84.66049 | 151.9048
84.61049 | 149.5238
84.56049 | 139.5238
84.51049 | 134.7619
84.46049 | 156.6667
84.41049 | 152.381
84.36049 | 138.0952
84.31049 | 144.7619
84.26049 | 154.2857
84.21049 | 145.7143
84.16049 | 140.4762
84.11049 | 137.619
84.06049 | 139.5238
84.01049 | 145.2381
83.96049 | 152.381
83.91049 | 170
83.86049 | 137.1429
83.81049 | 149.5238
83.76049 | 153.8095
83.71049 | 146.6667
83.66049 | 144.7619
83.61049 | 159.0476
83.56049 | 150
83.51049 | 155.7143
83.46049 | 133.8095
83.41049 | 149.5238
83.36049 | 154.2857
83.31049 | 137.1429
83.26049 | 147.619
83.21049 | 135.2381
83.16049 | 148.0952
83.11049 | 134.7619
83.06049 | 146.1905
83.01049 | 147.619
82.96049 | 137.1429
82.91049 | 140.4762
82.86049 | 136.1905
82.81049 | 135.2381
82.76049 | 146.1905
82.71049 | 132.381
82.66049 | 162.381
82.61049 | 127.1429
82.56049 | 129.0476
82.51049 | 133.3333
82.46049 | 139.5238
82.41049 | 127.1429
82.36049 | 138.0952
82.31049 | 141.9048
82.26049 | 136.1905
82.21049 | 125.7143
82.16049 | 137.619
82.11049 | 124.7619
82.06049 | 118.5714
82.01049 | 138.0952
81.96049 | 129.5238
81.91049 | 131.9048
81.86049 | 130.9524
81.81049 | 130.4762
81.76049 | 113.3333
81.71049 | 130.4762
81.66049 | 110
81.61049 | 113.3333
81.56049 | 109.5238
81.51049 | 112.8571
81.46049 | 106.1905
81.41049 | 116.1905
81.36049 | 106.1905
81.31049 | 105.7143
81.26049 | 117.1429
81.21049 | 112.8571
81.16049 | 116.1905
81.11049 | 110.4762
81.06049 | 116.6667
81.01049 | 100.4762
80.96049 | 106.6667
80.91049 | 108.5714
80.86049 | 97.14286
80.81049 | 103.8095
80.76049 | 114.7619
80.71049 | 103.3333
80.66049 | 106.1905
80.61049 | 106.6667
80.56049 | 112.8571
80.51049 | 100
80.46049 | 114.2857
80.41049 | 94.7619
80.36049 | 113.3333
80.31049 | 109.0476
80.26049 | 96.19048
80.21049 | 103.3333
80.16049 | 98.09524
80.11049 | 99.52381
80.06049 | 101.4286
80.01049 | 118.0952
79.96049 | 104.7619
79.91049 | 93.33333
79.86049 | 106.1905
79.81049 | 107.619
79.76049 | 99.04762
79.71049 | 85.71429
79.66049 | 88.09524
79.61049 | 98.09524
79.56049 | 83.33333
79.51049 | 91.42857
79.46049 | 108.5714
79.41049 | 92.38095
79.36049 | 110.4762
79.31049 | 98.09524
79.26049 | 88.09524
79.21049 | 88.57143
79.16049 | 98.57143
79.11049 | 91.42857
79.06049 | 90.47619
79.01049 | 96.66667
78.96049 | 107.1429
78.91049 | 100
78.86049 | 92.85714
78.81049 | 102.381
78.76049 | 91.90476
78.71049 | 95.2381
78.66049 | 101.9048
78.61049 | 95.71429
78.56049 | 97.61905
78.51049 | 115.2381
78.46049 | 98.09524
78.41049 | 92.38095
78.36049 | 109.5238
78.31049 | 105.7143
78.26049 | 97.14286
78.21049 | 93.33333
78.16049 | 100.9524
78.11049 | 97.61905
78.06049 | 97.61905
78.01049 | 93.33333
77.96049 | 102.381
77.91049 | 103.3333
77.86049 | 100.9524
77.81049 | 92.38095
77.76049 | 97.14286
77.71049 | 89.04762
77.66049 | 97.14286
77.61049 | 97.61905
77.56049 | 96.66667
77.51049 | 90.47619
77.46049 | 90.47619
77.41049 | 95.2381
77.36049 | 100.9524
77.31049 | 100.4762
77.26049 | 97.14286
77.21049 | 99.52381
77.16049 | 93.33333
77.11049 | 98.09524
77.06049 | 90.47619
77.01049 | 94.28571
76.96049 | 102.381
76.91049 | 99.52381
76.86049 | 115.2381
76.81049 | 110
76.76049 | 93.80952
76.71049 | 104.7619 | 102.2944 | 103.7473
76.66049 | 100 | 102.3404 | 104.1336
76.61049 | 90.95238 | 102.3865 | 104.593
76.56049 | 103.8095 | 102.4325 | 105.1395
76.51049 | 100.4762 | 102.4786 | 105.7894
76.46049 | 104.2857 | 102.5246 | 106.5618
76.41049 | 107.1429 | 102.5706 | 107.4787
76.36049 | 110.9524 | 102.6167 | 108.5654
76.31049 | 107.619 | 102.6627 | 109.8509
76.26049 | 110 | 102.7088 | 111.3684
76.21049 | 119.5238 | 102.7548 | 113.1554
76.16049 | 120.9524 | 102.8009 | 115.2545
76.11049 | 116.1905 | 102.8469 | 117.7134
76.06049 | 127.619 | 102.893 | 120.5858
76.01049 | 125.7143 | 102.939 | 123.9311
75.96049 | 136.1905 | 102.985 | 127.8154
75.91049 | 130.4762 | 103.0311 | 132.3111
75.86049 | 135.2381 | 103.0771 | 137.4977
75.81049 | 147.1429 | 103.1232 | 143.4614
75.76049 | 149.0476 | 103.1692 | 150.2953
75.71049 | 166.6667 | 103.2153 | 158.0993
75.66049 | 165.2381 | 103.2613 | 166.9791
75.61049 | 180.9524 | 103.3074 | 177.0465
75.56049 | 182.8571 | 103.3534 | 188.4178
75.51049 | 208.0952 | 103.3994 | 201.2129
75.46049 | 226.1905 | 103.4455 | 215.5541
75.41049 | 251.9048 | 103.4915 | 231.5639
75.36049 | 259.5238 | 103.5376 | 249.3628
75.31049 | 276.6667 | 103.5836 | 269.0673
75.26049 | 285.2381 | 103.6297 | 290.7861
75.21049 | 326.1905 | 103.6757 | 314.6176
75.16049 | 334.2857 | 103.7218 | 340.6451
75.11049 | 393.8095 | 103.7678 | 368.9336
75.06049 | 420.9524 | 103.8139 | 399.5248
75.01049 | 451.4286 | 103.8599 | 432.4324
74.96049 | 487.619 | 103.9059 | 467.6374
74.91049 | 530 | 103.952 | 505.0832
74.86049 | 575.7143 | 103.998 | 544.6708
74.81049 | 592.8571 | 104.0441 | 586.2545
74.76049 | 632.381 | 104.0901 | 629.6381
74.71049 | 667.619 | 104.1362 | 674.572
74.66049 | 708.0952 | 104.1822 | 720.7515
74.61049 | 753.3333 | 104.2283 | 767.816
74.56049 | 825.7143 | 104.2743 | 815.3504
74.51049 | 857.1429 | 104.3203 | 862.8882
74.46049 | 909.0476 | 104.3664 | 909.9166
74.41049 | 909.5238 | 104.4124 | 955.884
74.36049 | 988.5714 | 104.4585 | 1000.209
74.31049 | 1049.524 | 104.5045 | 1042.294
74.26049 | 1055.714 | 104.5506 | 1081.536
74.21049 | 1094.762 | 104.5966 | 1117.343
74.16049 | 1142.857 | 104.6427 | 1149.151
74.11049 | 1177.143 | 104.6887 | 1176.438
74.06049 | 1134.286 | 104.7348 | 1198.745
74.01049 | 1207.143 | 104.7808 | 1215.683
73.96049 | 1191.905 | 104.8268 | 1226.953
73.91049 | 1199.048 | 104.8729 | 1232.354
73.86049 | 1212.381 | 104.9189 | 1231.788
73.81049 | 1219.048 | 104.965 | 1225.266
73.76049 | 1203.333 | 105.011 | 1212.908
73.71049 | 1189.524 | 105.0571 | 1194.936
73.66049 | 1153.81 | 105.1031 | 1171.668
73.61049 | 1127.143 | 105.1492 | 1143.507
73.56049 | 1118.571 | 105.1952 | 1110.929
73.51049 | 1105.714 | 105.2412 | 1074.464
73.46049 | 1048.571 | 105.2873 | 1034.683
73.41049 | 1011.905 | 105.3333 | 992.1828
73.36049 | 936.6667 | 105.3794 | 947.565
73.31049 | 925.7143 | 105.4254 | 901.426
73.26049 | 872.8571 | 105.4715 | 854.3417
73.21049 | 835.2381 | 105.5175 | 806.8564
73.16049 | 795.7143 | 105.5636 | 759.4739
73.11049 | 717.1429 | 105.6096 | 712.6507
73.06049 | 691.4286 | 105.6556 | 666.7907
73.01049 | 628.5714 | 105.7017 | 622.2432
72.96049 | 600 | 105.7477 | 579.3016
72.91049 | 548.5714 | 105.7938 | 538.2043
72.86049 | 502.8571 | 105.8398 | 499.137
72.81049 | 470 | 105.8859 | 462.2354
72.76049 | 448.5714 | 105.9319 | 427.5894
72.71049 | 389.0476 | 105.978 | 395.2477
72.66049 | 351.4286 | 106.024 | 365.2221
72.61049 | 325.7143 | 106.0701 | 337.4927
72.56049 | 310.4762 | 106.1161 | 312.0127
72.51049 | 269.0476 | 106.1621 | 288.7132
72.46049 | 266.6667 | 106.2082 | 267.5072
72.41049 | 239.0476 | 106.2542 | 248.294
72.36049 | 223.8095 | 106.3003 | 230.9631
72.31049 | 201.9048 | 106.3463 | 215.3969
72.26049 | 187.1429 | 106.3924 | 201.4742
72.21049 | 163.8095 | 106.4384 | 189.0725
72.16049 | 155.7143 | 106.4845 | 178.0699
72.11049 | 144.7619 | 106.5305 | 168.3471
72.06049 | 150 | 106.5765 | 159.7884
72.01049 | 118.0952 | 106.6226 | 152.2836
71.96049 | 136.1905 | 106.6686 | 145.7278
71.91049 | 126.1905 | 106.7147 | 140.0226
71.86049 | 136.6667 | 106.7607 | 135.0763
71.81049 | 125.2381 | 106.8068 | 130.8041
71.76049 | 110 | 106.8528 | 127.128
71.71049 | 112.381 | 106.8989 | 123.9767
71.66049 | 115.7143 | 106.9449 | 121.2857
71.61049 | 120.4762 | 106.9909 | 118.9966
71.56049 | 114.7619 | 107.037 | 117.0572
71.51049 | 95.71429 | 107.083 | 115.4208
71.46049 | 106.6667 | 107.1291 | 114.0458
71.41049 | 121.4286 | 107.1751 | 112.8957
71.36049 | 106.6667 | 107.2212 | 111.9381
71.31049 | 106.6667 | 107.2672 | 111.1448
71.26049 | 108.0952 | 107.3133 | 110.4912
71.21049 | 99.52381 | 107.3593 | 109.956
71.16049 | 111.9048
71.11049 | 108.0952
71.06049 | 110
71.01049 | 105.2381
70.96049 | 96.66667
70.91049 | 107.1429
70.86049 | 105.2381
70.81049 | 101.9048
70.76049 | 99.52381
70.71049 | 101.9048
70.66049 | 101.9048
70.61049 | 93.80952
70.56049 | 100
70.51049 | 91.90476
70.46049 | 110
70.41049 | 107.619
70.36049 | 100.9524
70.31049 | 103.3333
70.26049 | 94.7619
70.21049 | 95.2381
70.16049 | 100.9524
70.11049 | 109.5238
70.06049 | 93.80952
70.01049 | 104.2857
69.96049 | 97.14286
69.91049 | 103.3333
69.86049 | 106.1905
69.81049 | 95.71429
69.76049 | 101.4286
69.71049 | 103.8095
69.66049 | 87.14286
69.61049 | 96.66667
69.56049 | 101.9048
69.51049 | 108.0952
69.46049 | 107.619
69.41049 | 104.7619
69.36049 | 98.09524
69.31049 | 102.8571
69.26049 | 108.0952
69.21049 | 108.0952
69.16049 | 107.1429
69.11049 | 102.8571
69.06049 | 104.7619
69.01049 | 99.52381
68.96049 | 99.04762
68.91049 | 95.2381
68.86049 | 107.1429
68.81049 | 100.9524
68.76049 | 105.2381
68.71049 | 102.8571
68.66049 | 97.14286
68.61049 | 105.7143
68.56049 | 110.4762
68.51049 | 100.4762
68.46049 | 96.66667
68.41049 | 90.95238
68.36049 | 98.09524
68.31049 | 100.9524
68.26049 | 92.85714
68.21049 | 96.66667
68.16049 | 100.9524
68.11049 | 100.4762
68.06049 | 99.04762
68.01049 | 91.90476
67.96049 | 93.33333
67.91049 | 100.9524
67.86049 | 100
67.81049 | 105.2381
67.76049 | 105.7143
67.71049 | 106.1905
67.66049 | 92.38095
67.61049 | 90
67.56049 | 88.57143
67.51049 | 101.9048
67.46049 | 97.14286
67.41049 | 99.04762
67.36049 | 94.28571
67.31049 | 101.4286
67.26049 | 98.57143
67.21049 | 99.04762
67.16049 | 104.7619
67.11049 | 95.2381
67.06049 | 101.4286
67.01049 | 95.71429
66.96049 | 90.95238
66.91049 | 97.61905
66.86049 | 102.8571
66.81049 | 102.381
66.76049 | 93.80952
66.71049 | 105.2381
66.66049 | 99.04762
66.61049 | 104.7619
66.56049 | 86.66667
66.51049 | 90.95238
66.46049 | 96.19048
66.41049 | 97.61905
66.36049 | 86.19048
66.31049 | 84.7619
66.26049 | 98.57143
66.21049 | 93.80952
66.16049 | 100
66.11049 | 98.09524
66.06049 | 95.71429
66.01049 | 98.09524
65.96049 | 97.61905
65.91049 | 99.52381
65.86049 | 99.04762
65.81049 | 100
65.76049 | 94.7619
65.71049 | 93.33333
65.66049 | 91.42857
65.61049 | 88.57143
65.56049 | 100.4762
65.51049 | 97.14286
65.46049 | 104.2857
65.41049 | 94.7619
65.36049 | 90
65.31049 | 108.5714
65.26049 | 92.85714
65.21049 | 100.4762
65.16049 | 94.7619
65.11049 | 103.3333
65.06049 | 106.1905
65.01049 | 93.33333
64.96049 | 83.80952
64.91049 | 99.04762
64.86049 | 90.95238
64.81049 | 98.57143
64.76049 | 100.9524
64.71049 | 97.61905
64.66049 | 88.09524
64.61049 | 88.57143
64.56049 | 92.85714
64.51049 | 100.9524
64.46049 | 88.09524
64.41049 | 96.66667
64.36049 | 99.52381
64.31049 | 97.61905
64.26049 | 91.90476
64.21049 | 89.52381
64.16049 | 93.33333
64.11049 | 90.47619
64.06049 | 89.52381
64.01049 | 103.8095
63.96049 | 93.33333
63.91049 | 90.95238
63.86049 | 86.66667
63.81049 | 87.14286
63.76049 | 105.7143
63.71049 | 90.47619
63.66049 | 93.33333
63.61049 | 94.7619
63.56049 | 87.14286
63.51049 | 94.7619
63.46049 | 93.33333
63.41049 | 94.28571

## Tabelle166
0009838/0009838/M297/Sequence/O 1s
Binding energy (eV) | Spectrum | Background | Metal oxides, MnOOH | Devective oxides, MgCO3 | Organic, water | Envelope
543.4105 | 1146.667
543.3605 | 1053.333
543.3105 | 1030
543.2605 | 1093.333
543.2105 | 1156.667
543.1605 | 1113.333
543.1105 | 1053.333
543.0605 | 1126.667
543.0105 | 1083.333
542.9605 | 1116.667
542.9105 | 1076.667
542.8605 | 1043.333
542.8105 | 1016.667
542.7605 | 1026.667
542.7105 | 1076.667
542.6605 | 1126.667
542.6105 | 1063.333
542.5605 | 1116.667
542.5105 | 996.6667
542.4605 | 1006.667
542.4105 | 1136.667
542.3605 | 1003.333
542.3105 | 950
542.2605 | 1006.667
542.2105 | 1073.333
542.1605 | 1103.333
542.1105 | 1030
542.0605 | 1016.667
542.0105 | 1010
541.9605 | 940
541.9105 | 1166.667
541.8605 | 1043.333
541.8105 | 913.3333
541.7605 | 1043.333
541.7105 | 970
541.6605 | 936.6667
541.6105 | 996.6667
541.5605 | 1036.667
541.5105 | 1020
541.4605 | 973.3333
541.4105 | 990
541.3605 | 1036.667
541.3105 | 993.3333
541.2605 | 953.3333
541.2105 | 910
541.1605 | 953.3333
541.1105 | 883.3333
541.0605 | 900
541.0105 | 960
540.9605 | 1056.667
540.9105 | 946.6667
540.8605 | 916.6667
540.8105 | 1013.333
540.7605 | 1000
540.7105 | 953.3333
540.6605 | 986.6667
540.6105 | 926.6667
540.5605 | 983.3333
540.5105 | 916.6667
540.4605 | 906.6667
540.4105 | 953.3333
540.3605 | 963.3333
540.3105 | 973.3333
540.2605 | 933.3333
540.2105 | 926.6667
540.1605 | 973.3333
540.1105 | 900
540.0605 | 926.6667
540.0105 | 936.6667
539.9605 | 913.3333
539.9105 | 943.3333
539.8605 | 880
539.8105 | 876.6667
539.7605 | 903.3333
539.7105 | 930
539.6605 | 876.6667
539.6105 | 890
539.5605 | 796.6667
539.5105 | 920
539.4605 | 876.6667
539.4105 | 910
539.3605 | 876.6667
539.3105 | 796.6667
539.2605 | 916.6667
539.2105 | 773.3333
539.1605 | 843.3333
539.1105 | 836.6667
539.0605 | 883.3333
539.0105 | 786.6667
538.9605 | 876.6667
538.9105 | 846.6667
538.8605 | 856.6667
538.8105 | 843.3333
538.7605 | 790
538.7105 | 750
538.6605 | 766.6667
538.6105 | 743.3333
538.5605 | 780
538.5105 | 796.6667
538.4605 | 823.3333
538.4105 | 800
538.3605 | 770
538.3105 | 800
538.2605 | 696.6667
538.2105 | 820
538.1605 | 770
538.1105 | 793.3333
538.0605 | 770
538.0105 | 783.3333
537.9605 | 770
537.9105 | 793.3333
537.8605 | 776.6667
537.8105 | 726.6667
537.7605 | 800
537.7105 | 786.6667
537.6605 | 806.6667
537.6105 | 756.6667
537.5605 | 800
537.5105 | 726.6667
537.4605 | 680
537.4105 | 686.6667
537.3605 | 736.6667
537.3105 | 730
537.2605 | 720
537.2105 | 750
537.1605 | 716.6667
537.1105 | 776.6667
537.0605 | 780
537.0105 | 716.6667
536.9605 | 763.3333
536.9105 | 750
536.8605 | 823.3333
536.8105 | 750
536.7605 | 726.6667
536.7105 | 693.3333
536.6605 | 673.3333
536.6105 | 670
536.5605 | 660
536.5105 | 663.3333
536.4605 | 763.3333
536.4105 | 763.3333
536.3605 | 683.3333
536.3105 | 733.3333
536.2605 | 703.3333
536.2105 | 773.3333
536.1605 | 696.6667
536.1105 | 586.6667
536.0605 | 650
536.0105 | 713.3333
535.9605 | 780
535.9105 | 736.6667
535.8605 | 776.6667
535.8105 | 696.6667
535.7605 | 730
535.7105 | 613.3333
535.6605 | 736.6667
535.6105 | 763.3333
535.5605 | 703.3333
535.5105 | 693.3333
535.4605 | 683.3333
535.4105 | 713.3333
535.3605 | 643.3333
535.3105 | 673.3333
535.2605 | 730
535.2105 | 650
535.1605 | 743.3333
535.1105 | 736.6667 | 716.1905 | 716.1905 | 720.4623 | 724.5715 | 728.8433
535.0605 | 723.3333 | 716.1896 | 716.1896 | 721.2641 | 726.1359 | 731.2104
535.0105 | 703.3333 | 716.1879 | 716.1879 | 722.2047 | 727.9509 | 733.9676
534.9605 | 726.6667 | 716.1865 | 716.1865 | 723.3071 | 730.0495 | 737.17
534.9105 | 820 | 716.1731 | 716.1731 | 724.5841 | 732.4536 | 740.8646
534.8605 | 776.6667 | 716.1653 | 716.1653 | 726.0821 | 735.2175 | 745.1342
534.8105 | 670 | 716.1594 | 716.1594 | 727.8295 | 738.3759 | 750.046
534.7605 | 750 | 716.155 | 716.155 | 729.8627 | 741.9686 | 755.6763
534.7105 | 750 | 716.1506 | 716.1506 | 732.2215 | 746.0354 | 762.1064
534.6605 | 803.3333 | 716.1393 | 716.1394 | 734.9455 | 750.6113 | 769.4175
534.6105 | 826.6667 | 716.1251 | 716.1251 | 738.0908 | 755.7418 | 777.7075
534.5605 | 786.6667 | 716.1159 | 716.116 | 741.7239 | 761.4756 | 787.0836
534.5105 | 736.6667 | 716.1133 | 716.1134 | 745.9114 | 767.8524 | 797.6506
534.4605 | 726.6667 | 716.1119 | 716.112 | 750.7206 | 774.9022 | 809.511
534.4105 | 850 | 716.0946 | 716.0948 | 756.215 | 782.6378 | 822.7584
534.3605 | 790 | 716.0851 | 716.0853 | 762.5075 | 791.107 | 837.5296
534.3105 | 836.6667 | 716.0695 | 716.0698 | 769.6826 | 800.3117 | 853.9252
534.2605 | 876.6667 | 716.0487 | 716.0492 | 777.8497 | 810.2591 | 872.0605
534.2105 | 870 | 716.0288 | 716.0295 | 787.1337 | 820.9494 | 892.0548
534.1605 | 900 | 716.0051 | 716.006 | 797.6597 | 832.3589 | 914.0144
534.1105 | 980 | 715.971 | 715.9722 | 809.5631 | 844.4467 | 938.0401
534.0605 | 1000 | 715.9343 | 715.936 | 823.0055 | 857.1692 | 964.2422
534.0105 | 983.3333 | 715.8997 | 715.9021 | 838.1584 | 870.4613 | 992.7224
533.9605 | 903.3333 | 715.8755 | 715.8789 | 855.2097 | 884.2419 | 1023.579
533.9105 | 1040 | 715.8336 | 715.8383 | 874.3246 | 898.3736 | 1056.869
533.8605 | 1150 | 715.7775 | 715.7839 | 895.7136 | 912.7307 | 1092.673
533.8105 | 1073.333 | 715.7313 | 715.7401 | 919.621 | 927.1883 | 1131.087
533.7605 | 1146.667 | 715.6757 | 715.6877 | 946.2617 | 941.5604 | 1172.158
533.7105 | 1230 | 715.6092 | 715.6256 | 975.8816 | 955.6636 | 1215.952
533.6605 | 1313.333 | 715.532 | 715.5542 | 1008.741 | 969.3032 | 1262.534
533.6105 | 1283.333 | 715.4587 | 715.4887 | 1045.125 | 982.2913 | 1311.988
533.5605 | 1356.667 | 715.3759 | 715.4163 | 1085.305 | 994.4086 | 1364.378
533.5105 | 1406.667 | 715.2866 | 715.3408 | 1129.574 | 1005.454 | 1419.796
533.4605 | 1496.667 | 715.1856 | 715.2582 | 1178.228 | 1015.229 | 1478.344
533.4105 | 1486.667 | 715.086 | 715.1826 | 1231.585 | 1023.564 | 1540.159
533.3605 | 1440 | 714.9923 | 715.1206 | 1289.957 | 1030.305 | 1605.398
533.3105 | 1560 | 714.8832 | 715.0528 | 1353.632 | 1035.298 | 1674.216
533.2605 | 1733.333 | 714.7517 | 714.9751 | 1422.907 | 1038.434 | 1746.813
533.2105 | 1760 | 714.6166 | 714.91 | 1498.099 | 1039.666 | 1823.442
533.1605 | 1810 | 714.4752 | 714.8589 | 1579.491 | 1038.965 | 1904.364
533.1105 | 1966.667 | 714.3134 | 714.8135 | 1667.337 | 1036.326 | 1989.85
533.0605 | 2143.333 | 714.1289 | 714.7783 | 1761.882 | 1031.799 | 2080.202
533.0105 | 2276.667 | 713.9271 | 714.7673 | 1863.351 | 1025.475 | 2175.739
532.9605 | 2306.667 | 713.7213 | 714.8045 | 1971.941 | 1017.487 | 2276.79
532.9105 | 2373.333 | 713.507 | 714.8983 | 2087.79 | 1007.981 | 2383.655
532.8605 | 2700 | 713.2504 | 715.031 | 2210.959 | 997.0948 | 2496.584
532.8105 | 2793.333 | 712.9818 | 715.2524 | 2341.518 | 985.0483 | 2615.855
532.7605 | 2816.667 | 712.7101 | 715.595 | 2479.45 | 972.0514 | 2741.676
532.7105 | 2903.333 | 712.4272 | 716.0795 | 2624.652 | 958.3016 | 2874.178
532.6605 | 2936.667 | 712.1399 | 716.747 | 2776.955 | 944.0104 | 3013.433
532.6105 | 3173.333 | 711.822 | 717.6125 | 2936.075 | 929.35 | 3159.393
532.5605 | 3470 | 711.4658 | 718.7174 | 3101.65 | 914.5006 | 3311.936
532.5105 | 3636.667 | 711.088 | 720.1366 | 3273.245 | 899.6525 | 3470.858
532.4605 | 3906.667 | 710.6753 | 721.9254 | 3450.293 | 884.9488 | 3635.817
532.4105 | 4076.667 | 710.2406 | 724.1772 | 3632.144 | 870.5401 | 3806.38
532.3605 | 4066.667 | 709.8072 | 727.0095 | 3818.047 | 856.5674 | 3982.01
532.3105 | 4300 | 709.3435 | 730.5001 | 4007.09 | 843.097 | 4162
532.2605 | 4496.667 | 708.8544 | 734.78 | 4198.283 | 830.2114 | 4345.565
532.2105 | 4663.333 | 708.3437 | 739.998 | 4390.532 | 817.9734 | 4531.816
532.1605 | 4766.667 | 707.8196 | 746.3282 | 4582.649 | 806.4326 | 4719.77
532.1105 | 4953.333 | 707.2713 | 753.948 | 4773.333 | 795.6035 | 4908.342
532.0605 | 4956.667 | 706.7225 | 763.0934 | 4961.241 | 785.5209 | 5096.41
532.0105 | 5176.667 | 706.1452 | 773.9746 | 5144.911 | 776.1553 | 5282.75
531.9605 | 5520 | 705.5235 | 786.8411 | 5322.846 | 767.4787 | 5466.118
531.9105 | 5653.333 | 704.8846 | 802.0133 | 5493.562 | 759.4976 | 5645.303
531.8605 | 5446.667 | 704.2722 | 819.8571 | 5655.584 | 752.228 | 5819.125
531.8105 | 5790 | 703.6154 | 840.6521 | 5807.34 | 745.5658 | 5986.327
531.7605 | 5963.333 | 702.9361 | 864.7983 | 5947.39 | 739.4958 | 6145.812
531.7105 | 5943.333 | 702.2594 | 892.7249 | 6074.364 | 734.003 | 6296.573
531.6605 | 6086.667 | 701.564 | 924.8381 | 6186.937 | 729.0251 | 6437.672
531.6105 | 6563.333 | 700.807 | 961.541 | 6283.879 | 724.4772 | 6568.283
531.5605 | 6583.333 | 700.0473 | 1003.352 | 6364.205 | 720.3767 | 6687.839
531.5105 | 6583.333 | 699.2876 | 1050.741 | 6427.033 | 716.6853 | 6795.884
531.4605 | 6866.667 | 698.4911 | 1104.134 | 6471.623 | 713.3273 | 6892.102
531.4105 | 6816.667 | 697.701 | 1164.025 | 6497.512 | 710.3083 | 6976.443
531.3605 | 6846.667 | 696.9069 | 1230.827 | 6504.39 | 707.5828 | 7048.986
531.3105 | 7086.667 | 696.0817 | 1304.897 | 6492.142 | 705.0906 | 7109.965
531.2605 | 7053.333 | 695.2607 | 1386.594 | 6460.932 | 702.8366 | 7159.841
531.2105 | 7260 | 694.4129 | 1476.137 | 6411.072 | 700.7618 | 7199.145
531.1605 | 7353.333 | 693.553 | 1573.691 | 6343.122 | 698.8553 | 7228.563
531.1105 | 7500 | 692.674 | 1679.284 | 6257.816 | 697.0871 | 7248.839
531.0605 | 7260 | 691.8259 | 1792.857 | 6156.119 | 695.4863 | 7260.811
531.0105 | 7346.667 | 690.9665 | 1914.099 | 6039.066 | 693.9923 | 7265.224
530.9605 | 7443.333 | 690.0945 | 2042.555 | 5907.865 | 692.5872 | 7262.819
530.9105 | 7473.333 | 689.2185 | 2177.578 | 5763.85 | 691.265 | 7254.256
530.8605 | 7446.667 | 688.3458 | 2318.302 | 5608.437 | 690.0204 | 7240.068
530.8105 | 7203.333 | 687.5045 | 2463.653 | 5443.127 | 688.87 | 7220.641
530.7605 | 7000 | 686.6893 | 2612.295 | 5269.42 | 687.799 | 7196.136
530.7105 | 7493.333 | 685.8103 | 2762.576 | 5088.747 | 686.7091 | 7166.412
530.6605 | 7436.667 | 684.9385 | 2912.793 | 4902.685 | 685.664 | 7131.264
530.6105 | 6976.667 | 684.1259 | 3061.031 | 4712.758 | 684.7096 | 7090.247
530.5605 | 7040 | 683.3052 | 3205.1 | 4520.322 | 683.7731 | 7042.585
530.5105 | 7070 | 682.4804 | 3342.771 | 4326.734 | 682.8543 | 6987.399
530.4605 | 6993.333 | 681.6654 | 3471.769 | 4133.279 | 681.9632 | 6923.681
530.4105 | 6863.333 | 680.8671 | 3589.821 | 3941.143 | 681.1034 | 6850.334
530.3605 | 6893.333 | 680.0648 | 3694.707 | 3751.383 | 680.2517 | 6766.213
530.3105 | 6986.667 | 679.2504 | 3784.373 | 3564.962 | 679.3977 | 6670.233
530.2605 | 6640 | 678.4806 | 3857.06 | 3382.799 | 678.5964 | 6561.493
530.2105 | 6330 | 677.7508 | 3911.242 | 3205.638 | 677.8414 | 6439.22
530.1605 | 6310 | 677.0234 | 3945.72 | 3034.085 | 677.0942 | 6302.853
530.1105 | 6236.667 | 676.3055 | 3959.745 | 2868.681 | 676.3605 | 6152.175
530.0605 | 6010 | 675.6167 | 3953.017 | 2709.876 | 675.6593 | 5987.319
530.0105 | 5703.333 | 674.9674 | 3925.678 | 2558.015 | 675.0003 | 5808.758
529.9605 | 5480 | 674.3469 | 3878.292 | 2413.331 | 674.3722 | 5617.301
529.9105 | 5513.333 | 673.722 | 3811.823 | 2275.947 | 673.7414 | 5414.068
529.8605 | 5180 | 673.1401 | 3727.696 | 2145.994 | 673.1549 | 5200.565
529.8105 | 4706.667 | 672.6192 | 3627.628 | 2023.5 | 672.6305 | 4978.52
529.7605 | 4560 | 672.1172 | 3513.536 | 1908.373 | 672.1258 | 4749.8
529.7105 | 4423.333 | 671.6327 | 3387.562 | 1800.507 | 671.6392 | 4516.442
529.6605 | 4156.667 | 671.1827 | 3251.978 | 1699.767 | 671.1876 | 4280.567
529.6105 | 4070 | 670.7438 | 3109.055 | 1605.938 | 670.7475 | 4044.252
529.5605 | 3756.667 | 670.3453 | 2961.085 | 1518.825 | 670.348 | 3809.567
529.5105 | 3676.667 | 669.957 | 2810.214 | 1438.146 | 669.9591 | 3578.404
529.4605 | 3450 | 669.598 | 2658.497 | 1363.647 | 669.5996 | 3352.547
529.4105 | 3106.667 | 669.2833 | 2507.808 | 1295.055 | 669.2844 | 3133.581
529.3605 | 2853.333 | 669.0013 | 2359.788 | 1232.059 | 669.0021 | 2922.847
529.3105 | 2706.667 | 668.7381 | 2215.853 | 1174.339 | 668.7387 | 2721.455
529.2605 | 2576.667 | 668.4917 | 2077.199 | 1121.585 | 668.4922 | 2530.293
529.2105 | 2356.667 | 668.2737 | 1944.805 | 1073.501 | 668.2741 | 2350.032
529.1605 | 2100 | 668.0888 | 1819.421 | 1029.786 | 668.0891 | 2181.119
529.1105 | 1910 | 667.9285 | 1701.575 | 990.1343 | 667.9286 | 2023.781
529.0605 | 1913.333 | 667.7676 | 1591.586 | 954.23 | 667.7677 | 1878.049
529.0105 | 1736.667 | 667.6296 | 1489.651 | 921.816 | 667.6297 | 1743.837
528.9605 | 1596.667 | 667.5096 | 1395.787 | 892.6178 | 667.5097 | 1620.895
528.9105 | 1520 | 667.3995 | 1309.881 | 866.3698 | 667.3996 | 1508.852
528.8605 | 1513.333 | 667.2903 | 1231.715 | 842.8183 | 667.2903 | 1407.243
528.8105 | 1350 | 667.2021 | 1161.013 | 821.752 | 667.2021 | 1315.563
528.7605 | 1226.667 | 667.1299 | 1097.409 | 802.9481 | 667.1299 | 1233.228
528.7105 | 1180 | 667.0636 | 1040.485 | 786.1925 | 667.0637 | 1159.613
528.6605 | 1010 | 667.0194 | 989.8139 | 771.3105 | 667.0194 | 1094.105
528.6105 | 1020 | 666.9738 | 944.9147 | 758.1017 | 666.9738 | 1036.043
528.5605 | 960 | 666.9359 | 905.3296 | 746.411 | 666.9359 | 984.8047
528.5105 | 890 | 666.9071 | 870.5966 | 736.0882 | 666.9071 | 939.7777
528.4605 | 1016.667 | 666.862 | 840.2375 | 726.9686 | 666.862 | 900.3441
528.4105 | 906.6667 | 666.831 | 813.847 | 718.9549 | 666.831 | 865.9709
528.3605 | 853.3333 | 666.8069 | 791.0037 | 711.9231 | 666.8069 | 836.1199
528.3105 | 926.6667 | 666.7733 | 771.3017 | 705.7504 | 666.7733 | 810.2788
528.2605 | 793.3333 | 666.757 | 754.4056 | 700.367 | 666.757 | 788.0156
528.2105 | 783.3333 | 666.7419 | 739.9654 | 695.6695 | 666.7419 | 768.8929
528.1605 | 696.6667 | 666.7381 | 727.6856 | 691.5887 | 666.7381 | 752.5363
528.1105 | 770 | 666.7247 | 717.2686 | 688.033 | 666.7247 | 738.5769
528.0605 | 756.6667 | 666.7131 | 708.4762 | 684.9497 | 666.7131 | 726.7127
528.0105 | 730 | 666.705 | 701.087 | 682.2833 | 666.705 | 716.6653
527.9605 | 680 | 666.7032 | 694.9058 | 679.9859 | 666.7032 | 708.1885
527.9105 | 730 | 666.6951 | 689.7449 | 677.9991 | 666.6951 | 701.049
527.8605 | 753.3333 | 666.6839 | 685.4541 | 676.286 | 666.6839 | 695.0563
527.8105 | 696.6667 | 666.68 | 681.91 | 674.8212 | 666.68 | 690.0512
527.7605 | 736.6667 | 666.671 | 678.9837 | 673.5606 | 666.671 | 685.8733
527.7105 | 686.6667 | 666.6684 | 676.5867 | 672.4878 | 666.6684 | 682.4062
527.6605 | 680 | 666.6667 | 674.6274 | 671.573 | 666.6667 | 679.5337
527.6105 | 643.3333 | 666.6667 | 673.033 | 670.7954 | 666.6667 | 677.1617
527.5605 | 650
527.5105 | 613.3333
527.4605 | 656.6667
527.4105 | 646.6667
527.3605 | 673.3333
527.3105 | 706.6667
527.2605 | 750
527.2105 | 646.6667
527.1605 | 686.6667
527.1105 | 726.6667
527.0605 | 660
527.0105 | 636.6667
526.9605 | 670
526.9105 | 643.3333
526.8605 | 646.6667
526.8105 | 650
526.7605 | 656.6667
526.7105 | 590
526.6605 | 626.6667
526.6105 | 613.3333
526.5605 | 630
526.5105 | 660
526.4605 | 600
526.4105 | 620
526.3605 | 733.3333
526.3105 | 683.3333
526.2605 | 690
526.2105 | 690
526.1605 | 683.3333
526.1105 | 633.3333
526.0605 | 633.3333
526.0105 | 613.3333
525.9605 | 716.6667
525.9105 | 706.6667
525.8605 | 656.6667
525.8105 | 650
525.7605 | 640
525.7105 | 650
525.6605 | 650
525.6105 | 666.6667
525.5605 | 613.3333
525.5105 | 673.3333
525.4605 | 583.3333
525.4105 | 580
525.3605 | 616.6667
525.3105 | 550
525.2605 | 670
525.2105 | 670
525.1605 | 613.3333
525.1105 | 653.3333
525.0605 | 690
525.0105 | 670
524.9605 | 586.6667
524.9105 | 686.6667
524.8605 | 613.3333
524.8105 | 616.6667
524.7605 | 613.3333
524.7105 | 653.3333
524.6605 | 630
524.6105 | 600
524.5605 | 640
524.5105 | 630
524.4605 | 543.3333
524.4105 | 606.6667
524.3605 | 616.6667
524.3105 | 616.6667
524.2605 | 640
524.2105 | 656.6667
524.1605 | 666.6667
524.1105 | 626.6667
524.0605 | 590
524.0105 | 650
523.9605 | 633.3333
523.9105 | 670
523.8605 | 600
523.8105 | 653.3333
523.7605 | 576.6667
523.7105 | 686.6667
523.6605 | 720
523.6105 | 606.6667
523.5605 | 653.3333
523.5105 | 563.3333
523.4605 | 653.3333
523.4105 | 640
523.3605 | 643.3333
523.3105 | 600
523.2605 | 576.6667
523.2105 | 723.3333
523.1605 | 610
523.1105 | 606.6667
523.0605 | 620
523.0105 | 583.3333
522.9605 | 623.3333
522.9105 | 646.6667
522.8605 | 630
522.8105 | 566.6667
522.7605 | 583.3333
522.7105 | 660
522.6605 | 630
522.6105 | 623.3333
522.5605 | 676.6667
522.5105 | 610
522.4605 | 640
522.4105 | 653.3333
522.3605 | 626.6667
522.3105 | 606.6667
522.2605 | 623.3333
522.2105 | 670
522.1605 | 643.3333
522.1105 | 603.3333
522.0605 | 656.6667
522.0105 | 593.3333
521.9605 | 643.3333
521.9105 | 596.6667
521.8605 | 673.3333
521.8105 | 656.6667
521.7605 | 633.3333
521.7105 | 556.6667
521.6605 | 586.6667
521.6105 | 606.6667
521.5605 | 683.3333
521.5105 | 643.3333
521.4605 | 630
521.4105 | 606.6667
521.3605 | 603.3333
521.3105 | 606.6667
521.2605 | 640
521.2105 | 613.3333
521.1605 | 653.3333
521.1105 | 690
521.0605 | 710
521.0105 | 633.3333
520.9605 | 690
520.9105 | 680
520.8605 | 616.6667
520.8105 | 666.6667
520.7605 | 633.3333
520.7105 | 606.6667
520.6605 | 596.6667
520.6105 | 663.3333
520.5605 | 626.6667
520.5105 | 633.3333
520.4605 | 626.6667
520.4105 | 656.6667
520.3605 | 670
520.3105 | 616.6667
520.2605 | 620
520.2105 | 616.6667
520.1605 | 620
520.1105 | 646.6667
520.0605 | 633.3333
520.0105 | 656.6667
519.9605 | 663.3333
519.9105 | 620
519.8605 | 590
519.8105 | 633.3333
519.7605 | 686.6667
519.7105 | 643.3333
519.6605 | 623.3333
519.6105 | 626.6667
519.5605 | 613.3333
519.5105 | 643.3333
519.4605 | 660
519.4105 | 596.6667
519.3605 | 710
519.3105 | 606.6667
519.2605 | 636.6667
519.2105 | 616.6667
519.1605 | 586.6667
519.1105 | 630
519.0605 | 596.6667
519.0105 | 690
518.9605 | 676.6667
518.9105 | 626.6667
518.8605 | 640
518.8105 | 640
518.7605 | 606.6667
518.7105 | 633.3333
518.6605 | 603.3333
518.6105 | 533.3333
518.5605 | 616.6667
518.5105 | 596.6667
518.4605 | 556.6667
518.4105 | 676.6667

## Tabelle175
0009838/0009838/M301/1: Sequence/Mg 1s
Binding energy (eV) | Spectrum | Background | MgO | MgCO3 | Envelope
1313.91 | 1902.308
1313.86 | 1883.077
1313.81 | 1898.462
1313.76 | 1886.154
1313.71 | 1852.051
1313.66 | 1912.821
1313.61 | 1904.103
1313.56 | 1871.538
1313.51 | 1848.462
1313.46 | 1860
1313.41 | 1854.615
1313.36 | 1870.769
1313.31 | 1875.641
1313.26 | 1886.667
1313.21 | 1876.667
1313.16 | 1894.872
1313.11 | 1844.872
1313.06 | 1873.59
1313.01 | 1878.462
1312.96 | 1885.385
1312.91 | 1859.487
1312.86 | 1873.077
1312.81 | 1864.103
1312.76 | 1840.513
1312.71 | 1843.077
1312.66 | 1837.949
1312.61 | 1873.333
1312.56 | 1861.282
1312.51 | 1835.385
1312.46 | 1835.641
1312.41 | 1862.564
1312.36 | 1851.795
1312.31 | 1867.949
1312.26 | 1854.872
1312.21 | 1865.641
1312.16 | 1857.692
1312.11 | 1856.41
1312.06 | 1870.769
1312.01 | 1857.179
1311.96 | 1839.744
1311.91 | 1851.538
1311.86 | 1863.59
1311.81 | 1839.744
1311.76 | 1836.923
1311.71 | 1833.333
1311.66 | 1811.026
1311.61 | 1811.538
1311.56 | 1866.923
1311.51 | 1866.41
1311.46 | 1821.795
1311.41 | 1821.538
1311.36 | 1819.487
1311.31 | 1840.769
1311.26 | 1807.949
1311.21 | 1849.231
1311.16 | 1815.385
1311.11 | 1841.026
1311.06 | 1787.436
1311.01 | 1828.462
1310.96 | 1818.718
1310.91 | 1810
1310.86 | 1814.359
1310.81 | 1827.949
1310.76 | 1826.667
1310.71 | 1822.308
1310.66 | 1791.538
1310.61 | 1833.59
1310.56 | 1843.077
1310.51 | 1770.769
1310.46 | 1776.41
1310.41 | 1802.051
1310.36 | 1812.564
1310.31 | 1837.436
1310.26 | 1859.487
1310.21 | 1811.538
1310.16 | 1791.538
1310.11 | 1804.615
1310.06 | 1794.872
1310.01 | 1851.282
1309.96 | 1818.718
1309.91 | 1789.744
1309.86 | 1833.846
1309.81 | 1846.41
1309.76 | 1831.538
1309.71 | 1819.231
1309.66 | 1856.667
1309.61 | 1846.41
1309.56 | 1790
1309.51 | 1832.564
1309.46 | 1827.949
1309.41 | 1834.615
1309.36 | 1808.718
1309.31 | 1781.795
1309.26 | 1824.359
1309.21 | 1826.667
1309.16 | 1825.128
1309.11 | 1824.103
1309.06 | 1823.077
1309.01 | 1797.692
1308.96 | 1815.897
1308.91 | 1823.59
1308.86 | 1831.282
1308.81 | 1779.231
1308.76 | 1787.436
1308.71 | 1836.41
1308.66 | 1779.487
1308.61 | 1825.128
1308.56 | 1779.487
1308.51 | 1784.615
1308.46 | 1798.974
1308.41 | 1826.667
1308.36 | 1825.641
1308.31 | 1814.615
1308.26 | 1805.897
1308.21 | 1835.641
1308.16 | 1797.436
1308.11 | 1834.103
1308.06 | 1817.179
1308.01 | 1824.872
1307.96 | 1812.308
1307.91 | 1801.026
1307.86 | 1813.59
1307.81 | 1831.795
1307.76 | 1843.846
1307.71 | 1816.154
1307.66 | 1810.769
1307.61 | 1813.846
1307.56 | 1793.59
1307.51 | 1791.026
1307.46 | 1814.359
1307.41 | 1838.718
1307.36 | 1836.154
1307.31 | 1828.462
1307.26 | 1802.051
1307.21 | 1800.769
1307.16 | 1805.897
1307.11 | 1827.179
1307.06 | 1847.692
1307.01 | 1842.308
1306.96 | 1821.282
1306.91 | 1843.077
1306.86 | 1867.436
1306.81 | 1855.128
1306.76 | 1827.179
1306.71 | 1834.359 | 1851.795 | 1862.933 | 1853.126 | 1864.264
1306.66 | 1858.205 | 1851.794 | 1865.152 | 1853.538 | 1866.895
1306.61 | 1843.333 | 1851.794 | 1867.767 | 1854.059 | 1870.033
1306.56 | 1860 | 1851.793 | 1870.84 | 1854.715 | 1873.762
1306.51 | 1863.59 | 1851.793 | 1874.439 | 1855.53 | 1878.177
1306.46 | 1896.154 | 1851.79 | 1878.639 | 1856.535 | 1883.384
1306.41 | 1897.692 | 1851.787 | 1883.526 | 1857.763 | 1889.502
1306.36 | 1921.538 | 1851.782 | 1889.194 | 1859.249 | 1896.661
1306.31 | 1928.974 | 1851.777 | 1895.747 | 1861.032 | 1905.002
1306.26 | 1936.41 | 1851.772 | 1903.298 | 1863.15 | 1914.676
1306.21 | 1927.692 | 1851.767 | 1911.972 | 1865.641 | 1925.847
1306.16 | 1909.487 | 1851.763 | 1921.903 | 1868.541 | 1938.682
1306.11 | 1951.026 | 1851.756 | 1933.23 | 1871.876 | 1953.35
1306.06 | 1975.385 | 1851.748 | 1946.107 | 1875.671 | 1970.029
1306.01 | 1996.41 | 1851.739 | 1960.695 | 1879.938 | 1988.893
1305.96 | 2017.436 | 1851.728 | 1977.164 | 1884.677 | 2010.113
1305.91 | 2002.308 | 1851.718 | 1995.693 | 1889.877 | 2033.851
1305.86 | 2054.615 | 1851.705 | 2016.459 | 1895.498 | 2060.252
1305.81 | 2101.026 | 1851.689 | 2039.65 | 1901.489 | 2089.45
1305.76 | 2155.128 | 1851.669 | 2065.45 | 1907.773 | 2121.554
1305.71 | 2142.821 | 1851.65 | 2094.051 | 1914.258 | 2156.66
1305.66 | 2161.795 | 1851.63 | 2125.632 | 1920.825 | 2194.827
1305.61 | 2210.513 | 1851.606 | 2160.363 | 1927.336 | 2236.093
1305.56 | 2263.846 | 1851.579 | 2198.408 | 1933.639 | 2280.467
1305.51 | 2304.359 | 1851.55 | 2239.911 | 1939.576 | 2327.937
1305.46 | 2352.308 | 1851.517 | 2284.998 | 1944.982 | 2378.463
1305.41 | 2447.436 | 1851.478 | 2333.765 | 1949.698 | 2431.985
1305.36 | 2491.282 | 1851.436 | 2386.283 | 1953.581 | 2488.428
1305.31 | 2542.564 | 1851.391 | 2442.586 | 1956.505 | 2547.7
1305.26 | 2602.821 | 1851.342 | 2502.663 | 1958.372 | 2609.694
1305.21 | 2671.795 | 1851.288 | 2566.46 | 1959.118 | 2674.289
1305.16 | 2712.564 | 1851.232 | 2633.87 | 1958.717 | 2741.356
1305.11 | 2817.949 | 1851.169 | 2704.729 | 1957.177 | 2810.737
1305.06 | 2899.231 | 1851.101 | 2778.815 | 1954.549 | 2882.264
1305.01 | 2942.308 | 1851.029 | 2855.847 | 1950.921 | 2955.738
1304.96 | 3011.538 | 1850.954 | 2935.472 | 1946.404 | 3030.923
1304.91 | 3115.897 | 1850.871 | 3017.274 | 1941.137 | 3107.54
1304.86 | 3231.026 | 1850.781 | 3100.771 | 1935.271 | 3185.261
1304.81 | 3316.154 | 1850.685 | 3185.422 | 1928.971 | 3263.707
1304.76 | 3389.231 | 1850.585 | 3270.621 | 1922.399 | 3342.435
1304.71 | 3448.718 | 1850.48 | 3355.713 | 1915.711 | 3420.944
1304.66 | 3529.231 | 1850.371 | 3439.988 | 1909.049 | 3498.666
1304.61 | 3597.436 | 1850.257 | 3522.7 | 1902.538 | 3574.981
1304.56 | 3655.641 | 1850.139 | 3603.074 | 1896.285 | 3649.22
1304.51 | 3737.436 | 1850.016 | 3680.317 | 1890.371 | 3720.672
1304.46 | 3803.846 | 1849.888 | 3753.629 | 1884.859 | 3788.601
1304.41 | 3825.128 | 1849.759 | 3822.226 | 1879.794 | 3852.262
1304.36 | 3911.538 | 1849.624 | 3885.338 | 1875.194 | 3910.908
1304.31 | 3989.744 | 1849.485 | 3942.239 | 1871.064 | 3963.818
1304.26 | 3952.051 | 1849.347 | 3992.262 | 1867.403 | 4010.318
1304.21 | 4006.41 | 1849.206 | 4034.795 | 1864.188 | 4049.776
1304.16 | 4049.487 | 1849.063 | 4069.313 | 1861.389 | 4081.64
1304.11 | 4094.359 | 1848.916 | 4095.382 | 1858.975 | 4105.441
1304.06 | 4081.282 | 1848.77 | 4112.673 | 1856.912 | 4120.815
1304.01 | 4148.718 | 1848.62 | 4120.959 | 1855.157 | 4127.496
1303.96 | 4105.128 | 1848.473 | 4120.138 | 1853.68 | 4125.345
1303.91 | 4090 | 1848.326 | 4110.217 | 1852.441 | 4114.331
1303.86 | 4126.923 | 1848.178 | 4091.317 | 1851.404 | 4094.543
1303.81 | 4054.103 | 1848.034 | 4063.687 | 1850.543 | 4066.196
1303.76 | 3997.949 | 1847.893 | 4027.671 | 1849.83 | 4029.608
1303.71 | 3964.872 | 1847.755 | 3983.718 | 1849.239 | 3985.202
1303.66 | 3904.103 | 1847.621 | 3932.367 | 1848.749 | 3933.495
1303.61 | 3853.077 | 1847.49 | 3874.236 | 1848.34 | 3875.086
1303.56 | 3768.718 | 1847.364 | 3810.008 | 1848.001 | 3810.644
1303.51 | 3727.436 | 1847.242 | 3740.414 | 1847.715 | 3740.887
1303.46 | 3681.282 | 1847.122 | 3666.224 | 1847.471 | 3666.573
1303.41 | 3576.154 | 1847.009 | 3588.233 | 1847.264 | 3588.488
1303.36 | 3507.436 | 1846.9 | 3507.238 | 1847.086 | 3507.423
1303.31 | 3451.026 | 1846.796 | 3424.028 | 1846.929 | 3424.162
1303.26 | 3405.641 | 1846.694 | 3339.376 | 1846.79 | 3339.472
1303.21 | 3300 | 1846.599 | 3254.027 | 1846.667 | 3254.095
1303.16 | 3208.462 | 1846.51 | 3168.679 | 1846.558 | 3168.727
1303.11 | 3121.282 | 1846.427 | 3083.985 | 1846.46 | 3084.018
1303.06 | 3026.923 | 1846.35 | 3000.539 | 1846.373 | 3000.562
1303.01 | 2964.872 | 1846.277 | 2918.875 | 1846.293 | 2918.891
1302.96 | 2908.974 | 1846.207 | 2839.464 | 1846.218 | 2839.475
1302.91 | 2785.641 | 1846.146 | 2762.715 | 1846.153 | 2762.722
1302.86 | 2716.41 | 1846.089 | 2688.964 | 1846.094 | 2688.969
1302.81 | 2586.667 | 1846.041 | 2618.492 | 1846.044 | 2618.495
1302.76 | 2527.692 | 1845.996 | 2551.506 | 1845.999 | 2551.508
1302.71 | 2442.051 | 1845.957 | 2488.162 | 1845.959 | 2488.163
1302.66 | 2433.59 | 1845.919 | 2428.553 | 1845.92 | 2428.554
1302.61 | 2411.282 | 1845.882 | 2372.728 | 1845.883 | 2372.728
1302.56 | 2297.949 | 1845.853 | 2320.695 | 1845.853 | 2320.696
1302.51 | 2264.359 | 1845.825 | 2272.412 | 1845.825 | 2272.412
1302.46 | 2223.59 | 1845.801 | 2227.804 | 1845.801 | 2227.805
1302.41 | 2133.846 | 1845.782 | 2186.772 | 1845.782 | 2186.773
1302.36 | 2139.487 | 1845.763 | 2149.181 | 1845.763 | 2149.182
1302.31 | 2099.744 | 1845.746 | 2114.886 | 1845.746 | 2114.886
1302.26 | 2072.051 | 1845.731 | 2083.722 | 1845.731 | 2083.722
1302.21 | 2025.641 | 1845.719 | 2055.515 | 1845.719 | 2055.515
1302.16 | 2019.231 | 1845.708 | 2030.081 | 1845.708 | 2030.082
1302.11 | 1983.59 | 1845.699 | 2007.236 | 1845.699 | 2007.236
1302.06 | 1936.923 | 1845.693 | 1986.793 | 1845.693 | 1986.793
1302.01 | 1926.41 | 1845.688 | 1968.564 | 1845.688 | 1968.564
1301.96 | 1964.615 | 1845.68 | 1952.366 | 1845.68 | 1952.366
1301.91 | 1904.359 | 1845.676 | 1938.028 | 1845.676 | 1938.028
1301.86 | 1900.769 | 1845.673 | 1925.379 | 1845.673 | 1925.379
1301.81 | 1868.462 | 1845.671 | 1914.26 | 1845.671 | 1914.26
1301.76 | 1872.821 | 1845.669 | 1904.518 | 1845.669 | 1904.518
1301.71 | 1867.179 | 1845.668 | 1896.011 | 1845.668 | 1896.011
1301.66 | 1883.59 | 1845.666 | 1888.606 | 1845.666 | 1888.606
1301.61 | 1861.282 | 1845.665 | 1882.185 | 1845.665 | 1882.185
1301.56 | 1848.974 | 1845.664 | 1876.634 | 1845.664 | 1876.634
1301.51 | 1823.077 | 1845.664 | 1871.851 | 1845.664 | 1871.851
1301.46 | 1819.744
1301.41 | 1818.462
1301.36 | 1851.282
1301.31 | 1855.641
1301.26 | 1800.256
1301.21 | 1802.821
1301.16 | 1834.615
1301.11 | 1803.846
1301.06 | 1790.513
1301.01 | 1807.179
1300.96 | 1834.103
1300.91 | 1818.974
1300.86 | 1796.667
1300.81 | 1826.667
1300.76 | 1815.128
1300.71 | 1828.462
1300.66 | 1812.821
1300.61 | 1780.513
1300.56 | 1801.282
1300.51 | 1840.256
1300.46 | 1787.949
1300.41 | 1806.667
1300.36 | 1797.692
1300.31 | 1818.205
1300.26 | 1798.974
1300.21 | 1820.769
1300.16 | 1833.59
1300.11 | 1779.487
1300.06 | 1791.282
1300.01 | 1791.282
1299.96 | 1802.821
1299.91 | 1783.333
1299.86 | 1805.897
1299.81 | 1815.385
1299.76 | 1792.564
1299.71 | 1800.256
1299.66 | 1801.795
1299.61 | 1818.205
1299.56 | 1811.795
1299.51 | 1815.128
1299.46 | 1827.949
1299.41 | 1822.051
1299.36 | 1785.385
1299.31 | 1745.641
1299.26 | 1804.359
1299.21 | 1816.667
1299.16 | 1818.462
1299.11 | 1794.615
1299.06 | 1814.359
1299.01 | 1818.974
1298.96 | 1791.795
1298.91 | 1795.641
1298.86 | 1763.846
1298.81 | 1760.769
1298.76 | 1788.718
1298.71 | 1800.769
1298.66 | 1823.59
1298.61 | 1831.026
1298.56 | 1816.154
1298.51 | 1803.846
1298.46 | 1798.205
1298.41 | 1798.718
1298.36 | 1793.846
1298.31 | 1770.769
1298.26 | 1783.077
1298.21 | 1775.897
1298.16 | 1766.923
1298.11 | 1822.821
1298.06 | 1803.846
1298.01 | 1787.692
1297.96 | 1798.718
1297.91 | 1805.897
1297.86 | 1771.282
1297.81 | 1791.026
1297.76 | 1793.59
1297.71 | 1795.641
1297.66 | 1794.359
1297.61 | 1767.436
1297.56 | 1750
1297.51 | 1757.436
1297.46 | 1784.872
1297.41 | 1785.897
1297.36 | 1777.949
1297.31 | 1777.949
1297.26 | 1797.179
1297.21 | 1820.769
1297.16 | 1819.231
1297.11 | 1805.897
1297.06 | 1832.821
1297.01 | 1779.744
1296.96 | 1764.872
1296.91 | 1778.462
1296.86 | 1806.923
1296.81 | 1795.385
1296.76 | 1752.821
1296.71 | 1780.769
1296.66 | 1811.026
1296.61 | 1804.359
1296.56 | 1799.744
1296.51 | 1811.282
1296.46 | 1803.077
1296.41 | 1777.179
1296.36 | 1776.41
1296.31 | 1772.051
1296.26 | 1788.205
1296.21 | 1794.359
1296.16 | 1794.615
1296.11 | 1771.538
1296.06 | 1775.641
1296.01 | 1758.205
1295.96 | 1766.667
1295.91 | 1792.051
1295.86 | 1816.923
1295.81 | 1782.051
1295.76 | 1808.462
1295.71 | 1818.205
1295.66 | 1805.385
1295.61 | 1804.615
1295.56 | 1770.513
1295.51 | 1767.436
1295.46 | 1816.154
1295.41 | 1782.564
1295.36 | 1768.205
1295.31 | 1762.564
1295.26 | 1815.385
1295.21 | 1828.205
1295.16 | 1772.821
1295.11 | 1776.41
1295.06 | 1804.359
1295.01 | 1833.077
1294.96 | 1793.846
1294.91 | 1806.923
1294.86 | 1776.154
1294.81 | 1782.564
1294.76 | 1805.641
1294.71 | 1793.333
1294.66 | 1794.615
1294.61 | 1781.026
1294.56 | 1796.667
1294.51 | 1843.846
1294.46 | 1852.564
1294.41 | 1784.359
1294.36 | 1792.564
1294.31 | 1782.564
1294.26 | 1793.846
1294.21 | 1810.513
1294.16 | 1817.179
1294.11 | 1806.923
1294.06 | 1821.282
1294.01 | 1785.897
1293.96 | 1798.462
1293.91 | 1813.846

## Tabelle174
0009838/0009838/M301/Sequence/Mn 2p
Binding energy (eV) | Spectrum | Background | Mn(II) 1 | Mn(II) 2 | Mn(II) 3 | Mn(II) 4 | Mn(II) 5 | Mn(II) 6 | Mn(III) 1 | Mn(III) 2 | Mn(III) 3 | Mn(III) 4 | Mn(III) 5 | MnOOH 1 | MnOOH 2 | MnOOH 3 | MnOOH 4 | MnOOH 5 | Envelope
670.358 | 1772.467
670.308 | 1779.167
670.258 | 1779.267
670.208 | 1787.567
670.158 | 1773.467
670.108 | 1771.167
670.058 | 1779.733
670.008 | 1763.067
669.958 | 1773.167
669.908 | 1771.1
669.858 | 1781.333
669.808 | 1791.333
669.758 | 1781
669.708 | 1782.2
669.658 | 1775.4
669.608 | 1766.567
669.558 | 1778.1
669.508 | 1773.367
669.458 | 1782.233
669.408 | 1782.9
669.358 | 1784.967
669.308 | 1780.567
669.258 | 1780.633
669.208 | 1773.867
669.158 | 1783.7
669.108 | 1790.333
669.058 | 1782.9
669.008 | 1777.733
668.958 | 1767.3
668.908 | 1774.233
668.858 | 1774.767
668.808 | 1768.4
668.758 | 1780.633
668.708 | 1787.167
668.658 | 1781.333
668.608 | 1777.767
668.558 | 1785.1
668.508 | 1784.633
668.458 | 1778.1
668.408 | 1776.567
668.358 | 1779.567
668.308 | 1774.867
668.258 | 1779.033
668.208 | 1788.567
668.158 | 1777.267
668.108 | 1775.267
668.058 | 1779.233
668.008 | 1775.367
667.958 | 1779.3
667.908 | 1777.767
667.858 | 1781.9
667.808 | 1773.733
667.758 | 1782.8
667.708 | 1774.433
667.658 | 1779.8
667.608 | 1789.733
667.558 | 1771.267
667.508 | 1784.167
667.458 | 1780.7
667.408 | 1781.167
667.358 | 1780.767
667.308 | 1789.533
667.258 | 1790.533
667.208 | 1785.7
667.158 | 1789.5
667.108 | 1782.333
667.058 | 1778.667
667.008 | 1786.133
666.958 | 1789.233
666.908 | 1779.5
666.858 | 1773
666.808 | 1778.9
666.758 | 1785.533
666.708 | 1796.233
666.658 | 1782.633
666.608 | 1792.7
666.558 | 1785.267
666.508 | 1780.733
666.458 | 1781.3
666.408 | 1791.6
666.358 | 1775.833
666.308 | 1795.867
666.258 | 1793.567
666.208 | 1800.367
666.158 | 1788.033
666.108 | 1773.533
666.058 | 1779.567
666.008 | 1784.5
665.958 | 1787.333
665.908 | 1780.2
665.858 | 1786.567
665.808 | 1782.4
665.758 | 1779.2
665.708 | 1787.9
665.658 | 1787.133
665.608 | 1788.8
665.558 | 1782.8
665.508 | 1806.2
665.458 | 1792.933
665.408 | 1786.367
665.358 | 1786.733
665.308 | 1787.567
665.258 | 1783.2
665.208 | 1780.8
665.158 | 1794.833
665.108 | 1793.233
665.058 | 1786.333
665.008 | 1793.033
664.958 | 1774.567
664.908 | 1781.467
664.858 | 1790.767
664.808 | 1789.1
664.758 | 1783.333
664.708 | 1791.5
664.658 | 1797.033
664.608 | 1796.667
664.558 | 1788.267
664.508 | 1778.233
664.458 | 1784.433
664.408 | 1786.8
664.358 | 1786
664.308 | 1777.1
664.258 | 1779.967
664.208 | 1784.3
664.158 | 1785.767
664.108 | 1789.933
664.058 | 1787.2
664.008 | 1785.6
663.958 | 1778.5
663.908 | 1782.467
663.858 | 1793.5
663.808 | 1785.633
663.758 | 1791.767
663.708 | 1774.867
663.658 | 1780.9
663.608 | 1776.767
663.558 | 1771.833
663.508 | 1788.9
663.458 | 1777.5
663.408 | 1775
663.358 | 1773.4
663.308 | 1783.467
663.258 | 1766.467
663.208 | 1782.133
663.158 | 1778.9
663.108 | 1776.833
663.058 | 1789.267
663.008 | 1789.8
662.958 | 1788.567
662.908 | 1774.567
662.858 | 1778.033
662.808 | 1780.167
662.758 | 1773.3
662.708 | 1783.5
662.658 | 1767.133
662.608 | 1769.633
662.558 | 1761.367
662.508 | 1775.6
662.458 | 1770.433
662.408 | 1758.9
662.358 | 1766.4
662.308 | 1770.133
662.258 | 1768.7
662.208 | 1761.1
662.158 | 1758.333
662.108 | 1761.267
662.058 | 1784.033
662.008 | 1779.433
661.958 | 1772.533
661.908 | 1765.833
661.858 | 1766.033
661.808 | 1760.2
661.758 | 1777.3
661.708 | 1777.867
661.658 | 1772.567
661.608 | 1757.533
661.558 | 1757.5
661.508 | 1754.633
661.458 | 1770.033
661.408 | 1763.533
661.358 | 1762.933
661.308 | 1755.9
661.258 | 1755.933
661.208 | 1768
661.158 | 1760.533
661.108 | 1748.767
661.058 | 1754.433
661.008 | 1763.7
660.958 | 1763.1
660.908 | 1753.133
660.858 | 1753.7
660.808 | 1753.933
660.758 | 1759.033
660.708 | 1751.3
660.658 | 1761.033
660.608 | 1757.367
660.558 | 1767.567
660.508 | 1766.133
660.458 | 1760.733
660.408 | 1755.233
660.358 | 1759.733
660.308 | 1758.6
660.258 | 1748.3
660.208 | 1751.2
660.158 | 1739.733
660.108 | 1750.233
660.058 | 1748.967
660.008 | 1753.733
659.958 | 1757.767
659.908 | 1751.133
659.858 | 1753.1
659.808 | 1765.467
659.758 | 1753.6
659.708 | 1759.967
659.658 | 1754.767
659.608 | 1755.7
659.558 | 1754.267
659.508 | 1765.767
659.458 | 1761.1
659.408 | 1756.4
659.358 | 1764.1
659.308 | 1749.233
659.258 | 1760.567
659.208 | 1757.767
659.158 | 1750.633
659.108 | 1748.467
659.058 | 1759.033
659.008 | 1751
658.958 | 1755.4
658.908 | 1763.467
658.858 | 1757.233
658.808 | 1762.167
658.758 | 1752.133
658.708 | 1754.367
658.658 | 1758.6
658.608 | 1765.7
658.558 | 1773.833
658.508 | 1767.233
658.458 | 1750.2
658.408 | 1753.867
658.358 | 1761.7
658.308 | 1748.5
658.258 | 1741.433
658.208 | 1757.7
658.158 | 1766.8
658.108 | 1764.7
658.058 | 1755.067
658.008 | 1761.133
657.958 | 1754.9
657.908 | 1757.367
657.858 | 1758.033
657.808 | 1746.533
657.758 | 1749.033
657.708 | 1750.633
657.658 | 1756.233
657.608 | 1762.5
657.558 | 1754.467
657.508 | 1761.967
657.458 | 1753.733
657.408 | 1751.433
657.358 | 1754.567
657.308 | 1760.067
657.258 | 1757.3
657.208 | 1763.067
657.158 | 1771.033
657.108 | 1767.3
657.058 | 1766
657.008 | 1760.867
656.958 | 1770.9
656.908 | 1763
656.858 | 1770.1
656.808 | 1758.167
656.758 | 1770.833
656.708 | 1778.533
656.658 | 1762.633
656.608 | 1769.1
656.558 | 1760.767
656.508 | 1766.167
656.458 | 1762.267
656.408 | 1767.267
656.358 | 1776.167
656.308 | 1771.567
656.258 | 1774.6
656.208 | 1777.267
656.158 | 1780.233
656.108 | 1782.5
656.058 | 1790.067
656.008 | 1776.567
655.958 | 1778.3
655.908 | 1767.7
655.858 | 1771.633
655.808 | 1788.5
655.758 | 1795.667
655.708 | 1793.133
655.658 | 1794.767
655.608 | 1798.8
655.558 | 1805.1
655.508 | 1799.867
655.458 | 1806.967
655.408 | 1795.8
655.358 | 1807.7
655.308 | 1819.267
655.258 | 1809.133
655.208 | 1819
655.158 | 1835.8
655.108 | 1830.533
655.058 | 1836.367
655.008 | 1835.867
654.958 | 1837.8
654.908 | 1834.7
654.858 | 1845.5
654.808 | 1862.9
654.758 | 1862.533
654.708 | 1862.633
654.658 | 1865.733
654.608 | 1881.267
654.558 | 1871.867
654.508 | 1890.367
654.458 | 1886.133
654.408 | 1900.8
654.358 | 1892.333
654.308 | 1899.167
654.258 | 1897.9
654.208 | 1908.533
654.158 | 1910.267
654.108 | 1911
654.058 | 1916.4
654.008 | 1914.9
653.958 | 1929.7
653.908 | 1927.567
653.858 | 1929.767
653.808 | 1932.967
653.758 | 1946.933
653.708 | 1943.233
653.658 | 1941.133
653.608 | 1942.233
653.558 | 1938.867
653.508 | 1937.333
653.458 | 1936.633
653.408 | 1942.3
653.358 | 1942.667
653.308 | 1932.9
653.258 | 1932.467
653.208 | 1937.867
653.158 | 1937.9
653.108 | 1936.733
653.058 | 1943.667
653.008 | 1942.8
652.958 | 1922.933
652.908 | 1929.9
652.858 | 1927
652.808 | 1923.667
652.758 | 1921.267
652.708 | 1910.4
652.658 | 1902.7
652.608 | 1899.167
652.558 | 1900.7
652.508 | 1882.433
652.458 | 1897.233
652.408 | 1883.133
652.358 | 1879.967
652.308 | 1872.6
652.258 | 1876.133
652.208 | 1866.9
652.158 | 1853.367
652.108 | 1854.4
652.058 | 1856
652.008 | 1845.533
651.958 | 1837.067
651.908 | 1837.5
651.858 | 1818.767
651.808 | 1829.567
651.758 | 1814.167
651.708 | 1812.6
651.658 | 1809.767
651.608 | 1797.333
651.558 | 1795.467
651.508 | 1794.067
651.458 | 1794.367
651.408 | 1788.4
651.358 | 1782.967
651.308 | 1785.167
651.258 | 1784.2
651.208 | 1777.333
651.158 | 1772.333
651.108 | 1770.933
651.058 | 1772.933
651.008 | 1747.167
650.958 | 1754.1
650.908 | 1749.333
650.858 | 1744.233
650.808 | 1744.4
650.758 | 1737.867
650.708 | 1741.167
650.658 | 1738.667
650.608 | 1730.1
650.558 | 1724.8
650.508 | 1717.833
650.458 | 1730.267
650.408 | 1726.133
650.358 | 1710.5
650.308 | 1725.933
650.258 | 1723.133
650.208 | 1716.233
650.158 | 1721.667
650.108 | 1720.6
650.058 | 1718.767
650.008 | 1722.267
649.958 | 1708.233
649.908 | 1710.767
649.858 | 1709.7
649.808 | 1711
649.758 | 1704.167
649.708 | 1703.667
649.658 | 1699.067
649.608 | 1712.2
649.558 | 1703.167
649.508 | 1699.967
649.458 | 1715.867
649.408 | 1707.8
649.358 | 1705.8
649.308 | 1702.667
649.258 | 1700.7
649.208 | 1708.9
649.158 | 1704.9
649.108 | 1694.7
649.058 | 1714.5
649.008 | 1700.667
648.958 | 1695.1
648.908 | 1699.933
648.858 | 1708.9
648.808 | 1704.1
648.758 | 1705.133
648.708 | 1699.333
648.658 | 1703.167
648.608 | 1710.8
648.558 | 1701.767
648.508 | 1715.533 | 1707.118 | 1707.118 | 1707.118 | 1707.118 | 1707.118 | 1707.118 | 1710.323 | 1707.118 | 1707.118 | 1707.118 | 1707.118 | 1707.182 | 1707.118 | 1707.118 | 1707.118 | 1707.118 | 1707.118 | 1710.387
648.458 | 1705.467 | 1707.113 | 1707.113 | 1707.113 | 1707.113 | 1707.113 | 1707.114 | 1710.498 | 1707.113 | 1707.113 | 1707.113 | 1707.114 | 1707.19 | 1707.113 | 1707.113 | 1707.113 | 1707.113 | 1707.114 | 1710.575
648.408 | 1706.367 | 1707.111 | 1707.111 | 1707.111 | 1707.111 | 1707.111 | 1707.111 | 1710.682 | 1707.111 | 1707.111 | 1707.111 | 1707.111 | 1707.203 | 1707.111 | 1707.111 | 1707.111 | 1707.111 | 1707.111 | 1710.775
648.358 | 1706.2 | 1707.109 | 1707.109 | 1707.109 | 1707.109 | 1707.109 | 1707.109 | 1710.874 | 1707.109 | 1707.109 | 1707.109 | 1707.109 | 1707.218 | 1707.109 | 1707.109 | 1707.109 | 1707.109 | 1707.109 | 1710.984
648.308 | 1706.433 | 1707.107 | 1707.107 | 1707.107 | 1707.107 | 1707.107 | 1707.107 | 1711.073 | 1707.107 | 1707.107 | 1707.107 | 1707.107 | 1707.237 | 1707.107 | 1707.107 | 1707.107 | 1707.107 | 1707.107 | 1711.204
648.258 | 1718.1 | 1707.074 | 1707.074 | 1707.074 | 1707.074 | 1707.074 | 1707.075 | 1711.248 | 1707.074 | 1707.074 | 1707.074 | 1707.075 | 1707.229 | 1707.074 | 1707.074 | 1707.074 | 1707.074 | 1707.075 | 1711.405
648.208 | 1708.867 | 1707.069 | 1707.069 | 1707.069 | 1707.069 | 1707.069 | 1707.069 | 1711.458 | 1707.069 | 1707.069 | 1707.069 | 1707.07 | 1707.252 | 1707.069 | 1707.069 | 1707.069 | 1707.069 | 1707.07 | 1711.643
648.158 | 1711.367 | 1707.056 | 1707.056 | 1707.056 | 1707.056 | 1707.056 | 1707.057 | 1711.668 | 1707.056 | 1707.056 | 1707.056 | 1707.057 | 1707.272 | 1707.056 | 1707.056 | 1707.056 | 1707.056 | 1707.058 | 1711.886
648.108 | 1714.233 | 1707.035 | 1707.035 | 1707.035 | 1707.035 | 1707.035 | 1707.036 | 1711.876 | 1707.035 | 1707.035 | 1707.035 | 1707.036 | 1707.289 | 1707.035 | 1707.035 | 1707.035 | 1707.035 | 1707.037 | 1712.133
648.058 | 1698.967 | 1707.012 | 1707.012 | 1707.012 | 1707.012 | 1707.012 | 1707.013 | 1712.088 | 1707.012 | 1707.012 | 1707.012 | 1707.013 | 1707.31 | 1707.012 | 1707.012 | 1707.012 | 1707.012 | 1707.014 | 1712.39
648.008 | 1712.367 | 1706.996 | 1706.996 | 1706.996 | 1706.996 | 1706.996 | 1706.997 | 1712.315 | 1706.996 | 1706.996 | 1706.996 | 1706.998 | 1707.345 | 1706.996 | 1706.996 | 1706.996 | 1706.996 | 1706.998 | 1712.668
647.958 | 1712.733 | 1706.979 | 1706.979 | 1706.979 | 1706.979 | 1706.979 | 1706.981 | 1712.547 | 1706.979 | 1706.979 | 1706.979 | 1706.981 | 1707.386 | 1706.979 | 1706.979 | 1706.979 | 1706.979 | 1706.982 | 1712.96
647.908 | 1722.9 | 1706.933 | 1706.933 | 1706.933 | 1706.933 | 1706.933 | 1706.934 | 1712.756 | 1706.933 | 1706.933 | 1706.933 | 1706.935 | 1707.405 | 1706.933 | 1706.933 | 1706.933 | 1706.933 | 1706.936 | 1713.236
647.858 | 1724.433 | 1706.881 | 1706.881 | 1706.881 | 1706.881 | 1706.881 | 1706.883 | 1712.966 | 1706.881 | 1706.881 | 1706.881 | 1706.884 | 1707.43 | 1706.881 | 1706.881 | 1706.881 | 1706.881 | 1706.886 | 1713.523
647.808 | 1718.833 | 1706.846 | 1706.846 | 1706.846 | 1706.846 | 1706.846 | 1706.848 | 1713.198 | 1706.846 | 1706.846 | 1706.846 | 1706.85 | 1707.48 | 1706.846 | 1706.846 | 1706.846 | 1706.846 | 1706.852 | 1713.843
647.758 | 1719.067 | 1706.81 | 1706.81 | 1706.81 | 1706.81 | 1706.81 | 1706.813 | 1713.434 | 1706.81 | 1706.81 | 1706.81 | 1706.815 | 1707.541 | 1706.81 | 1706.81 | 1706.81 | 1706.81 | 1706.817 | 1714.18
647.708 | 1717.167 | 1706.78 | 1706.78 | 1706.78 | 1706.78 | 1706.78 | 1706.783 | 1713.681 | 1706.78 | 1706.78 | 1706.78 | 1706.786 | 1707.62 | 1706.78 | 1706.78 | 1706.78 | 1706.78 | 1706.788 | 1714.54
647.658 | 1711.667 | 1706.765 | 1706.765 | 1706.765 | 1706.765 | 1706.765 | 1706.769 | 1713.949 | 1706.765 | 1706.765 | 1706.765 | 1706.773 | 1707.728 | 1706.765 | 1706.765 | 1706.765 | 1706.765 | 1706.776 | 1714.934
647.608 | 1714.8 | 1706.741 | 1706.741 | 1706.741 | 1706.741 | 1706.741 | 1706.746 | 1714.211 | 1706.741 | 1706.741 | 1706.741 | 1706.751 | 1707.842 | 1706.741 | 1706.741 | 1706.741 | 1706.741 | 1706.755 | 1715.34
647.558 | 1719.067 | 1706.705 | 1706.705 | 1706.705 | 1706.705 | 1706.705 | 1706.711 | 1714.465 | 1706.705 | 1706.705 | 1706.705 | 1706.717 | 1707.959 | 1706.705 | 1706.705 | 1706.705 | 1706.705 | 1706.722 | 1715.753
647.508 | 1724.667 | 1706.652 | 1706.652 | 1706.652 | 1706.652 | 1706.652 | 1706.659 | 1714.706 | 1706.652 | 1706.652 | 1706.652 | 1706.667 | 1708.076 | 1706.652 | 1706.652 | 1706.652 | 1706.652 | 1706.673 | 1716.172
647.458 | 1726.633 | 1706.593 | 1706.593 | 1706.593 | 1706.593 | 1706.593 | 1706.602 | 1714.943 | 1706.593 | 1706.593 | 1706.593 | 1706.611 | 1708.206 | 1706.593 | 1706.593 | 1706.593 | 1706.593 | 1706.618 | 1716.607
647.408 | 1721.767 | 1706.549 | 1706.549 | 1706.549 | 1706.549 | 1706.549 | 1706.559 | 1715.196 | 1706.549 | 1706.549 | 1706.549 | 1706.571 | 1708.369 | 1706.549 | 1706.549 | 1706.549 | 1706.549 | 1706.579 | 1717.08
647.358 | 1718.867 | 1706.512 | 1706.512 | 1706.512 | 1706.512 | 1706.512 | 1706.524 | 1715.458 | 1706.512 | 1706.512 | 1706.512 | 1706.54 | 1708.561 | 1706.512 | 1706.512 | 1706.512 | 1706.512 | 1706.55 | 1717.585
647.308 | 1718.7 | 1706.476 | 1706.476 | 1706.476 | 1706.476 | 1706.476 | 1706.491 | 1715.722 | 1706.476 | 1706.476 | 1706.476 | 1706.51 | 1708.774 | 1706.476 | 1706.476 | 1706.476 | 1706.476 | 1706.522 | 1718.115
647.258 | 1723.733 | 1706.425 | 1706.425 | 1706.425 | 1706.425 | 1706.425 | 1706.443 | 1715.971 | 1706.425 | 1706.425 | 1706.425 | 1706.467 | 1708.994 | 1706.425 | 1706.425 | 1706.425 | 1706.425 | 1706.481 | 1718.656
647.208 | 1716.1 | 1706.396 | 1706.396 | 1706.396 | 1706.396 | 1706.397 | 1706.417 | 1716.241 | 1706.396 | 1706.396 | 1706.396 | 1706.447 | 1709.26 | 1706.396 | 1706.396 | 1706.396 | 1706.397 | 1706.464 | 1719.245
647.158 | 1724.867 | 1706.342 | 1706.342 | 1706.342 | 1706.342 | 1706.342 | 1706.366 | 1716.484 | 1706.342 | 1706.342 | 1706.342 | 1706.404 | 1709.522 | 1706.342 | 1706.342 | 1706.342 | 1706.342 | 1706.423 | 1719.834
647.108 | 1719.133 | 1706.304 | 1706.304 | 1706.304 | 1706.304 | 1706.304 | 1706.333 | 1716.742 | 1706.304 | 1706.304 | 1706.304 | 1706.38 | 1709.824 | 1706.304 | 1706.304 | 1706.304 | 1706.304 | 1706.401 | 1720.466
647.058 | 1733.333 | 1706.224 | 1706.224 | 1706.224 | 1706.224 | 1706.225 | 1706.259 | 1716.954 | 1706.224 | 1706.224 | 1706.224 | 1706.316 | 1710.108 | 1706.224 | 1706.224 | 1706.224 | 1706.224 | 1706.341 | 1721.084
647.008 | 1725.5 | 1706.167 | 1706.167 | 1706.167 | 1706.167 | 1706.168 | 1706.208 | 1717.184 | 1706.167 | 1706.167 | 1706.167 | 1706.279 | 1710.437 | 1706.167 | 1706.167 | 1706.167 | 1706.168 | 1706.307 | 1721.749
646.958 | 1734.867 | 1706.082 | 1706.082 | 1706.082 | 1706.082 | 1706.083 | 1706.13 | 1717.383 | 1706.082 | 1706.082 | 1706.083 | 1706.217 | 1710.759 | 1706.082 | 1706.082 | 1706.082 | 1706.083 | 1706.249 | 1722.413
646.908 | 1728.433 | 1706.016 | 1706.016 | 1706.016 | 1706.016 | 1706.018 | 1706.072 | 1717.594 | 1706.016 | 1706.016 | 1706.016 | 1706.178 | 1711.121 | 1706.016 | 1706.016 | 1706.016 | 1706.017 | 1706.215 | 1723.121
646.858 | 1725.7 | 1705.957 | 1705.957 | 1705.957 | 1705.958 | 1705.96 | 1706.024 | 1717.805 | 1705.957 | 1705.957 | 1705.958 | 1706.153 | 1711.509 | 1705.957 | 1705.957 | 1705.957 | 1705.959 | 1706.194 | 1723.859
646.808 | 1730.567 | 1705.885 | 1705.885 | 1705.885 | 1705.885 | 1705.887 | 1705.962 | 1717.995 | 1705.885 | 1705.885 | 1705.886 | 1706.118 | 1711.899 | 1705.885 | 1705.885 | 1705.885 | 1705.887 | 1706.164 | 1724.606
646.758 | 1729.6 | 1705.814 | 1705.814 | 1705.814 | 1705.814 | 1705.818 | 1705.904 | 1718.179 | 1705.814 | 1705.814 | 1705.816 | 1706.094 | 1712.305 | 1705.814 | 1705.814 | 1705.814 | 1705.817 | 1706.144 | 1725.376
646.708 | 1725.2 | 1705.757 | 1705.757 | 1705.757 | 1705.757 | 1705.761 | 1705.861 | 1718.366 | 1705.757 | 1705.757 | 1705.758 | 1706.089 | 1712.734 | 1705.757 | 1705.757 | 1705.757 | 1705.76 | 1706.144 | 1726.178
646.658 | 1721.767 | 1705.709 | 1705.709 | 1705.709 | 1705.709 | 1705.714 | 1705.831 | 1718.553 | 1705.709 | 1705.709 | 1705.711 | 1706.104 | 1713.179 | 1705.709 | 1705.709 | 1705.709 | 1705.713 | 1706.163 | 1727.006
646.608 | 1734.433 | 1705.624 | 1705.624 | 1705.624 | 1705.624 | 1705.63 | 1705.765 | 1718.691 | 1705.624 | 1705.624 | 1705.626 | 1706.092 | 1713.589 | 1705.624 | 1705.624 | 1705.624 | 1705.629 | 1706.154 | 1727.811
646.558 | 1723.2 | 1705.571 | 1705.571 | 1705.571 | 1705.571 | 1705.578 | 1705.735 | 1718.85 | 1705.571 | 1705.571 | 1705.575 | 1706.124 | 1714.03 | 1705.571 | 1705.571 | 1705.571 | 1705.578 | 1706.189 | 1728.661
646.508 | 1724.933 | 1705.513 | 1705.513 | 1705.513 | 1705.514 | 1705.522 | 1705.702 | 1718.991 | 1705.513 | 1705.513 | 1705.518 | 1706.165 | 1714.457 | 1705.513 | 1705.513 | 1705.513 | 1705.522 | 1706.231 | 1729.514
646.458 | 1729.433 | 1705.442 | 1705.442 | 1705.442 | 1705.443 | 1705.453 | 1705.659 | 1719.104 | 1705.442 | 1705.442 | 1705.448 | 1706.207 | 1714.857 | 1705.442 | 1705.442 | 1705.442 | 1705.453 | 1706.273 | 1730.361
646.408 | 1746.933 | 1705.319 | 1705.319 | 1705.319 | 1705.32 | 1705.332 | 1705.569 | 1719.152 | 1705.319 | 1705.319 | 1705.327 | 1706.215 | 1715.187 | 1705.319 | 1705.319 | 1705.319 | 1705.333 | 1706.279 | 1731.16
646.358 | 1743.4 | 1705.206 | 1705.206 | 1705.206 | 1705.207 | 1705.222 | 1705.493 | 1719.195 | 1705.206 | 1705.207 | 1705.216 | 1706.252 | 1715.503 | 1705.206 | 1705.206 | 1705.207 | 1705.223 | 1706.311 | 1731.971
646.308 | 1735.6 | 1705.116 | 1705.116 | 1705.116 | 1705.117 | 1705.135 | 1705.444 | 1719.245 | 1705.116 | 1705.116 | 1705.128 | 1706.334 | 1715.81 | 1705.116 | 1705.116 | 1705.116 | 1705.137 | 1706.383 | 1732.805
646.258 | 1735.7 | 1705.025 | 1705.025 | 1705.025 | 1705.026 | 1705.048 | 1705.4 | 1719.277 | 1705.025 | 1705.025 | 1705.04 | 1706.439 | 1716.081 | 1705.025 | 1705.025 | 1705.025 | 1705.051 | 1706.475 | 1733.636
646.208 | 1730 | 1704.951 | 1704.951 | 1704.951 | 1704.952 | 1704.978 | 1705.377 | 1719.31 | 1704.951 | 1704.951 | 1704.97 | 1706.587 | 1716.326 | 1704.951 | 1704.951 | 1704.951 | 1704.983 | 1706.603 | 1734.482
646.158 | 1735.667 | 1704.859 | 1704.859 | 1704.859 | 1704.861 | 1704.892 | 1705.344 | 1719.308 | 1704.859 | 1704.859 | 1704.883 | 1706.748 | 1716.509 | 1704.859 | 1704.859 | 1704.86 | 1704.899 | 1706.737 | 1735.309
646.108 | 1734.933 | 1704.769 | 1704.769 | 1704.769 | 1704.772 | 1704.809 | 1705.32 | 1719.291 | 1704.769 | 1704.77 | 1704.8 | 1706.943 | 1716.642 | 1704.769 | 1704.769 | 1704.77 | 1704.819 | 1706.897 | 1736.137
646.058 | 1742 | 1704.659 | 1704.659 | 1704.659 | 1704.661 | 1704.705 | 1705.282 | 1719.235 | 1704.659 | 1704.659 | 1704.696 | 1707.153 | 1716.7 | 1704.659 | 1704.659 | 1704.66 | 1704.72 | 1707.061 | 1736.945
646.008 | 1750.167 | 1704.524 | 1704.524 | 1704.524 | 1704.527 | 1704.579 | 1705.228 | 1719.136 | 1704.524 | 1704.524 | 1704.571 | 1707.377 | 1716.677 | 1704.524 | 1704.524 | 1704.525 | 1704.598 | 1707.227 | 1737.732
645.958 | 1741.9 | 1704.413 | 1704.413 | 1704.413 | 1704.416 | 1704.478 | 1705.206 | 1719.043 | 1704.413 | 1704.413 | 1704.471 | 1707.667 | 1716.619 | 1704.413 | 1704.413 | 1704.414 | 1704.504 | 1707.445 | 1738.551
645.908 | 1722.233 | 1704.359 | 1704.359 | 1704.359 | 1704.363 | 1704.437 | 1705.251 | 1718.989 | 1704.359 | 1704.359 | 1704.431 | 1708.059 | 1716.558 | 1704.359 | 1704.359 | 1704.36 | 1704.47 | 1707.748 | 1739.44
645.858 | 1736.133 | 1704.264 | 1704.264 | 1704.264 | 1704.269 | 1704.356 | 1705.265 | 1718.875 | 1704.264 | 1704.264 | 1704.353 | 1708.459 | 1716.397 | 1704.264 | 1704.264 | 1704.266 | 1704.399 | 1708.039 | 1740.306
645.808 | 1733.867 | 1704.175 | 1704.175 | 1704.175 | 1704.182 | 1704.284 | 1705.296 | 1718.75 | 1704.175 | 1704.176 | 1704.284 | 1708.917 | 1716.183 | 1704.175 | 1704.175 | 1704.178 | 1704.339 | 1708.366 | 1741.205
645.758 | 1743.867 | 1704.057 | 1704.057 | 1704.057 | 1704.065 | 1704.185 | 1705.309 | 1718.576 | 1704.057 | 1704.058 | 1704.191 | 1709.399 | 1715.884 | 1704.057 | 1704.057 | 1704.061 | 1704.255 | 1708.692 | 1742.107
645.708 | 1741.167 | 1703.946 | 1703.946 | 1703.946 | 1703.957 | 1704.096 | 1705.342 | 1718.393 | 1703.946 | 1703.947 | 1704.11 | 1709.946 | 1715.538 | 1703.946 | 1703.946 | 1703.951 | 1704.185 | 1709.054 | 1743.059
645.658 | 1747.7 | 1703.816 | 1703.816 | 1703.816 | 1703.829 | 1703.991 | 1705.368 | 1718.172 | 1703.816 | 1703.817 | 1704.016 | 1710.532 | 1715.123 | 1703.816 | 1703.816 | 1703.822 | 1704.102 | 1709.424 | 1744.041
645.608 | 1756.333 | 1703.659 | 1703.659 | 1703.66 | 1703.675 | 1703.865 | 1705.381 | 1717.909 | 1703.659 | 1703.661 | 1703.903 | 1711.154 | 1714.637 | 1703.659 | 1703.66 | 1703.668 | 1704.003 | 1709.794 | 1745.056
645.558 | 1746.467 | 1703.532 | 1703.532 | 1703.532 | 1703.551 | 1703.772 | 1705.437 | 1717.657 | 1703.532 | 1703.534 | 1703.828 | 1711.867 | 1714.139 | 1703.532 | 1703.532 | 1703.542 | 1703.942 | 1710.215 | 1746.167
645.508 | 1745.833 | 1703.405 | 1703.405 | 1703.406 | 1703.429 | 1703.685 | 1705.509 | 1717.39 | 1703.405 | 1703.409 | 1703.764 | 1712.645 | 1713.607 | 1703.405 | 1703.406 | 1703.419 | 1703.895 | 1710.659 | 1747.355
645.458 | 1736.1 | 1703.307 | 1703.307 | 1703.308 | 1703.335 | 1703.632 | 1705.623 | 1717.136 | 1703.307 | 1703.312 | 1703.74 | 1713.514 | 1713.075 | 1703.307 | 1703.308 | 1703.324 | 1703.888 | 1711.148 | 1748.654
645.408 | 1747.833 | 1703.174 | 1703.174 | 1703.175 | 1703.208 | 1703.551 | 1705.719 | 1716.832 | 1703.174 | 1703.18 | 1703.694 | 1714.41 | 1712.484 | 1703.174 | 1703.175 | 1703.196 | 1703.862 | 1711.615 | 1750.008
645.358 | 1758.267 | 1703.01 | 1703.01 | 1703.011 | 1703.051 | 1703.445 | 1705.799 | 1716.483 | 1703.01 | 1703.017 | 1703.634 | 1715.336 | 1711.845 | 1703.01 | 1703.011 | 1703.037 | 1703.822 | 1712.058 | 1751.425
645.308 | 1759.133 | 1702.843 | 1702.843 | 1702.844 | 1702.892 | 1703.346 | 1705.891 | 1716.117 | 1702.843 | 1702.852 | 1703.59 | 1716.316 | 1711.191 | 1702.843 | 1702.844 | 1702.877 | 1703.799 | 1712.501 | 1752.938
645.258 | 1746.867 | 1702.712 | 1702.712 | 1702.713 | 1702.77 | 1703.29 | 1706.034 | 1715.773 | 1702.712 | 1702.723 | 1703.602 | 1717.383 | 1710.565 | 1702.712 | 1702.712 | 1702.753 | 1703.833 | 1712.975 | 1754.589
645.208 | 1761.467 | 1702.537 | 1702.537 | 1702.538 | 1702.606 | 1703.202 | 1706.15 | 1715.375 | 1702.537 | 1702.551 | 1703.597 | 1718.455 | 1709.895 | 1702.537 | 1702.538 | 1702.588 | 1703.848 | 1713.396 | 1756.298
645.158 | 1754.1 | 1702.383 | 1702.383 | 1702.385 | 1702.465 | 1703.146 | 1706.301 | 1714.986 | 1702.383 | 1702.401 | 1703.64 | 1719.587 | 1709.249 | 1702.383 | 1702.384 | 1702.446 | 1703.913 | 1713.82 | 1758.131
645.108 | 1755 | 1702.226 | 1702.226 | 1702.228 | 1702.324 | 1703.099 | 1706.464 | 1714.584 | 1702.226 | 1702.249 | 1703.713 | 1720.748 | 1708.608 | 1702.226 | 1702.227 | 1702.304 | 1704.005 | 1714.215 | 1760.061
645.058 | 1757.133 | 1702.062 | 1702.062 | 1702.065 | 1702.178 | 1703.059 | 1706.634 | 1714.166 | 1702.062 | 1702.091 | 1703.817 | 1721.924 | 1707.97 | 1702.062 | 1702.064 | 1702.158 | 1704.124 | 1714.572 | 1762.082
645.008 | 1767.033 | 1701.868 | 1701.868 | 1701.872 | 1702.006 | 1703.005 | 1706.786 | 1713.709 | 1701.868 | 1701.905 | 1703.933 | 1723.081 | 1707.317 | 1701.868 | 1701.871 | 1701.987 | 1704.252 | 1714.859 | 1764.166
644.958 | 1752.367 | 1701.717 | 1701.717 | 1701.722 | 1701.88 | 1703.009 | 1706.993 | 1713.288 | 1701.717 | 1701.763 | 1704.14 | 1724.278 | 1706.724 | 1701.717 | 1701.721 | 1701.862 | 1704.464 | 1715.142 | 1766.38
644.908 | 1762.3 | 1701.536 | 1701.536 | 1701.542 | 1701.728 | 1703.002 | 1707.179 | 1712.829 | 1701.536 | 1701.594 | 1704.37 | 1725.431 | 1706.12 | 1701.536 | 1701.541 | 1701.713 | 1704.692 | 1715.341 | 1768.646
644.858 | 1764.067 | 1701.35 | 1701.35 | 1701.357 | 1701.576 | 1703.01 | 1707.368 | 1712.36 | 1701.35 | 1701.422 | 1704.655 | 1726.547 | 1705.53 | 1701.35 | 1701.356 | 1701.564 | 1704.964 | 1715.474 | 1770.984
644.808 | 1758.567 | 1701.179 | 1701.179 | 1701.187 | 1701.444 | 1703.054 | 1707.577 | 1711.901 | 1701.179 | 1701.268 | 1705.023 | 1727.633 | 1704.978 | 1701.179 | 1701.186 | 1701.439 | 1705.304 | 1715.558 | 1773.408
644.758 | 1767.667 | 1700.98 | 1700.981 | 1700.991 | 1701.291 | 1703.094 | 1707.763 | 1711.411 | 1700.981 | 1701.092 | 1705.438 | 1728.631 | 1704.422 | 1700.981 | 1700.99 | 1701.295 | 1705.674 | 1715.544 | 1775.871
644.708 | 1771.1 | 1700.771 | 1700.772 | 1700.784 | 1701.135 | 1703.148 | 1707.939 | 1710.906 | 1700.772 | 1700.909 | 1705.926 | 1729.541 | 1703.878 | 1700.772 | 1700.783 | 1701.15 | 1706.095 | 1715.448 | 1778.387
644.658 | 1778.233 | 1700.541 | 1700.541 | 1700.556 | 1700.965 | 1703.208 | 1708.092 | 1710.378 | 1700.541 | 1700.71 | 1706.483 | 1730.337 | 1703.335 | 1700.541 | 1700.555 | 1700.996 | 1706.56 | 1715.255 | 1780.943
644.608 | 1778.267 | 1700.309 | 1700.31 | 1700.328 | 1700.803 | 1703.295 | 1708.239 | 1709.847 | 1700.31 | 1700.517 | 1707.141 | 1731.025 | 1702.815 | 1700.31 | 1700.328 | 1700.855 | 1707.092 | 1714.986 | 1783.56
644.558 | 1779.6 | 1700.073 | 1700.074 | 1700.096 | 1700.646 | 1703.408 | 1708.373 | 1709.311 | 1700.074 | 1700.328 | 1707.903 | 1731.587 | 1702.313 | 1700.074 | 1700.096 | 1700.725 | 1707.69 | 1714.637 | 1786.237
644.508 | 1776.8 | 1699.844 | 1699.845 | 1699.872 | 1700.509 | 1703.561 | 1708.503 | 1708.783 | 1699.845 | 1700.156 | 1708.791 | 1732.022 | 1701.84 | 1699.845 | 1699.873 | 1700.621 | 1708.37 | 1714.223 | 1788.993
644.458 | 1786.467 | 1699.587 | 1699.587 | 1699.619 | 1700.355 | 1703.719 | 1708.59 | 1708.226 | 1699.588 | 1699.967 | 1709.78 | 1732.283 | 1701.358 | 1699.588 | 1699.622 | 1700.508 | 1709.096 | 1713.711 | 1791.799
644.408 | 1801.167 | 1699.285 | 1699.286 | 1699.324 | 1700.172 | 1703.869 | 1708.614 | 1707.626 | 1699.286 | 1699.747 | 1710.862 | 1732.348 | 1700.853 | 1699.287 | 1699.329 | 1700.376 | 1709.855 | 1713.089 | 1794.651
644.358 | 1793.1 | 1699.006 | 1699.007 | 1699.053 | 1700.028 | 1704.079 | 1708.64 | 1707.051 | 1699.008 | 1699.566 | 1712.115 | 1732.276 | 1700.39 | 1699.008 | 1699.061 | 1700.294 | 1710.713 | 1712.43 | 1797.631
644.308 | 1784.933 | 1698.75 | 1698.751 | 1698.807 | 1699.925 | 1704.35 | 1708.664 | 1706.502 | 1698.752 | 1699.427 | 1713.548 | 1732.065 | 1699.968 | 1698.753 | 1698.817 | 1700.266 | 1711.669 | 1711.741 | 1800.756
644.258 | 1800.067 | 1698.449 | 1698.451 | 1698.517 | 1699.796 | 1704.616 | 1708.615 | 1705.911 | 1698.451 | 1699.265 | 1715.101 | 1731.645 | 1699.517 | 1698.452 | 1698.532 | 1700.228 | 1712.654 | 1710.959 | 1803.978
644.208 | 1805.033 | 1698.132 | 1698.134 | 1698.213 | 1699.675 | 1704.907 | 1708.519 | 1705.308 | 1698.136 | 1699.113 | 1716.811 | 1731.048 | 1699.066 | 1698.137 | 1698.234 | 1700.214 | 1713.692 | 1710.122 | 1807.348
644.158 | 1806.633 | 1697.81 | 1697.812 | 1697.907 | 1699.571 | 1705.234 | 1708.384 | 1704.704 | 1697.814 | 1698.985 | 1718.694 | 1730.289 | 1698.624 | 1697.815 | 1697.934 | 1700.238 | 1714.789 | 1709.247 | 1810.898
644.108 | 1810.233 | 1697.476 | 1697.479 | 1697.591 | 1699.483 | 1705.591 | 1708.203 | 1704.093 | 1697.481 | 1698.881 | 1720.75 | 1729.37 | 1698.184 | 1697.483 | 1697.628 | 1700.3 | 1715.932 | 1708.335 | 1814.646
644.058 | 1801.7 | 1697.166 | 1697.17 | 1697.303 | 1699.449 | 1706.013 | 1708.007 | 1703.51 | 1697.173 | 1698.84 | 1723.017 | 1728.334 | 1697.779 | 1697.175 | 1697.35 | 1700.44 | 1717.146 | 1707.429 | 1818.651
644.008 | 1819.067 | 1696.804 | 1696.809 | 1696.966 | 1699.394 | 1706.425 | 1707.721 | 1702.881 | 1696.813 | 1698.794 | 1725.421 | 1727.118 | 1697.334 | 1696.815 | 1697.028 | 1700.588 | 1718.347 | 1706.462 | 1822.859
643.958 | 1834.533 | 1696.395 | 1696.402 | 1696.588 | 1699.328 | 1706.83 | 1707.348 | 1702.212 | 1696.407 | 1698.754 | 1727.967 | 1725.74 | 1696.853 | 1696.41 | 1696.666 | 1700.756 | 1719.528 | 1705.443 | 1827.298
643.908 | 1838.933 | 1695.973 | 1695.981 | 1696.2 | 1699.286 | 1707.259 | 1706.921 | 1701.534 | 1695.987 | 1698.761 | 1730.681 | 1724.247 | 1696.366 | 1695.991 | 1696.299 | 1700.982 | 1720.705 | 1704.413 | 1832.018
643.858 | 1845.133 | 1695.531 | 1695.54 | 1695.798 | 1699.265 | 1707.705 | 1706.434 | 1700.843 | 1695.549 | 1698.816 | 1733.552 | 1722.649 | 1695.867 | 1695.554 | 1695.923 | 1701.267 | 1721.86 | 1703.371 | 1837.03
643.808 | 1851.467 | 1695.069 | 1695.081 | 1695.383 | 1699.268 | 1708.165 | 1705.888 | 1700.139 | 1695.092 | 1698.93 | 1736.568 | 1720.961 | 1695.357 | 1695.098 | 1695.538 | 1701.617 | 1722.974 | 1702.322 | 1842.344
643.758 | 1851.467 | 1694.606 | 1694.62 | 1694.973 | 1699.317 | 1708.653 | 1705.301 | 1699.44 | 1694.634 | 1699.13 | 1739.734 | 1719.218 | 1694.851 | 1694.641 | 1695.166 | 1702.056 | 1724.048 | 1701.289 | 1847.986
643.708 | 1859.7 | 1694.117 | 1694.134 | 1694.547 | 1699.392 | 1709.142 | 1704.652 | 1698.722 | 1694.152 | 1699.403 | 1743.007 | 1717.41 | 1694.325 | 1694.161 | 1694.784 | 1702.568 | 1725.038 | 1700.251 | 1853.936
643.658 | 1868.4 | 1693.601 | 1693.622 | 1694.103 | 1699.493 | 1709.624 | 1703.941 | 1697.984 | 1693.644 | 1699.76 | 1746.363 | 1715.553 | 1693.777 | 1693.656 | 1694.394 | 1703.155 | 1725.923 | 1699.209 | 1860.188
643.608 | 1861.6 | 1693.103 | 1693.129 | 1693.689 | 1699.67 | 1710.141 | 1703.215 | 1697.272 | 1693.157 | 1700.258 | 1749.821 | 1713.704 | 1693.252 | 1693.171 | 1694.042 | 1703.869 | 1726.73 | 1698.211 | 1866.78
643.558 | 1875.533 | 1692.564 | 1692.594 | 1693.244 | 1699.865 | 1710.624 | 1702.416 | 1696.524 | 1692.63 | 1700.851 | 1753.289 | 1711.817 | 1692.689 | 1692.647 | 1693.672 | 1704.654 | 1727.378 | 1697.199 | 1873.64
643.508 | 1893.3 | 1691.97 | 1692.006 | 1692.76 | 1700.068 | 1711.056 | 1701.537 | 1695.73 | 1692.052 | 1701.542 | 1756.721 | 1709.892 | 1692.075 | 1692.072 | 1693.274 | 1705.502 | 1727.838 | 1696.161 | 1880.738
643.458 | 1898 | 1691.361 | 1691.405 | 1692.275 | 1700.323 | 1711.468 | 1700.618 | 1694.927 | 1691.461 | 1702.385 | 1760.116 | 1707.978 | 1691.449 | 1691.485 | 1692.891 | 1706.455 | 1728.132 | 1695.136 | 1888.092
643.408 | 1908.233 | 1690.72 | 1690.772 | 1691.776 | 1700.613 | 1711.834 | 1699.647 | 1694.099 | 1690.843 | 1703.378 | 1763.416 | 1706.068 | 1690.793 | 1690.872 | 1692.51 | 1707.497 | 1728.227 | 1694.109 | 1895.658
643.358 | 1905.367 | 1690.085 | 1690.148 | 1691.303 | 1700.981 | 1712.186 | 1698.664 | 1693.285 | 1690.235 | 1704.576 | 1766.616 | 1704.208 | 1690.147 | 1690.27 | 1692.174 | 1708.668 | 1728.15 | 1693.117 | 1903.449
643.308 | 1906.933 | 1689.444 | 1689.519 | 1690.845 | 1701.413 | 1712.501 | 1697.661 | 1692.472 | 1689.627 | 1705.984 | 1769.657 | 1702.391 | 1689.495 | 1689.668 | 1691.873 | 1709.951 | 1727.879 | 1692.148 | 1911.42
643.258 | 1925.933 | 1688.746 | 1688.835 | 1690.354 | 1701.862 | 1712.719 | 1696.59 | 1691.608 | 1688.967 | 1707.567 | 1772.438 | 1700.571 | 1688.788 | 1689.016 | 1691.561 | 1711.294 | 1727.355 | 1691.148 | 1919.488
643.208 | 1922.733 | 1688.054 | 1688.161 | 1689.897 | 1702.391 | 1712.896 | 1695.519 | 1690.758 | 1688.322 | 1709.407 | 1774.98 | 1698.817 | 1688.089 | 1688.38 | 1691.309 | 1712.753 | 1726.641 | 1690.182 | 1927.686
643.158 | 1939.567 | 1687.312 | 1687.438 | 1689.418 | 1702.942 | 1712.964 | 1694.393 | 1689.863 | 1687.635 | 1711.461 | 1777.177 | 1697.073 | 1687.34 | 1687.703 | 1691.062 | 1714.263 | 1725.679 | 1689.19 | 1935.925
643.108 | 1957.967 | 1686.513 | 1686.662 | 1688.915 | 1703.51 | 1712.911 | 1693.208 | 1688.918 | 1686.901 | 1713.74 | 1778.981 | 1695.335 | 1686.536 | 1686.982 | 1690.821 | 1715.808 | 1724.467 | 1688.165 | 1944.169
643.058 | 1955.067 | 1685.72 | 1685.897 | 1688.454 | 1704.154 | 1712.789 | 1692.032 | 1687.987 | 1686.186 | 1716.321 | 1780.414 | 1693.667 | 1685.739 | 1686.281 | 1690.653 | 1717.435 | 1723.076 | 1687.17 | 1952.453
643.008 | 1959 | 1684.913 | 1685.122 | 1688.018 | 1704.853 | 1712.571 | 1690.846 | 1687.047 | 1685.471 | 1719.196 | 1781.422 | 1692.048 | 1684.929 | 1685.581 | 1690.545 | 1719.109 | 1721.494 | 1686.181 | 1960.731
642.958 | 1965.367 | 1684.086 | 1684.331 | 1687.603 | 1705.594 | 1712.243 | 1689.645 | 1686.093 | 1684.751 | 1722.369 | 1781.968 | 1690.47 | 1684.099 | 1684.879 | 1690.493 | 1720.803 | 1719.729 | 1685.19 | 1968.973
642.908 | 1986.9 | 1683.193 | 1683.481 | 1687.169 | 1706.329 | 1711.755 | 1688.386 | 1685.079 | 1683.984 | 1725.802 | 1781.984 | 1688.888 | 1683.203 | 1684.131 | 1690.46 | 1722.451 | 1717.75 | 1684.152 | 1977.116
642.858 | 1988.367 | 1682.293 | 1682.63 | 1686.779 | 1707.11 | 1711.16 | 1687.131 | 1684.065 | 1683.232 | 1729.559 | 1781.515 | 1687.356 | 1682.301 | 1683.401 | 1690.509 | 1724.085 | 1715.634 | 1683.124 | 1985.202
642.808 | 2001.167 | 1681.352 | 1681.747 | 1686.402 | 1707.896 | 1710.422 | 1685.848 | 1683.015 | 1682.464 | 1733.608 | 1780.52 | 1685.84 | 1681.359 | 1682.656 | 1690.611 | 1725.646 | 1713.365 | 1682.07 | 1993.184
642.758 | 1994.633 | 1680.428 | 1680.888 | 1686.099 | 1708.737 | 1709.593 | 1684.593 | 1681.988 | 1681.74 | 1737.999 | 1779.055 | 1684.394 | 1680.434 | 1681.959 | 1690.826 | 1727.162 | 1711.021 | 1681.046 | 2001.109
642.708 | 2008.8 | 1679.46 | 1679.996 | 1685.815 | 1709.56 | 1708.613 | 1683.309 | 1680.922 | 1681.003 | 1742.665 | 1777.071 | 1682.953 | 1679.465 | 1681.251 | 1691.098 | 1728.541 | 1708.559 | 1679.991 | 2008.905
642.658 | 2010.5 | 1678.484 | 1679.107 | 1685.589 | 1710.392 | 1707.517 | 1682.03 | 1679.852 | 1680.294 | 1747.626 | 1774.62 | 1681.552 | 1678.488 | 1680.573 | 1691.465 | 1729.79 | 1706.035 | 1678.938 | 2016.603
642.608 | 2020.133 | 1677.477 | 1678.199 | 1685.402 | 1711.197 | 1706.285 | 1680.736 | 1678.757 | 1679.594 | 1752.838 | 1771.702 | 1680.163 | 1677.48 | 1679.906 | 1691.906 | 1730.853 | 1703.446 | 1677.865 | 2024.169
642.558 | 2029.8 | 1676.439 | 1677.274 | 1685.258 | 1711.961 | 1704.919 | 1679.427 | 1677.636 | 1678.908 | 1758.272 | 1768.35 | 1678.783 | 1676.441 | 1679.255 | 1692.42 | 1731.701 | 1700.809 | 1676.769 | 2031.594
642.508 | 2034.767 | 1675.383 | 1676.347 | 1685.174 | 1712.686 | 1703.436 | 1678.115 | 1676.501 | 1678.254 | 1763.907 | 1764.611 | 1677.424 | 1675.385 | 1678.638 | 1693.019 | 1732.317 | 1698.154 | 1675.663 | 2038.881
642.458 | 2042.333 | 1674.302 | 1675.412 | 1685.147 | 1713.347 | 1701.834 | 1676.793 | 1675.345 | 1677.632 | 1769.693 | 1760.52 | 1676.073 | 1674.304 | 1678.052 | 1693.693 | 1732.668 | 1695.489 | 1674.538 | 2046.008
642.408 | 2036.233 | 1673.236 | 1674.511 | 1685.219 | 1713.969 | 1700.159 | 1675.502 | 1674.209 | 1677.086 | 1775.62 | 1756.161 | 1674.768 | 1673.237 | 1677.544 | 1694.477 | 1732.771 | 1692.867 | 1673.435 | 2052.997
642.358 | 2058.367 | 1672.101 | 1673.564 | 1685.31 | 1714.454 | 1698.337 | 1674.158 | 1673.008 | 1676.54 | 1781.549 | 1751.496 | 1673.423 | 1672.102 | 1677.034 | 1695.28 | 1732.521 | 1690.218 | 1672.269 | 2059.744
642.308 | 2059.8 | 1670.96 | 1672.634 | 1685.484 | 1714.846 | 1696.434 | 1672.822 | 1671.804 | 1676.062 | 1787.476 | 1746.634 | 1672.096 | 1670.96 | 1676.591 | 1696.153 | 1731.966 | 1687.612 | 1671.1 | 2066.282
642.258 | 2071.067 | 1669.781 | 1671.694 | 1685.713 | 1715.101 | 1694.431 | 1671.463 | 1670.567 | 1675.629 | 1793.302 | 1741.593 | 1670.756 | 1669.782 | 1676.189 | 1697.056 | 1731.066 | 1685.029 | 1669.899 | 2072.551
642.208 | 2076.3 | 1668.584 | 1670.764 | 1686.015 | 1715.221 | 1692.354 | 1670.1 | 1669.315 | 1675.267 | 1798.969 | 1736.437 | 1669.418 | 1668.585 | 1675.852 | 1697.993 | 1729.834 | 1682.492 | 1668.682 | 2078.532
642.158 | 2086.6 | 1667.354 | 1669.832 | 1686.377 | 1715.175 | 1690.197 | 1668.716 | 1668.033 | 1674.967 | 1804.383 | 1731.194 | 1668.065 | 1667.354 | 1675.57 | 1698.931 | 1728.255 | 1679.992 | 1667.435 | 2084.169
642.108 | 2089.1 | 1666.112 | 1668.924 | 1686.82 | 1714.974 | 1687.992 | 1667.334 | 1666.743 | 1674.76 | 1809.485 | 1725.927 | 1666.717 | 1666.113 | 1675.371 | 1699.874 | 1726.358 | 1677.555 | 1666.18 | 2089.441
642.058 | 2085.633 | 1664.878 | 1668.061 | 1687.358 | 1714.623 | 1685.766 | 1665.971 | 1665.463 | 1674.669 | 1814.21 | 1720.694 | 1665.39 | 1664.878 | 1675.275 | 1700.819 | 1724.172 | 1675.201 | 1664.933 | 2094.319
642.008 | 2091.233 | 1663.623 | 1667.219 | 1687.964 | 1714.083 | 1683.499 | 1664.599 | 1664.165 | 1674.676 | 1818.447 | 1715.5 | 1664.056 | 1663.623 | 1675.261 | 1701.715 | 1721.687 | 1672.903 | 1663.668 | 2098.725
641.958 | 2094.967 | 1662.353 | 1666.406 | 1688.638 | 1713.353 | 1681.208 | 1663.223 | 1662.856 | 1674.791 | 1822.125 | 1710.381 | 1662.719 | 1662.353 | 1675.334 | 1702.544 | 1718.929 | 1670.666 | 1662.391 | 2102.619
641.908 | 2109.333 | 1661.038 | 1665.596 | 1689.343 | 1712.394 | 1678.867 | 1661.811 | 1661.503 | 1674.99 | 1825.137 | 1705.332 | 1661.346 | 1661.038 | 1675.467 | 1703.248 | 1715.891 | 1668.46 | 1661.069 | 2105.919
641.858 | 2112.867 | 1659.709 | 1664.824 | 1690.104 | 1711.233 | 1676.516 | 1660.394 | 1660.139 | 1675.308 | 1827.448 | 1700.406 | 1659.967 | 1659.709 | 1675.69 | 1703.832 | 1712.631 | 1666.312 | 1659.734 | 2108.613
641.808 | 2114.5 | 1658.371 | 1664.097 | 1690.917 | 1709.873 | 1674.167 | 1658.977 | 1658.769 | 1675.755 | 1829.006 | 1695.627 | 1658.587 | 1658.371 | 1676.007 | 1704.274 | 1709.185 | 1664.227 | 1658.391 | 2110.666
641.758 | 2098.2 | 1657.077 | 1663.473 | 1691.825 | 1708.368 | 1671.879 | 1657.612 | 1657.444 | 1676.386 | 1829.815 | 1691.059 | 1657.257 | 1657.077 | 1676.468 | 1704.602 | 1705.636 | 1662.253 | 1657.094 | 2112.095
641.708 | 2111.9 | 1655.739 | 1662.867 | 1692.729 | 1706.633 | 1669.569 | 1656.211 | 1656.078 | 1677.114 | 1829.754 | 1686.625 | 1655.889 | 1655.739 | 1676.98 | 1704.702 | 1701.927 | 1660.299 | 1655.753 | 2112.783
641.658 | 2120.4 | 1654.373 | 1662.298 | 1693.63 | 1704.686 | 1667.257 | 1654.787 | 1654.685 | 1677.954 | 1828.817 | 1682.347 | 1654.496 | 1654.373 | 1677.551 | 1704.568 | 1698.104 | 1658.377 | 1654.383 | 2112.726
641.608 | 2118.467 | 1653.008 | 1661.799 | 1694.544 | 1702.567 | 1664.978 | 1653.371 | 1653.296 | 1678.932 | 1827.026 | 1678.259 | 1653.11 | 1653.008 | 1678.201 | 1704.208 | 1694.228 | 1656.513 | 1653.016 | 2111.941
641.558 | 2107.767 | 1651.67 | 1661.399 | 1695.481 | 1700.31 | 1662.761 | 1651.988 | 1651.936 | 1680.069 | 1824.414 | 1674.387 | 1651.755 | 1651.67 | 1678.945 | 1703.632 | 1690.353 | 1654.729 | 1651.677 | 2110.451
641.508 | 2101.833 | 1650.347 | 1661.086 | 1696.41 | 1697.912 | 1660.593 | 1650.624 | 1650.591 | 1681.343 | 1820.989 | 1670.716 | 1650.416 | 1650.347 | 1679.755 | 1702.812 | 1686.491 | 1653.008 | 1650.352 | 2108.247
641.458 | 2103.9 | 1649.013 | 1660.84 | 1697.288 | 1695.362 | 1658.455 | 1649.255 | 1649.238 | 1682.72 | 1816.763 | 1667.217 | 1649.07 | 1649.013 | 1680.59 | 1701.718 | 1682.643 | 1651.321 | 1649.017 | 2105.316
641.408 | 2110 | 1647.658 | 1660.651 | 1698.086 | 1692.663 | 1656.336 | 1647.868 | 1647.864 | 1684.175 | 1811.769 | 1663.875 | 1647.704 | 1647.658 | 1681.419 | 1700.332 | 1678.819 | 1649.653 | 1647.661 | 2101.668
641.358 | 2118 | 1646.275 | 1660.513 | 1698.776 | 1689.823 | 1654.23 | 1646.458 | 1646.465 | 1685.684 | 1806.062 | 1660.677 | 1646.313 | 1646.275 | 1682.216 | 1698.65 | 1675.032 | 1647.995 | 1646.278 | 2097.32
641.308 | 2096.8 | 1644.951 | 1660.513 | 1699.425 | 1686.944 | 1652.224 | 1645.109 | 1645.125 | 1687.314 | 1799.792 | 1657.7 | 1644.982 | 1644.951 | 1683.043 | 1696.762 | 1671.384 | 1646.428 | 1644.953 | 2092.388
641.258 | 2087.867 | 1643.649 | 1660.616 | 1699.977 | 1684.005 | 1650.282 | 1643.785 | 1643.808 | 1689.006 | 1792.999 | 1654.9 | 1643.674 | 1643.649 | 1683.839 | 1694.642 | 1667.851 | 1644.915 | 1643.65 | 2086.869
641.208 | 2088.9 | 1642.34 | 1660.791 | 1700.382 | 1680.994 | 1648.375 | 1642.458 | 1642.486 | 1690.704 | 1785.733 | 1652.239 | 1642.36 | 1642.34 | 1684.55 | 1692.275 | 1664.416 | 1643.421 | 1642.341 | 2080.767
641.158 | 2092.267 | 1641.018 | 1661.028 | 1700.617 | 1677.92 | 1646.495 | 1641.119 | 1641.152 | 1692.372 | 1778.068 | 1649.701 | 1641.034 | 1641.018 | 1685.14 | 1689.673 | 1661.079 | 1641.939 | 1641.019 | 2074.108
641.108 | 2081.933 | 1639.722 | 1661.366 | 1700.702 | 1674.837 | 1644.681 | 1639.809 | 1639.844 | 1694.021 | 1770.128 | 1647.315 | 1639.735 | 1639.722 | 1685.625 | 1686.895 | 1657.885 | 1640.504 | 1639.723 | 2066.965
641.058 | 2071.3 | 1638.453 | 1661.801 | 1700.622 | 1671.763 | 1642.932 | 1638.528 | 1638.566 | 1695.616 | 1761.996 | 1645.074 | 1638.464 | 1638.453 | 1685.979 | 1683.967 | 1654.839 | 1639.115 | 1638.454 | 2059.368
641.008 | 2053.467 | 1637.234 | 1662.349 | 1700.385 | 1668.731 | 1641.269 | 1637.298 | 1637.336 | 1697.146 | 1753.773 | 1642.99 | 1637.242 | 1637.234 | 1686.197 | 1680.934 | 1651.964 | 1637.793 | 1637.234 | 2051.368
640.958 | 2046.133 | 1636.032 | 1662.972 | 1699.949 | 1665.724 | 1639.66 | 1636.087 | 1636.126 | 1698.544 | 1745.503 | 1641.021 | 1636.039 | 1636.032 | 1686.227 | 1677.793 | 1649.228 | 1636.502 | 1636.033 | 2042.957
640.908 | 2044.633 | 1634.832 | 1663.646 | 1699.285 | 1662.738 | 1638.085 | 1634.878 | 1634.917 | 1699.759 | 1737.239 | 1639.143 | 1634.837 | 1634.832 | 1686.032 | 1674.553 | 1646.612 | 1635.226 | 1634.832 | 2034.139
640.858 | 2030.833 | 1633.668 | 1664.398 | 1698.425 | 1659.818 | 1636.579 | 1633.707 | 1633.746 | 1700.791 | 1729.081 | 1637.384 | 1633.672 | 1633.668 | 1685.629 | 1671.277 | 1644.15 | 1633.998 | 1633.668 | 2024.97
640.808 | 2019.233 | 1632.535 | 1665.209 | 1697.357 | 1656.968 | 1635.134 | 1632.569 | 1632.606 | 1701.602 | 1721.08 | 1635.728 | 1632.539 | 1632.535 | 1685.001 | 1667.985 | 1641.83 | 1632.811 | 1632.535 | 2015.46
640.758 | 2002.2 | 1631.449 | 1666.085 | 1696.097 | 1654.212 | 1633.764 | 1631.477 | 1631.514 | 1702.178 | 1713.303 | 1634.185 | 1631.452 | 1631.449 | 1684.154 | 1664.716 | 1639.665 | 1631.678 | 1631.449 | 2005.641
640.708 | 1985.533 | 1630.409 | 1667.012 | 1694.646 | 1651.556 | 1632.466 | 1630.433 | 1630.468 | 1702.493 | 1705.789 | 1632.746 | 1630.411 | 1630.409 | 1683.083 | 1661.493 | 1637.647 | 1630.599 | 1630.409 | 1995.527
640.658 | 1970.567 | 1629.409 | 1667.97 | 1693.005 | 1649.002 | 1631.234 | 1629.429 | 1629.463 | 1702.52 | 1698.57 | 1631.4 | 1629.411 | 1629.409 | 1681.784 | 1658.331 | 1635.766 | 1629.566 | 1629.409 | 1985.13
640.608 | 1973.733 | 1628.398 | 1668.891 | 1691.128 | 1646.501 | 1630.012 | 1628.415 | 1628.446 | 1702.188 | 1691.621 | 1630.089 | 1628.399 | 1628.398 | 1680.209 | 1655.197 | 1633.962 | 1628.527 | 1628.398 | 1974.412
640.558 | 1954.333 | 1627.44 | 1669.825 | 1689.092 | 1644.122 | 1628.865 | 1627.454 | 1627.484 | 1701.552 | 1685.029 | 1628.873 | 1627.441 | 1627.44 | 1678.434 | 1652.171 | 1632.296 | 1627.547 | 1627.44 | 1963.461
640.508 | 1941.267 | 1626.518 | 1670.736 | 1686.891 | 1641.85 | 1627.774 | 1626.53 | 1626.558 | 1700.589 | 1678.79 | 1627.729 | 1626.519 | 1626.518 | 1676.454 | 1649.251 | 1630.742 | 1626.606 | 1626.518 | 1952.279
640.458 | 1924.4 | 1625.643 | 1671.619 | 1684.553 | 1639.697 | 1626.747 | 1625.653 | 1625.68 | 1699.31 | 1672.925 | 1626.663 | 1625.644 | 1625.643 | 1674.298 | 1646.458 | 1629.306 | 1625.715 | 1625.643 | 1940.905
640.408 | 1916.767 | 1624.788 | 1672.429 | 1682.067 | 1637.638 | 1625.756 | 1624.796 | 1624.821 | 1697.696 | 1667.412 | 1625.644 | 1624.789 | 1624.788 | 1671.961 | 1643.773 | 1627.955 | 1624.846 | 1624.788 | 1929.339
640.358 | 1911.1 | 1623.947 | 1673.143 | 1679.446 | 1635.667 | 1624.794 | 1623.954 | 1623.977 | 1695.753 | 1662.243 | 1624.664 | 1623.947 | 1623.947 | 1669.46 | 1641.2 | 1626.677 | 1623.994 | 1623.947 | 1917.607
640.308 | 1898.433 | 1623.141 | 1673.766 | 1676.729 | 1633.803 | 1623.881 | 1623.147 | 1623.168 | 1693.52 | 1657.436 | 1623.74 | 1623.141 | 1623.141 | 1666.841 | 1638.761 | 1625.487 | 1623.179 | 1623.141 | 1905.766
640.258 | 1885.4 | 1622.371 | 1674.282 | 1673.937 | 1632.047 | 1623.015 | 1622.375 | 1622.395 | 1691.021 | 1652.983 | 1622.869 | 1622.371 | 1622.371 | 1664.131 | 1636.462 | 1624.38 | 1622.401 | 1622.371 | 1893.853
640.208 | 1866.433 | 1621.654 | 1674.695 | 1671.109 | 1630.414 | 1622.214 | 1621.658 | 1621.676 | 1688.3 | 1648.891 | 1622.068 | 1621.654 | 1621.654 | 1661.375 | 1634.321 | 1623.37 | 1621.679 | 1621.654 | 1881.926
640.158 | 1859.433 | 1620.955 | 1674.955 | 1668.228 | 1628.868 | 1621.442 | 1620.959 | 1620.975 | 1685.354 | 1645.114 | 1621.298 | 1620.955 | 1620.955 | 1658.565 | 1632.303 | 1622.417 | 1620.975 | 1620.955 | 1869.989
640.108 | 1855.767 | 1620.266 | 1675.042 | 1665.306 | 1627.395 | 1620.687 | 1620.268 | 1620.284 | 1682.204 | 1641.627 | 1620.549 | 1620.266 | 1620.266 | 1655.715 | 1630.397 | 1621.507 | 1620.282 | 1620.266 | 1858.074
640.058 | 1837.667 | 1619.627 | 1674.989 | 1662.403 | 1626.036 | 1619.991 | 1619.629 | 1619.643 | 1678.929 | 1638.456 | 1619.861 | 1619.627 | 1619.627 | 1652.894 | 1628.641 | 1620.678 | 1619.64 | 1619.627 | 1846.265
640.008 | 1834.5 | 1618.996 | 1674.745 | 1659.493 | 1624.744 | 1619.31 | 1618.998 | 1619.011 | 1675.52 | 1635.543 | 1619.188 | 1618.996 | 1618.996 | 1650.08 | 1626.99 | 1619.883 | 1619.006 | 1618.996 | 1834.556
639.958 | 1826.233 | 1618.388 | 1674.319 | 1656.609 | 1623.531 | 1618.658 | 1618.389 | 1618.401 | 1672.026 | 1632.885 | 1618.545 | 1618.388 | 1618.388 | 1647.309 | 1625.453 | 1619.134 | 1618.396 | 1618.388 | 1823.001
639.908 | 1817.133 | 1617.804 | 1673.712 | 1653.768 | 1622.395 | 1618.036 | 1617.805 | 1617.816 | 1668.485 | 1630.467 | 1617.932 | 1617.804 | 1617.804 | 1644.603 | 1624.029 | 1618.43 | 1617.81 | 1617.804 | 1811.64
639.858 | 1804.4 | 1617.256 | 1672.935 | 1650.995 | 1621.346 | 1617.455 | 1617.257 | 1617.267 | 1664.94 | 1628.285 | 1617.361 | 1617.256 | 1617.256 | 1641.987 | 1622.723 | 1617.78 | 1617.261 | 1617.256 | 1800.516
639.808 | 1795.333 | 1616.733 | 1671.98 | 1648.291 | 1620.368 | 1616.903 | 1616.734 | 1616.743 | 1661.411 | 1626.31 | 1616.818 | 1616.733 | 1616.733 | 1639.466 | 1621.518 | 1617.17 | 1616.737 | 1616.733 | 1789.65
639.758 | 1774.233 | 1616.271 | 1670.888 | 1645.705 | 1619.494 | 1616.416 | 1616.271 | 1616.279 | 1657.961 | 1624.562 | 1616.339 | 1616.271 | 1616.271 | 1637.085 | 1620.447 | 1616.634 | 1616.274 | 1616.271 | 1779.106
639.708 | 1761.6 | 1615.844 | 1669.642 | 1643.219 | 1618.696 | 1615.967 | 1615.845 | 1615.852 | 1654.592 | 1623.002 | 1615.899 | 1615.844 | 1615.844 | 1634.829 | 1619.477 | 1616.145 | 1615.846 | 1615.844 | 1768.884
639.658 | 1769.967 | 1615.392 | 1668.191 | 1640.78 | 1617.909 | 1615.496 | 1615.392 | 1615.398 | 1651.265 | 1621.553 | 1615.436 | 1615.392 | 1615.392 | 1632.644 | 1618.542 | 1615.641 | 1615.393 | 1615.392 | 1758.943
639.608 | 1758.433 | 1614.972 | 1666.605 | 1638.454 | 1617.189 | 1615.06 | 1614.972 | 1614.978 | 1648.056 | 1620.26 | 1615.007 | 1614.972 | 1614.972 | 1630.592 | 1617.695 | 1615.177 | 1614.973 | 1614.972 | 1749.361
639.558 | 1756.6 | 1614.556 | 1664.869 | 1636.217 | 1616.505 | 1614.631 | 1614.556 | 1614.561 | 1644.954 | 1619.082 | 1614.585 | 1614.556 | 1614.556 | 1628.648 | 1616.903 | 1614.725 | 1614.557 | 1614.556 | 1740.123
639.508 | 1735.733 | 1614.2 | 1663.054 | 1634.128 | 1615.91 | 1614.263 | 1614.2 | 1614.205 | 1642.027 | 1618.063 | 1614.223 | 1614.2 | 1614.2 | 1626.868 | 1616.217 | 1614.338 | 1614.201 | 1614.2 | 1731.298
639.458 | 1735.2 | 1613.845 | 1661.117 | 1632.131 | 1615.341 | 1613.898 | 1613.845 | 1613.849 | 1639.227 | 1617.132 | 1613.863 | 1613.845 | 1613.845 | 1625.193 | 1615.573 | 1613.958 | 1613.846 | 1613.845 | 1722.835
639.408 | 1721.1 | 1613.53 | 1659.115 | 1630.266 | 1614.837 | 1613.575 | 1613.53 | 1613.534 | 1636.6 | 1616.319 | 1613.544 | 1613.53 | 1613.53 | 1623.661 | 1615.006 | 1613.622 | 1613.53 | 1613.53 | 1714.78
639.358 | 1725.833 | 1613.2 | 1657.009 | 1628.479 | 1614.339 | 1613.238 | 1613.2 | 1613.204 | 1634.095 | 1615.561 | 1613.212 | 1613.2 | 1613.2 | 1622.215 | 1614.458 | 1613.275 | 1613.201 | 1613.2 | 1707.081
639.308 | 1700.467 | 1612.944 | 1654.905 | 1626.857 | 1613.934 | 1612.976 | 1612.944 | 1612.947 | 1631.805 | 1614.936 | 1612.953 | 1612.944 | 1612.944 | 1620.938 | 1614.012 | 1613.005 | 1612.944 | 1612.944 | 1699.826
639.258 | 1705.533 | 1612.672 | 1652.731 | 1625.311 | 1613.532 | 1612.699 | 1612.672 | 1612.675 | 1629.64 | 1614.348 | 1612.68 | 1612.672 | 1612.672 | 1619.738 | 1613.576 | 1612.721 | 1612.673 | 1612.672 | 1692.927
639.208 | 1688.767 | 1612.449 | 1650.568 | 1623.902 | 1613.193 | 1612.471 | 1612.449 | 1612.452 | 1627.663 | 1613.855 | 1612.455 | 1612.449 | 1612.449 | 1618.674 | 1613.212 | 1612.489 | 1612.449 | 1612.449 | 1686.442
639.158 | 1679.533 | 1612.252 | 1648.411 | 1622.606 | 1612.895 | 1612.27 | 1612.252 | 1612.254 | 1625.849 | 1613.428 | 1612.257 | 1612.252 | 1612.252 | 1617.719 | 1612.894 | 1612.284 | 1612.252 | 1612.252 | 1680.345
639.108 | 1689.667 | 1612.025 | 1646.216 | 1621.363 | 1612.579 | 1612.04 | 1612.025 | 1612.027 | 1624.138 | 1613.006 | 1612.028 | 1612.025 | 1612.025 | 1616.81 | 1612.564 | 1612.05 | 1612.025 | 1612.025 | 1674.572
639.058 | 1673 | 1611.846 | 1644.078 | 1620.247 | 1612.323 | 1611.859 | 1611.846 | 1611.848 | 1622.603 | 1612.663 | 1611.849 | 1611.846 | 1611.846 | 1616.022 | 1612.297 | 1611.866 | 1611.846 | 1611.846 | 1669.193
639.008 | 1660.633 | 1611.703 | 1641.996 | 1619.244 | 1612.112 | 1611.713 | 1611.703 | 1611.704 | 1621.225 | 1612.38 | 1611.705 | 1611.703 | 1611.703 | 1615.335 | 1612.079 | 1611.719 | 1611.703 | 1611.703 | 1664.185
638.958 | 1647.933 | 1611.596 | 1639.983 | 1618.351 | 1611.947 | 1611.605 | 1611.596 | 1611.598 | 1620 | 1612.157 | 1611.598 | 1611.596 | 1611.596 | 1614.747 | 1611.909 | 1611.609 | 1611.597 | 1611.596 | 1659.539
638.908 | 1652.133 | 1611.477 | 1638 | 1617.512 | 1611.777 | 1611.485 | 1611.477 | 1611.479 | 1618.871 | 1611.94 | 1611.479 | 1611.477 | 1611.477 | 1614.201 | 1611.737 | 1611.488 | 1611.478 | 1611.477 | 1655.193
638.858 | 1645.1 | 1611.379 | 1636.089 | 1616.759 | 1611.635 | 1611.385 | 1611.379 | 1611.38 | 1617.864 | 1611.759 | 1611.38 | 1611.379 | 1611.379 | 1613.726 | 1611.593 | 1611.387 | 1611.379 | 1611.379 | 1651.168
638.808 | 1633.267 | 1611.315 | 1634.271 | 1616.1 | 1611.532 | 1611.319 | 1611.315 | 1611.315 | 1616.986 | 1611.627 | 1611.315 | 1611.315 | 1611.315 | 1613.332 | 1611.491 | 1611.321 | 1611.315 | 1611.315 | 1647.465
638.758 | 1642.467 | 1611.223 | 1632.492 | 1615.47 | 1611.408 | 1611.227 | 1611.223 | 1611.224 | 1616.168 | 1611.478 | 1611.224 | 1611.223 | 1611.223 | 1612.951 | 1611.368 | 1611.228 | 1611.223 | 1611.223 | 1644.008
638.708 | 1634.833 | 1611.154 | 1630.805 | 1614.915 | 1611.311 | 1611.157 | 1611.154 | 1611.155 | 1615.453 | 1611.362 | 1611.154 | 1611.154 | 1611.154 | 1612.63 | 1611.273 | 1611.158 | 1611.154 | 1611.154 | 1640.834
638.658 | 1632.233 | 1611.092 | 1629.2 | 1614.415 | 1611.225 | 1611.094 | 1611.092 | 1611.093 | 1614.818 | 1611.261 | 1611.092 | 1611.092 | 1611.092 | 1612.349 | 1611.189 | 1611.095 | 1611.092 | 1611.092 | 1637.913
638.608 | 1617.2 | 1611.074 | 1627.716 | 1614.004 | 1611.186 | 1611.076 | 1611.074 | 1611.075 | 1614.294 | 1611.211 | 1611.074 | 1611.074 | 1611.074 | 1612.141 | 1611.153 | 1611.076 | 1611.074 | 1611.074 | 1635.268
638.558 | 1630.567 | 1611.017 | 1626.273 | 1613.594 | 1611.111 | 1611.018 | 1611.017 | 1611.017 | 1613.792 | 1611.128 | 1611.017 | 1611.017 | 1611.017 | 1611.92 | 1611.081 | 1611.019 | 1611.017 | 1611.017 | 1632.803
638.508 | 1625.267 | 1610.975 | 1624.924 | 1613.238 | 1611.054 | 1610.976 | 1610.975 | 1610.975 | 1613.36 | 1611.065 | 1610.975 | 1610.975 | 1610.975 | 1611.738 | 1611.027 | 1610.976 | 1610.975 | 1610.975 | 1630.559
638.458 | 1634.833 | 1610.905 | 1623.627 | 1612.887 | 1610.971 | 1610.906 | 1610.905 | 1610.905 | 1612.948 | 1610.977 | 1610.905 | 1610.905 | 1610.905 | 1611.547 | 1610.947 | 1610.906 | 1610.905 | 1610.905 | 1628.477
638.408 | 1618.467 | 1610.883 | 1622.457 | 1612.615 | 1610.938 | 1610.884 | 1610.883 | 1610.883 | 1612.628 | 1610.941 | 1610.883 | 1610.883 | 1610.883 | 1611.421 | 1610.917 | 1610.883 | 1610.883 | 1610.883 | 1626.623
638.358 | 1621.4 | 1610.852 | 1621.356 | 1612.363 | 1610.898 | 1610.853 | 1610.852 | 1610.852 | 1612.339 | 1610.898 | 1610.852 | 1610.852 | 1610.852 | 1611.302 | 1610.879 | 1610.852 | 1610.852 | 1610.852 | 1624.926
638.308 | 1619.467 | 1610.826 | 1620.336 | 1612.141 | 1610.865 | 1610.827 | 1610.826 | 1610.827 | 1612.09 | 1610.863 | 1610.827 | 1610.826 | 1610.826 | 1611.202 | 1610.848 | 1610.827 | 1610.826 | 1610.826 | 1623.389
638.258 | 1604.967 | 1610.809 | 1619.399 | 1611.951 | 1610.842 | 1610.81 | 1610.809 | 1610.81 | 1611.88 | 1610.839 | 1610.809 | 1610.809 | 1610.809 | 1611.122 | 1610.827 | 1610.81 | 1610.809 | 1610.809 | 1622.003
638.208 | 1619.767 | 1610.783 | 1618.522 | 1611.773 | 1610.81 | 1610.784 | 1610.783 | 1610.783 | 1611.687 | 1610.806 | 1610.783 | 1610.783 | 1610.783 | 1611.042 | 1610.797 | 1610.783 | 1610.783 | 1610.783 | 1620.74
638.158 | 1621.467 | 1610.752 | 1617.709 | 1611.607 | 1610.774 | 1610.752 | 1610.752 | 1610.752 | 1611.513 | 1610.77 | 1610.752 | 1610.752 | 1610.752 | 1610.966 | 1610.763 | 1610.752 | 1610.752 | 1610.752 | 1619.592
638.108 | 1618.167 | 1610.73 | 1616.969 | 1611.468 | 1610.748 | 1610.73 | 1610.73 | 1610.73 | 1611.37 | 1610.745 | 1610.73 | 1610.73 | 1610.73 | 1610.907 | 1610.739 | 1610.73 | 1610.73 | 1610.73 | 1618.566
638.058 | 1615.467 | 1610.716 | 1616.299 | 1611.352 | 1610.731 | 1610.716 | 1610.716 | 1610.716 | 1611.252 | 1610.728 | 1610.716 | 1610.716 | 1610.716 | 1610.861 | 1610.723 | 1610.716 | 1610.716 | 1610.716 | 1617.65
638.008 | 1614.467 | 1610.705 | 1615.689 | 1611.251 | 1610.718 | 1610.705 | 1610.705 | 1610.705 | 1611.152 | 1610.714 | 1610.705 | 1610.705 | 1610.705 | 1610.824 | 1610.71 | 1610.705 | 1610.705 | 1610.705 | 1616.829
637.958 | 1615.433 | 1610.691 | 1615.131 | 1611.16 | 1610.701 | 1610.691 | 1610.691 | 1610.691 | 1611.064 | 1610.698 | 1610.691 | 1610.691 | 1610.691 | 1610.789 | 1610.695 | 1610.691 | 1610.691 | 1610.691 | 1616.091
637.908 | 1595.133 | 1610.646 | 1614.591 | 1611.047 | 1610.654 | 1610.646 | 1610.646 | 1610.646 | 1610.955 | 1610.651 | 1610.646 | 1610.646 | 1610.646 | 1610.725 | 1610.649 | 1610.646 | 1610.646 | 1610.646 | 1615.398
637.858 | 1612.3 | 1610.641 | 1614.14 | 1610.983 | 1610.648 | 1610.641 | 1610.641 | 1610.641 | 1610.897 | 1610.645 | 1610.641 | 1610.641 | 1610.641 | 1610.705 | 1610.644 | 1610.641 | 1610.641 | 1610.641 | 1614.816
637.808 | 1604.467 | 1610.623 | 1613.719 | 1610.915 | 1610.629 | 1610.623 | 1610.623 | 1610.623 | 1610.835 | 1610.626 | 1610.623 | 1610.623 | 1610.623 | 1610.675 | 1610.625 | 1610.623 | 1610.623 | 1610.623 | 1614.285
637.758 | 1616.6 | 1610.605 | 1613.338 | 1610.853 | 1610.61 | 1610.606 | 1610.605 | 1610.606 | 1610.78 | 1610.608 | 1610.605 | 1610.605 | 1610.605 | 1610.648 | 1610.607 | 1610.605 | 1610.605 | 1610.605 | 1613.812
637.708 | 1622.4 | 1610.571 | 1612.978 | 1610.781 | 1610.575 | 1610.571 | 1610.571 | 1610.571 | 1610.714 | 1610.573 | 1610.571 | 1610.571 | 1610.571 | 1610.605 | 1610.572 | 1610.571 | 1610.571 | 1610.571 | 1613.373
637.658 | 1616.667 | 1610.553 | 1612.669 | 1610.731 | 1610.556 | 1610.553 | 1610.553 | 1610.553 | 1610.67 | 1610.555 | 1610.553 | 1610.553 | 1610.553 | 1610.58 | 1610.554 | 1610.553 | 1610.553 | 1610.553 | 1612.997
637.608 | 1607.267 | 1610.543 | 1612.399 | 1610.694 | 1610.546 | 1610.543 | 1610.543 | 1610.543 | 1610.639 | 1610.545 | 1610.543 | 1610.543 | 1610.543 | 1610.565 | 1610.544 | 1610.543 | 1610.543 | 1610.543 | 1612.672
637.558 | 1610.2 | 1610.542 | 1612.167 | 1610.669 | 1610.544 | 1610.542 | 1610.542 | 1610.542 | 1610.62 | 1610.543 | 1610.542 | 1610.542 | 1610.542 | 1610.56 | 1610.543 | 1610.542 | 1610.542 | 1610.542 | 1612.392
637.508 | 1610.167 | 1610.542 | 1611.961 | 1610.649 | 1610.544 | 1610.542 | 1610.542 | 1610.542 | 1610.606 | 1610.543 | 1610.542 | 1610.542 | 1610.542 | 1610.556 | 1610.543 | 1610.542 | 1610.542 | 1610.542 | 1612.148
637.458 | 1605.033
637.408 | 1603.533
637.358 | 1602.6
637.308 | 1613.733
637.258 | 1607.767
637.208 | 1609.933
637.158 | 1615.633
637.108 | 1620.7
637.058 | 1610.367
637.008 | 1607.533
636.958 | 1609.3
636.908 | 1619.333
636.858 | 1608.1
636.808 | 1613.033
636.758 | 1614
636.708 | 1616.367
636.658 | 1612.767
636.608 | 1622.5
636.558 | 1615.5
636.508 | 1613.967
636.458 | 1614.733
636.408 | 1609.9
636.358 | 1616
636.308 | 1611.4
636.258 | 1605.4
636.208 | 1612.333
636.158 | 1610.3
636.108 | 1612.2
636.058 | 1620.067
636.008 | 1618.433
635.958 | 1615.967
635.908 | 1613.3
635.858 | 1615.967
635.808 | 1609.9
635.758 | 1620.667
635.708 | 1619.033
635.658 | 1602.133
635.608 | 1614.967
635.558 | 1617.1
635.508 | 1612
635.458 | 1606.133
635.408 | 1612.033
635.358 | 1625.7
635.308 | 1603
635.258 | 1609.333
635.208 | 1606.467
635.158 | 1612.933
635.108 | 1618.4
635.058 | 1610.167
635.008 | 1622.7
634.958 | 1622.267
634.908 | 1608.7
634.858 | 1612.6
634.808 | 1616.433
634.758 | 1619.533
634.708 | 1608.333
634.658 | 1612.7
634.608 | 1610.733
634.558 | 1614.133
634.508 | 1612.767
634.458 | 1619.133
634.408 | 1613.233
634.358 | 1603.2
634.308 | 1615.933
634.258 | 1612.767
634.208 | 1614.867
634.158 | 1628.533
634.108 | 1624.967
634.058 | 1615.367
634.008 | 1613.333
633.958 | 1616
633.908 | 1615.233
633.858 | 1610.267
633.808 | 1612.567
633.758 | 1619.8
633.708 | 1627
633.658 | 1613.833
633.608 | 1619.033
633.558 | 1616.567
633.508 | 1616.967
633.458 | 1617.133
633.408 | 1605.7
633.358 | 1609.267
633.308 | 1608.467
633.258 | 1602.367
633.208 | 1604.967
633.158 | 1626.933
633.108 | 1625.133
633.058 | 1631.633
633.008 | 1619
632.958 | 1611.6
632.908 | 1611.733
632.858 | 1624.9
632.808 | 1612.367
632.758 | 1609.267
632.708 | 1608.7
632.658 | 1604.433
632.608 | 1610.867
632.558 | 1615.067
632.508 | 1616.733
632.458 | 1613.133
632.408 | 1612.567
632.358 | 1617.667
632.308 | 1621.5
632.258 | 1612.967
632.208 | 1611.3
632.158 | 1621.167
632.108 | 1618.667
632.058 | 1612.667
632.008 | 1618.533
631.958 | 1614.233
631.908 | 1617.633
631.858 | 1611.2
631.808 | 1623
631.758 | 1627.533
631.708 | 1617.233
631.658 | 1614.233
631.608 | 1621.633
631.558 | 1621.033
631.508 | 1625
631.458 | 1625.667
631.408 | 1613.933
631.358 | 1617.133
631.308 | 1619.133
631.258 | 1624.167
631.208 | 1616.367
631.158 | 1605.967
631.108 | 1618.933
631.058 | 1624.767
631.008 | 1607.033
630.958 | 1618.433
630.908 | 1614.633
630.858 | 1609.333
630.808 | 1621
630.758 | 1616.4
630.708 | 1631.733
630.658 | 1611.8
630.608 | 1619
630.558 | 1623.967
630.508 | 1620.433
630.458 | 1628.433
630.408 | 1615.233
630.358 | 1621.633
630.308 | 1616.9
630.258 | 1612.567
630.208 | 1609.433
630.158 | 1617.467
630.108 | 1614.433
630.058 | 1618.5
630.008 | 1626.367
629.958 | 1622.2
629.908 | 1622.1
629.858 | 1622.433
629.808 | 1618.767
629.758 | 1612.433
629.708 | 1618.367
629.658 | 1625.133
629.608 | 1620.467
629.558 | 1616.767
629.508 | 1615.167
629.458 | 1632.733
629.408 | 1623.267
629.358 | 1619.933
629.308 | 1623.433
629.258 | 1616.067
629.208 | 1631.367
629.158 | 1620.567
629.108 | 1622.3
629.058 | 1623.833
629.008 | 1627.333
628.958 | 1614.433
628.908 | 1607.3
628.858 | 1616.2
628.808 | 1613.967
628.758 | 1625.167
628.708 | 1630.7
628.658 | 1629.3
628.608 | 1616.8
628.558 | 1625.6
628.508 | 1618.4
628.458 | 1619.267
628.408 | 1618.5
628.358 | 1619.5

## Tabelle173
0009838/0009838/M301/Sequence/Mn 3s
Binding energy (eV) | Spectrum | Background | Al 2p 73.9
98.35797 | 222.1212
98.30797 | 218.4848
98.25797 | 236.0606
98.20797 | 226.6667
98.15797 | 214.2424
98.10797 | 223.3333
98.05797 | 230.303
98.00797 | 231.8182
97.95797 | 216.3636
97.90797 | 227.2727
97.85797 | 227.2727
97.80797 | 229.697
97.75797 | 220.6061
97.70797 | 227.5758
97.65797 | 224.5455
97.60797 | 221.2121
97.55797 | 222.7273
97.50797 | 226.9697
97.45797 | 236.3636
97.40797 | 226.9697
97.35797 | 232.7273
97.30797 | 223.9394
97.25797 | 219.3939
97.20797 | 216.3636
97.15797 | 226.9697
97.10797 | 233.0303
97.05797 | 228.1818
97.00797 | 221.2121
96.95797 | 216.6667
96.90797 | 234.2424
96.85797 | 224.2424
96.80797 | 219.697
96.75797 | 208.7879
96.70797 | 230.303
96.65797 | 233.0303
96.60797 | 213.9394
96.55797 | 220.6061
96.50797 | 218.4848
96.45797 | 212.4242
96.40797 | 205.1515
96.35797 | 228.4848
96.30797 | 238.4848
96.25797 | 211.5152
96.20797 | 200.303
96.15797 | 211.8182
96.10797 | 225.7576
96.05797 | 218.7879
96.00797 | 219.697
95.95797 | 205.1515
95.90797 | 202.4242
95.85797 | 220
95.80797 | 198.4848
95.75797 | 200.6061
95.70797 | 228.4848
95.65797 | 214.8485
95.60797 | 202.7273
95.55797 | 205.7576
95.50797 | 218.7879
95.45797 | 203.9394
95.40797 | 214.5455
95.35797 | 186.3636
95.30797 | 213.9394
95.25797 | 207.2727
95.20797 | 205.7576
95.15797 | 210.9091
95.10797 | 218.1818
95.05797 | 200.6061
95.00797 | 210
94.95797 | 218.7879
94.90797 | 204.8485
94.85797 | 191.2121
94.80797 | 198.7879
94.75797 | 206.0606
94.70797 | 202.7273
94.65797 | 206.6667
94.60797 | 217.5758
94.55797 | 207.8788
94.50797 | 216.0606
94.45797 | 207.2727
94.40797 | 212.7273
94.35797 | 204.5455
94.30797 | 202.1212
94.25797 | 203.0303
94.20797 | 210
94.15797 | 204.8485
94.10797 | 204.2424
94.05797 | 182.7273
94.00797 | 205.4545
93.95797 | 205.4545
93.90797 | 191.8182
93.85797 | 203.3333
93.80797 | 196.9697
93.75797 | 196.0606
93.70797 | 194.5455
93.65797 | 198.4848
93.60797 | 199.697
93.55797 | 197.5758
93.50797 | 196.6667
93.45797 | 198.1818
93.40797 | 192.7273
93.35797 | 210.9091
93.30797 | 206.9697
93.25797 | 209.0909
93.20797 | 206.9697
93.15797 | 205.4545
93.10797 | 187.8788
93.05797 | 196.0606
93.00797 | 192.1212
92.95797 | 186.6667
92.90797 | 195.1515
92.85797 | 196.0606
92.80797 | 192.4242
92.75797 | 201.5152
92.70797 | 199.0909
92.65797 | 196.6667
92.60797 | 186.6667
92.55797 | 204.2424
92.50797 | 199.697
92.45797 | 200.303
92.40797 | 198.4848
92.35797 | 214.8485
92.30797 | 199.3939
92.25797 | 193.6364
92.20797 | 185.1515
92.15797 | 195.7576
92.10797 | 197.5758
92.05797 | 184.5455
92.00797 | 192.4242
91.95797 | 203.3333
91.90797 | 184.5455
91.85797 | 190.303
91.80797 | 195.4545
91.75797 | 195.4545
91.70797 | 186.9697
91.65797 | 198.1818
91.60797 | 202.1212
91.55797 | 199.3939
91.50797 | 195.4545
91.45797 | 194.2424
91.40797 | 194.2424
91.35797 | 200.9091
91.30797 | 203.3333
91.25797 | 200.6061
91.20797 | 194.5455
91.15797 | 196.0606
91.10797 | 195.4545
91.05797 | 205.4545
91.00797 | 204.2424
90.95797 | 203.6364
90.90797 | 189.697
90.85797 | 204.5455
90.80797 | 218.4848
90.75797 | 207.2727
90.70797 | 210.6061
90.65797 | 200.9091
90.60797 | 221.5152
90.55797 | 217.8788
90.50797 | 210.303
90.45797 | 230.6061
90.40797 | 214.5455
90.35797 | 211.5152
90.30797 | 215.1515
90.25797 | 229.3939
90.20797 | 223.3333
90.15797 | 240.6061
90.10797 | 231.5152
90.05797 | 236.0606
90.00797 | 238.4848
89.95797 | 238.7879
89.90797 | 250
89.85797 | 257.2727
89.80797 | 268.4848
89.75797 | 282.1212
89.70797 | 279.0909
89.65797 | 298.1818
89.60797 | 296.9697
89.55797 | 301.8182
89.50797 | 308.4848
89.45797 | 320
89.40797 | 342.7273
89.35797 | 340.6061
89.30797 | 369.3939
89.25797 | 382.7273
89.20797 | 388.7879
89.15797 | 390
89.10797 | 406.0606
89.05797 | 401.5152
89.00797 | 427.2727
88.95797 | 424.5455
88.90797 | 453.0303
88.85797 | 446.6667
88.80797 | 487.8788
88.75797 | 479.0909
88.70797 | 488.4848
88.65797 | 516.9697
88.60797 | 506.6667
88.55797 | 503.9394
88.50797 | 525.7576
88.45797 | 530.9091
88.40797 | 542.1212
88.35797 | 527.2727
88.30797 | 551.8182
88.25797 | 535.1515
88.20797 | 558.4848
88.15797 | 545.7576
88.10797 | 547.8788
88.05797 | 545.4545
88.00797 | 543.3333
87.95797 | 521.5152
87.90797 | 527.5758
87.85797 | 514.2424
87.80797 | 499.3939
87.75797 | 489.0909
87.70797 | 486.6667
87.65797 | 490.9091
87.60797 | 477.2727
87.55797 | 440
87.50797 | 445.4545
87.45797 | 433.3333
87.40797 | 428.7879
87.35797 | 425.1515
87.30797 | 402.1212
87.25797 | 388.1818
87.20797 | 374.2424
87.15797 | 359.697
87.10797 | 351.8182
87.05797 | 333.6364
87.00797 | 299.697
86.95797 | 311.2121
86.90797 | 293.6364
86.85797 | 283.3333
86.80797 | 290.303
86.75797 | 279.3939
86.70797 | 263.9394
86.65797 | 263.6364
86.60797 | 242.7273
86.55797 | 241.8182
86.50797 | 229.3939
86.45797 | 233.6364
86.40797 | 209.697
86.35797 | 220.6061
86.30797 | 217.8788
86.25797 | 203.6364
86.20797 | 201.5152
86.15797 | 207.5758
86.10797 | 210
86.05797 | 206.0606
86.00797 | 200.9091
85.95797 | 179.3939
85.90797 | 189.697
85.85797 | 198.4848
85.80797 | 183.9394
85.75797 | 171.5152
85.70797 | 174.8485
85.65797 | 186.3636
85.60797 | 178.1818
85.55797 | 172.1212
85.50797 | 183.0303
85.45797 | 169.3939
85.40797 | 172.1212
85.35797 | 176.3636
85.30797 | 180.9091
85.25797 | 170.6061
85.20797 | 167.2727
85.15797 | 166.0606
85.10797 | 162.7273
85.05797 | 174.5455
85.00797 | 175.7576
84.95797 | 158.7879
84.90797 | 171.2121
84.85797 | 173.6364
84.80797 | 167.8788
84.75797 | 177.2727
84.70797 | 172.4242
84.65797 | 165.7576
84.60797 | 175.1515
84.55797 | 169.3939
84.50797 | 159.697
84.45797 | 157.8788
84.40797 | 180.6061
84.35797 | 175.4545
84.30797 | 158.4848
84.25797 | 166.0606
84.20797 | 170.303
84.15797 | 163.9394
84.10797 | 161.8182
84.05797 | 171.2121
84.00797 | 166.0606
83.95797 | 163.3333
83.90797 | 160.303
83.85797 | 170
83.80797 | 174.8485
83.75797 | 178.7879
83.70797 | 171.2121
83.65797 | 162.4242
83.60797 | 159.3939
83.55797 | 168.4848
83.50797 | 178.1818
83.45797 | 166.3636
83.40797 | 155.1515
83.35797 | 165.1515
83.30797 | 163.3333
83.25797 | 159.3939
83.20797 | 178.4848
83.15797 | 165.7576
83.10797 | 145.7576
83.05797 | 154.8485
83.00797 | 152.4242
82.95797 | 156.3636
82.90797 | 152.4242
82.85797 | 157.5758
82.80797 | 147.2727
82.75797 | 155.4545
82.70797 | 151.8182
82.65797 | 154.2424
82.60797 | 162.7273
82.55797 | 154.8485
82.50797 | 160
82.45797 | 154.8485
82.40797 | 145.7576
82.35797 | 149.3939
82.30797 | 148.1818
82.25797 | 140.6061
82.20797 | 158.7879
82.15797 | 149.0909
82.10797 | 135.7576
82.05797 | 139.697
82.00797 | 147.2727
81.95797 | 150
81.90797 | 136.6667
81.85797 | 143.3333
81.80797 | 133.3333
81.75797 | 142.7273
81.70797 | 139.0909
81.65797 | 125.4545
81.60797 | 127.2727
81.55797 | 131.2121
81.50797 | 132.1212
81.45797 | 132.1212
81.40797 | 133.9394
81.35797 | 134.2424
81.30797 | 137.5758
81.25797 | 133.9394
81.20797 | 130.9091
81.15797 | 122.1212
81.10797 | 124.8485
81.05797 | 123.9394
81.00797 | 114.8485
80.95797 | 129.697
80.90797 | 120.6061
80.85797 | 128.1818
80.80797 | 126.9697
80.75797 | 127.2727
80.70797 | 117.8788
80.65797 | 123.3333
80.60797 | 118.1818
80.55797 | 129.3939
80.50797 | 129.697
80.45797 | 127.5758
80.40797 | 125.7576
80.35797 | 130.303
80.30797 | 116.9697
80.25797 | 126.0606
80.20797 | 123.0303
80.15797 | 117.8788
80.10797 | 119.0909
80.05797 | 130
80.00797 | 128.7879
79.95797 | 119.0909
79.90797 | 118.4848
79.85797 | 115.7576
79.80797 | 132.4242
79.75797 | 130
79.70797 | 114.8485
79.65797 | 119.0909
79.60797 | 116.9697
79.55797 | 120.9091
79.50797 | 116.0606
79.45797 | 125.1515
79.40797 | 124.8485
79.35797 | 130.6061
79.30797 | 127.8788
79.25797 | 120.9091
79.20797 | 124.5455
79.15797 | 113.9394
79.10797 | 124.8485
79.05797 | 115.4545
79.00797 | 110.6061
78.95797 | 120
78.90797 | 122.7273
78.85797 | 122.1212
78.80797 | 123.3333
78.75797 | 121.8182
78.70797 | 119.697
78.65797 | 117.8788
78.60797 | 121.5152
78.55797 | 117.5758
78.50797 | 118.7879
78.45797 | 112.1212
78.40797 | 115.7576
78.35797 | 113.3333
78.30797 | 107.5758
78.25797 | 122.7273
78.20797 | 123.6364
78.15797 | 109.697
78.10797 | 116.6667
78.05797 | 125.4545
78.00797 | 116.9697
77.95797 | 126.9697
77.90797 | 126.0606
77.85797 | 111.2121
77.80797 | 120
77.75797 | 120
77.70797 | 123.9394
77.65797 | 118.1818
77.60797 | 109.3939
77.55797 | 120.303
77.50797 | 114.5455
77.45797 | 122.1212
77.40797 | 119.3939
77.35797 | 118.4848
77.30797 | 106.0606
77.25797 | 105.4545
77.20797 | 125.4545
77.15797 | 122.7273
77.10797 | 126.3636
77.05797 | 121.8182
77.00797 | 114.5455
76.95797 | 115.4545
76.90797 | 116.9697
76.85797 | 116.0606
76.80797 | 110.9091
76.75797 | 115.4545
76.70797 | 122.1212
76.65797 | 118.4848
76.60797 | 116.0606 | 119.2011 | 120.4227
76.55797 | 118.1818 | 119.2366 | 120.7478
76.50797 | 123.3333 | 119.272 | 121.1358
76.45797 | 129.3939 | 119.3075 | 121.599
76.40797 | 122.4242 | 119.3429 | 122.1517
76.35797 | 118.7879 | 119.3784 | 122.8105
76.30797 | 115.7576 | 119.4138 | 123.5948
76.25797 | 119.3939 | 119.4493 | 124.5267
76.20797 | 130.303 | 119.4847 | 125.6318
76.15797 | 133.6364 | 119.5202 | 126.9393
76.10797 | 125.7576 | 119.5557 | 128.4823
76.05797 | 141.2121 | 119.5911 | 130.2985
76.00797 | 131.5152 | 119.6266 | 132.43
75.95797 | 134.8485 | 119.662 | 134.9243
75.90797 | 135.7576 | 119.6975 | 137.8342
75.85797 | 141.8182 | 119.7329 | 141.218
75.80797 | 154.8485 | 119.7684 | 145.1403
75.75797 | 151.5152 | 119.8038 | 149.6715
75.70797 | 149.0909 | 119.8393 | 154.8882
75.65797 | 171.5152 | 119.8748 | 160.8733
75.60797 | 163.0303 | 119.9102 | 167.7153
75.55797 | 186.3636 | 119.9457 | 175.5084
75.50797 | 199.3939 | 119.9811 | 184.3519
75.45797 | 194.2424 | 120.0166 | 194.349
75.40797 | 207.2727 | 120.052 | 205.6062
75.35797 | 218.7879 | 120.0875 | 218.2316
75.30797 | 230 | 120.1229 | 232.3336
75.25797 | 254.8485 | 120.1584 | 248.0186
75.20797 | 274.8485 | 120.1939 | 265.3887
75.15797 | 303.3333 | 120.2293 | 284.5389
75.10797 | 316.6667 | 120.2648 | 305.5542
75.05797 | 350.303 | 120.3002 | 328.5059
75.00797 | 369.697 | 120.3357 | 353.4479
74.95797 | 370.9091 | 120.3711 | 380.4126
74.90797 | 420.303 | 120.4066 | 409.4066
74.85797 | 443.0303 | 120.442 | 440.4063
74.80797 | 469.3939 | 120.4775 | 473.3535
74.75797 | 518.4848 | 120.513 | 508.1515
74.70797 | 525.1515 | 120.5484 | 544.6607
74.65797 | 573.9394 | 120.5839 | 582.6958
74.60797 | 632.4242 | 120.6193 | 622.0234
74.55797 | 677.8788 | 120.6548 | 662.3604
74.50797 | 730 | 120.6902 | 703.374
74.45797 | 750.9091 | 120.7257 | 744.6833
74.40797 | 786.6667 | 120.7611 | 785.8629
74.35797 | 840.9091 | 120.7966 | 826.4475
74.30797 | 861.5152 | 120.8321 | 865.9398
74.25797 | 888.7879 | 120.8675 | 903.8195
74.20797 | 900.9091 | 120.903 | 939.5541
74.15797 | 942.1212 | 120.9384 | 972.6125
74.10797 | 990.6061 | 120.9739 | 1002.478
74.05797 | 1016.667 | 121.0093 | 1028.664
74.00797 | 1036.061 | 121.0448 | 1050.727
73.95797 | 1040.909 | 121.0802 | 1068.284
73.90797 | 1066.97 | 121.1157 | 1081.021
73.85797 | 1079.697 | 121.1512 | 1088.707
73.80797 | 1070 | 121.1866 | 1091.201
73.75797 | 1070.606 | 121.2221 | 1088.459
73.70797 | 1061.515 | 121.2575 | 1080.531
73.65797 | 1060.303 | 121.293 | 1067.563
73.60797 | 1029.394 | 121.3284 | 1049.793
73.55797 | 1042.424 | 121.3639 | 1027.538
73.50797 | 991.8182 | 121.3993 | 1001.185
73.45797 | 959.697 | 121.4348 | 971.1816
73.40797 | 952.7273 | 121.4703 | 938.016
73.35797 | 909.0909 | 121.5057 | 902.2062
73.30797 | 888.1818 | 121.5412 | 864.284
73.25797 | 878.1818 | 121.5766 | 824.7812
73.20797 | 803.9394 | 121.6121 | 784.2173
73.15797 | 740 | 121.6475 | 743.0878
73.10797 | 696.0606 | 121.683 | 701.8556
73.05797 | 673.6364 | 121.7184 | 660.9438
73.00797 | 640.6061 | 121.7539 | 620.7302
72.95797 | 584.2424 | 121.7894 | 581.5447
72.90797 | 570 | 121.8248 | 543.6673
72.85797 | 518.7879 | 121.8603 | 507.3286
72.80797 | 483.3333 | 121.8957 | 472.7109
72.75797 | 436.9697 | 121.9312 | 439.9509
72.70797 | 410.6061 | 121.9666 | 409.1431
72.65797 | 390 | 122.0021 | 380.3435
72.60797 | 354.8485 | 122.0375 | 353.5735
72.55797 | 340 | 122.073 | 328.8249
72.50797 | 296.9697 | 122.1085 | 306.0639
72.45797 | 267.2727 | 122.1439 | 285.2354
72.40797 | 243.0303 | 122.1794 | 266.2672
72.35797 | 234.5455 | 122.2148 | 249.0736
72.30797 | 218.1818 | 122.2503 | 233.559
72.25797 | 203.0303 | 122.2857 | 219.621
72.20797 | 194.5455 | 122.3212 | 207.153
72.15797 | 190.9091 | 122.3566 | 196.0467
72.10797 | 166.9697 | 122.3921 | 186.1939
72.05797 | 176.3636 | 122.4276 | 177.4883
72.00797 | 156.0606 | 122.463 | 169.8268
71.95797 | 147.2727 | 122.4985 | 163.1106
71.90797 | 142.1212 | 122.5339 | 157.2458
71.85797 | 133.0303 | 122.5694 | 152.1441
71.80797 | 141.2121 | 122.6048 | 147.723
71.75797 | 136.6667 | 122.6403 | 143.9065
71.70797 | 125.1515 | 122.6757 | 140.6242
71.65797 | 128.1818 | 122.7112 | 137.8122
71.60797 | 138.4848 | 122.7467 | 135.4124
71.55797 | 118.1818 | 122.7821 | 133.3723
71.50797 | 127.2727 | 122.8176 | 131.6449
71.45797 | 127.8788 | 122.853 | 130.1882
71.40797 | 126.0606 | 122.8885 | 128.9648
71.35797 | 122.1212 | 122.9239 | 127.942
71.30797 | 125.7576 | 122.9594 | 127.0907
71.25797 | 128.1818 | 122.9948 | 126.3856
71.20797 | 119.3939 | 123.0303 | 125.8047
71.15797 | 110
71.10797 | 131.8182
71.05797 | 116.3636
71.00797 | 116.0606
70.95797 | 129.697
70.90797 | 123.6364
70.85797 | 119.0909
70.80797 | 129.3939
70.75797 | 113.9394
70.70797 | 121.2121
70.65797 | 116.6667
70.60797 | 120.6061
70.55797 | 126.6667
70.50797 | 124.2424
70.45797 | 115.7576
70.40797 | 112.1212
70.35797 | 111.2121
70.30797 | 116.9697
70.25797 | 130.303
70.20797 | 112.1212
70.15797 | 111.2121
70.10797 | 113.6364
70.05797 | 111.8182
70.00797 | 111.8182
69.95797 | 116.6667
69.90797 | 115.7576
69.85797 | 107.8788
69.80797 | 120
69.75797 | 121.2121
69.70797 | 119.697
69.65797 | 117.8788
69.60797 | 123.0303
69.55797 | 111.2121
69.50797 | 117.5758
69.45797 | 110
69.40797 | 126.6667
69.35797 | 122.7273
69.30797 | 120
69.25797 | 126.0606
69.20797 | 129.0909
69.15797 | 120
69.10797 | 117.8788
69.05797 | 115.1515
69.00797 | 113.0303
68.95797 | 117.8788
68.90797 | 122.4242
68.85797 | 107.8788
68.80797 | 117.2727
68.75797 | 107.8788
68.70797 | 123.0303
68.65797 | 114.8485
68.60797 | 117.5758
68.55797 | 118.7879
68.50797 | 114.8485
68.45797 | 116.6667
68.40797 | 112.4242
68.35797 | 108.1818
68.30797 | 102.7273
68.25797 | 116.3636
68.20797 | 120.6061
68.15797 | 120.6061
68.10797 | 116.0606
68.05797 | 117.5758
68.00797 | 124.8485
67.95797 | 107.8788
67.90797 | 114.2424
67.85797 | 114.5455
67.80797 | 106.9697
67.75797 | 107.5758
67.70797 | 116.3636
67.65797 | 112.1212
67.60797 | 113.3333
67.55797 | 112.4242
67.50797 | 106.9697
67.45797 | 116.6667
67.40797 | 115.4545
67.35797 | 115.7576
67.30797 | 116.6667
67.25797 | 119.3939
67.20797 | 113.0303
67.15797 | 113.0303
67.10797 | 104.5455
67.05797 | 117.8788
67.00797 | 118.4848
66.95797 | 108.1818
66.90797 | 112.1212
66.85797 | 119.0909
66.80797 | 115.1515
66.75797 | 120
66.70797 | 108.4848
66.65797 | 106.9697
66.60797 | 114.8485
66.55797 | 110
66.50797 | 110.9091
66.45797 | 117.8788
66.40797 | 109.697
66.35797 | 110
66.30797 | 111.2121
66.25797 | 113.0303
66.20797 | 116.3636
66.15797 | 117.5758
66.10797 | 109.0909
66.05797 | 116.9697
66.00797 | 105.7576
65.95797 | 119.697
65.90797 | 106.0606
65.85797 | 109.697
65.80797 | 109.0909
65.75797 | 110.6061
65.70797 | 106.0606
65.65797 | 112.7273
65.60797 | 107.5758
65.55797 | 106.0606
65.50797 | 105.7576
65.45797 | 114.8485
65.40797 | 105.1515
65.35797 | 107.2727
65.30797 | 113.6364
65.25797 | 107.8788
65.20797 | 109.697
65.15797 | 94.24242
65.10797 | 107.2727
65.05797 | 107.5758
65.00797 | 113.3333
64.95797 | 106.9697
64.90797 | 106.3636
64.85797 | 103.6364
64.80797 | 112.7273
64.75797 | 98.18182
64.70797 | 106.0606
64.65797 | 114.2424
64.60797 | 111.8182
64.55797 | 108.7879
64.50797 | 109.697
64.45797 | 113.3333
64.40797 | 104.8485
64.35797 | 118.7879
64.30797 | 108.1818
64.25797 | 110.6061
64.20797 | 106.9697
64.15797 | 111.2121
64.10797 | 103.3333
64.05797 | 105.1515
64.00797 | 108.7879
63.95797 | 106.3636
63.90797 | 104.5455
63.85797 | 114.5455
63.80797 | 101.5152
63.75797 | 109.3939
63.70797 | 108.4848
63.65797 | 106.9697
63.60797 | 106.0606
63.55797 | 104.5455
63.50797 | 106.9697
63.45797 | 103.0303
63.40797 | 99.09091
63.35797 | 100.9091

## Tabelle172
0009838/0009838/M301/Sequence/C 1s
Binding energy (eV) | Spectrum | Background | C-C, C-H | C-OH, C-O-C | C=O | O-C=O | Envelope
298.358 | 423.3333
298.308 | 432.9167
298.258 | 417.5
298.208 | 390.8333
298.158 | 395
298.108 | 391.6667
298.058 | 389.1667
298.008 | 407.9167
297.958 | 402.5
297.908 | 422.0833
297.858 | 399.1667
297.808 | 392.0833
297.758 | 406.25
297.708 | 412.0833
297.658 | 406.25
297.608 | 407.5
297.558 | 381.6667
297.508 | 399.1667
297.458 | 385.4167
297.408 | 417.0833
297.358 | 384.1667
297.308 | 382.5
297.258 | 403.75
297.208 | 385.8333
297.158 | 406.25
297.108 | 403.75
297.058 | 378.75
297.008 | 392.9167
296.958 | 390.4167
296.908 | 395.8333
296.858 | 404.5833
296.808 | 395.4167
296.758 | 379.5833
296.708 | 386.6667
296.658 | 383.3333
296.608 | 371.25
296.558 | 373.3333
296.508 | 391.6667
296.458 | 396.25
296.408 | 373.3333
296.358 | 363.3333
296.308 | 396.25
296.258 | 367.9167
296.208 | 358.3333
296.158 | 376.25
296.108 | 385
296.058 | 397.9167
296.008 | 392.9167
295.958 | 365.4167
295.908 | 380.8333
295.858 | 396.6667
295.808 | 370.8333
295.758 | 377.0833
295.708 | 383.3333
295.658 | 378.3333
295.608 | 370.8333
295.558 | 391.25
295.508 | 372.9167
295.458 | 358.3333
295.408 | 351.6667
295.358 | 367.0833
295.308 | 362.0833
295.258 | 375
295.208 | 377.0833
295.158 | 366.6667
295.108 | 365
295.058 | 393.3333
295.008 | 388.3333
294.958 | 362.9167
294.908 | 367.5
294.858 | 370.8333
294.808 | 355
294.758 | 357.5
294.708 | 362.0833
294.658 | 362.0833
294.608 | 363.75
294.558 | 368.3333
294.508 | 363.75
294.458 | 365.8333
294.408 | 357.5
294.358 | 347.5
294.308 | 370.4167
294.258 | 377.0833
294.208 | 372.5
294.158 | 367.9167
294.108 | 374.5833
294.058 | 365.4167
294.008 | 370
293.958 | 355.8333
293.908 | 382.0833
293.858 | 356.6667
293.808 | 383.3333
293.758 | 359.1667
293.708 | 358.75
293.658 | 358.75
293.608 | 352.0833
293.558 | 353.75
293.508 | 345
293.458 | 348.3333
293.408 | 346.6667
293.358 | 342.0833
293.308 | 353.3333
293.258 | 334.5833
293.208 | 367.0833
293.158 | 365.4167
293.108 | 340.8333
293.058 | 349.5833
293.008 | 384.1667
292.958 | 351.6667
292.908 | 342.9167
292.858 | 352.0833
292.808 | 357.0833
292.758 | 340
292.708 | 373.75
292.658 | 341.25
292.608 | 339.1667
292.558 | 335
292.508 | 340.4167
292.458 | 363.3333
292.408 | 370
292.358 | 368.3333
292.308 | 339.1667
292.258 | 353.75
292.208 | 355
292.158 | 360
292.108 | 364.5833
292.058 | 345
292.008 | 345.8333
291.958 | 356.6667
291.908 | 369.1667
291.858 | 370.8333
291.808 | 359.1667
291.758 | 358.75
291.708 | 349.1667
291.658 | 353.75
291.608 | 348.75
291.558 | 360.4167
291.508 | 340.4167
291.458 | 368.3333
291.408 | 358.75
291.358 | 356.6667
291.308 | 350.4167
291.258 | 361.6667
291.208 | 359.5833
291.158 | 358.3333
291.108 | 360
291.058 | 362.9167
291.008 | 350
290.958 | 365.4167
290.908 | 369.1667
290.858 | 355
290.808 | 356.25
290.758 | 374.5833
290.708 | 371.6667 | 373.0303 | 373.0303 | 373.0303 | 373.0303 | 376.3873 | 376.3873
290.658 | 377.5 | 373.0278 | 373.0278 | 373.0278 | 373.0278 | 377.1277 | 377.1277
290.608 | 375.8333 | 373.0262 | 373.0262 | 373.0262 | 373.0262 | 378.0117 | 378.0117
290.558 | 404.1667 | 373.0089 | 373.0089 | 373.0089 | 373.0089 | 379.0448 | 379.0448
290.508 | 380.4167 | 373.0048 | 373.0048 | 373.0048 | 373.0048 | 380.2804 | 380.2805
290.458 | 373.3333 | 373.0045 | 373.0045 | 373.0045 | 373.0045 | 381.7361 | 381.7361
290.408 | 392.9167 | 372.9934 | 372.9934 | 372.9934 | 372.9934 | 383.4258 | 383.4258
290.358 | 368.75 | 372.9911 | 372.9911 | 372.9911 | 372.9911 | 385.4 | 385.4
290.308 | 402.5 | 372.9747 | 372.9747 | 372.9747 | 372.9747 | 387.6681 | 387.6681
290.258 | 375.4167 | 372.9732 | 372.9732 | 372.9732 | 372.9732 | 390.2927 | 390.2927
290.208 | 399.1667 | 372.9586 | 372.9586 | 372.9586 | 372.9586 | 393.2798 | 393.2798
290.158 | 397.9167 | 372.9446 | 372.9446 | 372.9446 | 372.9446 | 396.6771 | 396.6771
290.108 | 392.5 | 372.9337 | 372.9337 | 372.9337 | 372.9337 | 400.5195 | 400.5195
290.058 | 389.5833 | 372.9243 | 372.9243 | 372.9243 | 372.9243 | 404.8361 | 404.8362
290.008 | 430.8333 | 372.892 | 372.892 | 372.892 | 372.892 | 409.6293 | 409.6293
289.958 | 430.8333 | 372.8597 | 372.8597 | 372.8597 | 372.8597 | 414.9436 | 414.9437
289.908 | 427.9167 | 372.829 | 372.829 | 372.829 | 372.829 | 420.7956 | 420.7957
289.858 | 437.0833 | 372.7931 | 372.7931 | 372.7932 | 372.7931 | 427.185 | 427.1851
289.808 | 434.1667 | 372.7589 | 372.7589 | 372.759 | 372.7589 | 434.1143 | 434.1144
289.758 | 437.9167 | 372.7225 | 372.7225 | 372.7227 | 372.7225 | 441.5634 | 441.5635
289.708 | 451.25 | 372.6788 | 372.6788 | 372.679 | 372.6788 | 449.4962 | 449.4964
289.658 | 473.75 | 372.6224 | 372.6224 | 372.6227 | 372.6224 | 457.8611 | 457.8614
289.608 | 473.75 | 372.5661 | 372.5661 | 372.5665 | 372.5661 | 466.6067 | 466.6071
289.558 | 480.4167 | 372.506 | 372.506 | 372.5065 | 372.506 | 475.6475 | 475.648
289.508 | 499.5833 | 372.4352 | 372.4352 | 372.4359 | 372.4352 | 484.8762 | 484.8769
289.458 | 509.1667 | 372.359 | 372.359 | 372.36 | 372.359 | 494.1799 | 494.181
289.408 | 508.3333 | 372.2833 | 372.2833 | 372.2847 | 372.2833 | 503.4298 | 503.4312
289.358 | 513.75 | 372.2045 | 372.2045 | 372.2064 | 372.2045 | 512.4733 | 512.4752
289.308 | 512.5 | 372.1263 | 372.1263 | 372.1289 | 372.1263 | 521.1544 | 521.157
289.258 | 497.0833 | 372.0567 | 372.0567 | 372.0602 | 372.0567 | 529.3149 | 529.3184
289.208 | 543.75 | 371.9611 | 371.9611 | 371.9659 | 371.9611 | 536.7528 | 536.7576
289.158 | 576.25 | 371.8473 | 371.8473 | 371.8538 | 371.8473 | 543.3135 | 543.32
289.108 | 541.6667 | 371.7528 | 371.7528 | 371.7614 | 371.7528 | 548.8829 | 548.8916
289.058 | 560.8333 | 371.6475 | 371.6475 | 371.6591 | 371.6475 | 553.2972 | 553.3088
289.008 | 537.0833 | 371.5553 | 371.5553 | 371.5707 | 371.5553 | 556.4701 | 556.4855
288.958 | 533.75 | 371.4649 | 371.465 | 371.4854 | 371.4649 | 558.3085 | 558.329
288.908 | 545.4167 | 371.368 | 371.3681 | 371.395 | 371.368 | 558.7551 | 558.7821
288.858 | 536.25 | 371.2762 | 371.2762 | 371.3116 | 371.2762 | 557.8077 | 557.8431
288.808 | 517.5 | 371.1947 | 371.1947 | 371.241 | 371.1947 | 555.4933 | 555.5397
288.758 | 558.75 | 371.0902 | 371.0903 | 371.1505 | 371.0902 | 551.8353 | 551.8956
288.708 | 558.3333 | 370.9859 | 370.986 | 371.0641 | 370.9859 | 546.9451 | 547.0234
288.658 | 545.4167 | 370.8887 | 370.8888 | 370.9897 | 370.8887 | 540.9458 | 541.0469
288.608 | 527.5 | 370.8014 | 370.8016 | 370.9312 | 370.8014 | 533.9784 | 534.1084
288.558 | 527.5 | 370.714 | 370.7143 | 370.8803 | 370.714 | 526.1875 | 526.3539
288.508 | 518.3333 | 370.6317 | 370.6321 | 370.8436 | 370.6317 | 517.7422 | 517.9545
288.458 | 532.5 | 370.5415 | 370.5421 | 370.8105 | 370.5415 | 508.7973 | 509.0668
288.408 | 487.0833 | 370.4764 | 370.4773 | 370.8164 | 370.4764 | 499.5509 | 499.8917
288.358 | 502.0833 | 370.403 | 370.4042 | 370.8309 | 370.403 | 490.1273 | 490.5564
288.308 | 484.1667 | 370.3395 | 370.3412 | 370.8757 | 370.3395 | 480.6907 | 481.2286
288.258 | 474.1667 | 370.2815 | 370.2839 | 370.9506 | 370.2815 | 471.368 | 472.0395
288.208 | 467.9167 | 370.2269 | 370.2303 | 371.0582 | 370.2269 | 462.2713 | 463.106
288.158 | 483.3333 | 370.1637 | 370.1685 | 371.1923 | 370.1637 | 453.4848 | 454.5181
288.108 | 461.25 | 370.1128 | 370.1194 | 371.3798 | 370.1128 | 445.1071 | 446.3808
288.058 | 447.0833 | 370.0696 | 370.0789 | 371.6238 | 370.0696 | 437.1937 | 438.7571
288.008 | 465 | 370.0165 | 370.0294 | 371.9146 | 370.0165 | 429.7696 | 431.6806
287.958 | 437.9167 | 369.9785 | 369.9963 | 372.2865 | 369.9785 | 422.8873 | 425.2132
287.908 | 412.9167 | 369.9542 | 369.9788 | 372.7485 | 369.9542 | 416.5592 | 419.378
287.858 | 430.4167 | 369.9203 | 369.9539 | 373.2885 | 369.9203 | 410.7631 | 414.1651
287.808 | 407.5 | 369.899 | 369.945 | 373.9413 | 369.899 | 405.5133 | 409.6016
287.758 | 382.9167 | 369.8914 | 369.9539 | 374.721 | 369.8914 | 400.7939 | 405.6861
287.708 | 378.75 | 369.886 | 369.9707 | 375.6307 | 369.886 | 396.5707 | 402.4
287.658 | 410.8333 | 369.8629 | 369.9769 | 376.6652 | 369.8629 | 392.7957 | 399.7121
287.608 | 397.9167 | 369.8469 | 369.9999 | 377.865 | 369.8469 | 389.4629 | 397.634
287.558 | 414.1667 | 369.8218 | 370.0263 | 379.2296 | 369.8218 | 386.523 | 396.1353
287.508 | 389.1667 | 369.8107 | 370.0827 | 380.7976 | 369.8107 | 383.9651 | 395.2241
287.458 | 377.5 | 369.8059 | 370.1664 | 382.5768 | 369.806 | 381.7475 | 394.8789
287.408 | 387.5 | 369.7957 | 370.2711 | 384.5693 | 369.7957 | 379.8251 | 395.0742
287.358 | 400.8333 | 369.778 | 370.4025 | 386.7855 | 369.778 | 378.164 | 395.7961
287.308 | 390.4167 | 369.7661 | 370.5828 | 389.2488 | 369.7661 | 376.7469 | 397.0465
287.258 | 394.1667 | 369.752 | 370.8157 | 391.9582 | 369.752 | 375.5376 | 398.8075
287.208 | 401.25 | 369.7341 | 371.1134 | 394.9148 | 369.7341 | 374.5081 | 401.0682
287.158 | 390.8333 | 369.7219 | 371.5029 | 398.1264 | 369.7219 | 373.6441 | 403.8296
287.108 | 382.0833 | 369.7145 | 372.0044 | 401.5844 | 369.7145 | 372.923 | 407.0828
287.058 | 390.4167 | 369.7025 | 372.6341 | 405.2652 | 369.7025 | 372.3157 | 410.81
287.008 | 420.8333 | 369.6736 | 373.4107 | 409.1349 | 369.6736 | 371.7929 | 414.9914
286.958 | 394.5833 | 369.6592 | 374.403 | 413.1954 | 369.6592 | 371.3706 | 419.6506
286.908 | 421.25 | 369.6301 | 375.626 | 417.3795 | 369.6301 | 371.0061 | 424.7515
286.858 | 441.25 | 369.5898 | 377.136 | 421.6444 | 369.5898 | 370.6914 | 430.2923
286.808 | 445.8333 | 369.5469 | 379.0039 | 425.944 | 369.5469 | 370.4251 | 436.2792
286.758 | 452.9167 | 369.5 | 381.3009 | 430.2144 | 369.5 | 370.1971 | 442.7124
286.708 | 456.6667 | 369.451 | 384.1138 | 434.3886 | 369.451 | 370.0021 | 449.6024
286.658 | 466.25 | 369.3967 | 387.5374 | 438.3894 | 369.3967 | 369.8304 | 456.9638
286.608 | 480.4167 | 369.3345 | 391.6817 | 442.1373 | 369.3345 | 369.6744 | 464.8244
286.558 | 492.0833 | 369.2657 | 396.6764 | 445.5562 | 369.2657 | 369.531 | 473.2321
286.508 | 503.75 | 369.1905 | 402.6667 | 448.5709 | 369.1905 | 369.3965 | 482.2532
286.458 | 502.0833 | 369.1161 | 409.823 | 451.1186 | 369.1161 | 369.2755 | 491.985
286.408 | 495 | 369.0455 | 418.3295 | 453.1405 | 369.0455 | 369.1684 | 502.5472
286.358 | 520 | 368.9611 | 428.3682 | 454.5676 | 368.9611 | 369.0553 | 514.0689
286.308 | 525.8333 | 368.8734 | 440.168 | 455.3727 | 368.8734 | 368.9454 | 526.7394
286.258 | 542.5 | 368.7763 | 453.9583 | 455.5273 | 368.7763 | 368.8311 | 540.7641
286.208 | 573.75 | 368.6618 | 469.9822 | 455.0168 | 368.6618 | 368.7033 | 556.3785
286.158 | 564.5833 | 368.5524 | 488.5263 | 453.8736 | 368.5524 | 368.5837 | 573.8787
286.108 | 570 | 368.4399 | 509.8562 | 452.116 | 368.4399 | 368.4634 | 593.5557
286.058 | 584.5833 | 368.3192 | 534.245 | 449.7796 | 368.3192 | 368.3368 | 615.723
286.008 | 639.5833 | 368.1679 | 561.9466 | 446.8959 | 368.1679 | 368.181 | 640.6878
285.958 | 661.25 | 368.0045 | 593.2468 | 443.5474 | 368.0045 | 368.0141 | 668.7994
285.908 | 705.4167 | 367.8164 | 628.3813 | 439.7929 | 367.8164 | 367.8235 | 700.365
285.858 | 725 | 367.6173 | 667.5828 | 435.7222 | 367.6173 | 367.6226 | 735.693
285.808 | 770.8333 | 367.3927 | 711.0142 | 431.3983 | 367.3927 | 367.3966 | 775.0237
285.758 | 820 | 367.1406 | 758.7956 | 426.8958 | 367.1406 | 367.1434 | 818.5535
285.708 | 847.5 | 366.8732 | 810.9908 | 422.2996 | 366.8732 | 366.8752 | 866.4193
285.658 | 928.75 | 366.5604 | 867.5367 | 417.6476 | 366.5604 | 366.5619 | 918.6253
285.608 | 958.75 | 366.2308 | 928.3268 | 413.0289 | 366.2308 | 366.2318 | 975.1259
285.558 | 1056.667 | 365.8466 | 993.0728 | 408.4586 | 365.8466 | 365.8474 | 1035.686
285.508 | 1095.417 | 365.4407 | 1061.427 | 404.0142 | 365.4407 | 365.4412 | 1100.001
285.458 | 1190.417 | 364.9818 | 1132.838 | 399.7004 | 364.9818 | 364.9822 | 1167.557
285.408 | 1244.167 | 364.4927 | 1206.659 | 395.5679 | 364.4927 | 364.493 | 1237.734
285.358 | 1317.5 | 363.9627 | 1282.06 | 391.6254 | 363.9627 | 363.9629 | 1309.723
285.308 | 1408.333 | 363.3819 | 1358.068 | 387.8761 | 363.3819 | 363.3821 | 1382.562
285.258 | 1455.833 | 362.7745 | 1433.605 | 384.3503 | 362.7745 | 362.7746 | 1455.181
285.208 | 1532.5 | 362.1241 | 1507.44 | 381.0323 | 362.1241 | 362.1241 | 1526.348
285.158 | 1578.75 | 361.4476 | 1578.284 | 377.9353 | 361.4476 | 361.4477 | 1594.772
285.108 | 1635.833 | 360.7391 | 1644.776 | 375.0455 | 360.7391 | 360.7392 | 1659.082
285.058 | 1687.917 | 360.0013 | 1705.551 | 372.355 | 360.0013 | 360.0013 | 1717.904
285.008 | 1759.167 | 359.2235 | 1759.271 | 369.8403 | 359.2235 | 359.2235 | 1769.887
284.958 | 1808.333 | 358.418 | 1804.712 | 367.4992 | 358.418 | 358.418 | 1813.793
284.908 | 1864.167 | 357.581 | 1840.779 | 365.3129 | 357.581 | 357.581 | 1848.511
284.858 | 1883.333 | 356.733 | 1866.59 | 363.2858 | 356.733 | 356.733 | 1873.143
284.808 | 1928.333 | 355.8595 | 1881.465 | 361.3878 | 355.8595 | 355.8595 | 1886.994
284.758 | 1891.667 | 355.0059 | 1885.05 | 359.649 | 355.0059 | 355.0059 | 1889.693
284.708 | 1875.833 | 354.1606 | 1877.218 | 358.0429 | 354.1606 | 354.1606 | 1881.101
284.658 | 1870.417 | 353.3179 | 1858.144 | 356.5497 | 353.3179 | 353.3179 | 1861.376
284.608 | 1840 | 352.4917 | 1828.302 | 355.1701 | 352.4917 | 352.4917 | 1830.981
284.558 | 1779.167 | 351.6988 | 1788.432 | 353.9089 | 351.6988 | 351.6988 | 1790.642
284.508 | 1728.333 | 350.9337 | 1739.475 | 352.7495 | 350.9337 | 350.9337 | 1741.291
284.458 | 1685.417 | 350.1921 | 1682.557 | 351.6775 | 350.1921 | 350.1921 | 1684.042
284.408 | 1602.5 | 349.4962 | 1618.96 | 350.706 | 349.4962 | 349.4962 | 1620.17
284.358 | 1542.917 | 348.8329 | 1550.012 | 349.8141 | 348.8329 | 348.8329 | 1550.993
284.308 | 1492.917 | 348.1972 | 1477.076 | 348.9894 | 348.1972 | 348.1972 | 1477.869
284.258 | 1420.833 | 347.6011 | 1401.514 | 348.2381 | 347.6011 | 347.6011 | 1402.151
284.208 | 1312.5 | 347.0649 | 1324.632 | 347.5749 | 347.0649 | 347.0649 | 1325.142
284.158 | 1254.167 | 346.5608 | 1247.595 | 346.9674 | 346.5608 | 346.5608 | 1248.002
284.108 | 1164.583 | 346.1063 | 1171.493 | 346.429 | 346.1063 | 346.1063 | 1171.816
284.058 | 1071.667 | 345.7031 | 1097.259 | 345.9582 | 345.7031 | 345.7031 | 1097.514
284.008 | 1057.917 | 345.3073 | 1025.636 | 345.5081 | 345.3073 | 345.3073 | 1025.837
283.958 | 952.9167 | 344.9697 | 957.3094 | 345.127 | 344.9697 | 344.9697 | 957.4668
283.908 | 872.9167 | 344.6763 | 892.754 | 344.7991 | 344.6763 | 344.6763 | 892.8767
283.858 | 813.3333 | 344.4159 | 832.3087 | 344.5113 | 344.4159 | 344.4159 | 832.4041
283.808 | 766.6667 | 344.1812 | 776.19 | 344.2551 | 344.1812 | 344.1812 | 776.2638
283.758 | 745.4167 | 343.9583 | 724.4945 | 344.0152 | 343.9583 | 343.9583 | 724.5514
283.708 | 693.75 | 343.7639 | 677.2523 | 343.8075 | 343.7639 | 343.7639 | 677.2959
283.658 | 640.8333 | 343.5988 | 634.395 | 343.6322 | 343.5988 | 343.5988 | 634.4284
283.608 | 610.4167 | 343.4506 | 595.7746 | 343.4759 | 343.4506 | 343.4506 | 595.8
283.558 | 538.75 | 343.3421 | 561.2262 | 343.3613 | 343.3421 | 343.3421 | 561.2454
283.508 | 535.4167 | 343.2353 | 530.4852 | 343.2498 | 343.2353 | 343.2353 | 530.4997
283.458 | 526.25 | 343.1336 | 503.3014 | 343.1445 | 343.1336 | 343.1336 | 503.3123
283.408 | 478.75 | 343.0583 | 479.4262 | 343.0664 | 343.0583 | 343.0583 | 479.4343
283.358 | 458.3333 | 342.9942 | 458.5671 | 343.0003 | 342.9942 | 342.9942 | 458.5731
283.308 | 439.5833 | 342.9406 | 440.4454 | 342.9451 | 342.9406 | 342.9406 | 440.4499
283.258 | 418.75 | 342.8984 | 424.7906 | 342.9018 | 342.8984 | 342.8984 | 424.7939
283.208 | 417.5 | 342.857 | 411.33 | 342.8594 | 342.857 | 342.857 | 411.3324
283.158 | 400.8333 | 342.8248 | 399.8244 | 342.8266 | 342.8248 | 342.8248 | 399.8262
283.108 | 381.25 | 342.8034 | 390.0437 | 342.8047 | 342.8034 | 342.8034 | 390.045
283.058 | 377.0833 | 342.7844 | 381.7652 | 342.7853 | 342.7844 | 342.7844 | 381.7662
283.008 | 382.9167 | 342.7621 | 374.7877 | 342.7628 | 342.7621 | 342.7621 | 374.7884
282.958 | 368.3333 | 342.7479 | 368.9454 | 342.7484 | 342.7479 | 342.7479 | 368.9459
282.908 | 340.8333 | 342.7468 | 364.0844 | 342.7472 | 342.7468 | 342.7468 | 364.0847
282.858 | 358.75 | 342.7379 | 360.0424 | 342.7382 | 342.7379 | 342.7379 | 360.0426
282.808 | 340.8333 | 342.7369 | 356.7103 | 342.737 | 342.7369 | 342.7369 | 356.7105
282.758 | 351.6667 | 342.7319 | 353.9672 | 342.732 | 342.7319 | 342.7319 | 353.9674
282.708 | 335 | 342.7276 | 351.7228 | 342.7277 | 342.7276 | 342.7276 | 351.7228
282.658 | 343.3333 | 342.7273 | 349.8982 | 342.7273 | 342.7273 | 342.7273 | 349.8982
282.608 | 352.5 | 342.7273 | 348.4195 | 342.7273 | 342.7273 | 342.7273 | 348.4195
282.558 | 322.9167
282.508 | 349.5833
282.458 | 338.75
282.408 | 327.9167
282.358 | 348.75
282.308 | 340.8333
282.258 | 342.9167
282.208 | 335.8333
282.158 | 334.1667
282.108 | 355
282.058 | 343.75
282.008 | 337.0833
281.958 | 335.8333
281.908 | 342.9167
281.858 | 360.4167
281.808 | 339.1667
281.758 | 333.75
281.708 | 322.0833
281.658 | 322.0833
281.608 | 342.5
281.558 | 330
281.508 | 344.5833
281.458 | 328.3333
281.408 | 328.3333
281.358 | 317.5
281.308 | 335
281.258 | 337.9167
281.208 | 310.4167
281.158 | 331.25
281.108 | 324.1667
281.058 | 327.9167
281.008 | 318.75
280.958 | 329.1667
280.908 | 337.5
280.858 | 328.3333
280.808 | 334.1667
280.758 | 317.0833
280.708 | 326.25
280.658 | 311.6667
280.608 | 319.1667
280.558 | 323.75
280.508 | 323.75
280.458 | 314.1667
280.408 | 332.9167
280.358 | 327.9167
280.308 | 332.9167
280.258 | 334.5833
280.208 | 321.25
280.158 | 322.5
280.108 | 326.6667
280.058 | 315
280.008 | 332.9167
279.958 | 330
279.908 | 307.9167
279.858 | 335
279.808 | 340
279.758 | 329.5833
279.708 | 322.5
279.658 | 309.5833
279.608 | 308.3333
279.558 | 327.5
279.508 | 325.8333
279.458 | 313.3333
279.408 | 337.0833
279.358 | 320.8333
279.308 | 317.0833
279.258 | 305.4167
279.208 | 323.75
279.158 | 336.6667
279.108 | 315.4167
279.058 | 326.6667
279.008 | 327.0833
278.958 | 317.0833
278.908 | 314.5833
278.858 | 313.75
278.808 | 307.9167
278.758 | 313.3333
278.708 | 311.6667
278.658 | 317.9167
278.608 | 321.25
278.558 | 306.25
278.508 | 300.4167
278.458 | 310.4167
278.408 | 320.8333
278.358 | 326.6667
278.308 | 303.75
278.258 | 315.4167
278.208 | 311.6667
278.158 | 314.5833
278.108 | 318.3333
278.058 | 323.3333
278.008 | 301.6667
277.958 | 311.25
277.908 | 331.6667
277.858 | 304.5833
277.808 | 313.3333
277.758 | 313.75
277.708 | 309.1667
277.658 | 303.75
277.608 | 310
277.558 | 308.75
277.508 | 321.25
277.458 | 309.1667
277.408 | 296.25
277.358 | 306.25
277.308 | 327.9167
277.258 | 311.6667
277.208 | 322.9167
277.158 | 323.3333
277.108 | 320.8333
277.058 | 300.4167
277.008 | 309.5833
276.958 | 313.3333
276.908 | 291.6667
276.858 | 328.3333
276.808 | 321.6667
276.758 | 320
276.708 | 333.75
276.658 | 325
276.608 | 313.75
276.558 | 299.5833
276.508 | 309.5833
276.458 | 299.5833
276.408 | 303.75
276.358 | 310.8333
276.308 | 307.0833
276.258 | 321.25
276.208 | 299.1667
276.158 | 305.8333
276.108 | 302.0833
276.058 | 290
276.008 | 305
275.958 | 296.6667
275.908 | 313.75
275.858 | 306.25
275.808 | 310
275.758 | 307.9167
275.708 | 311.25
275.658 | 310.8333
275.608 | 295.4167
275.558 | 303.75
275.508 | 309.5833
275.458 | 315.8333
275.408 | 315.4167
275.358 | 299.1667

## Tabelle171
0009838/0009838/M301/Sequence/O 1s
Binding energy (eV) | Spectrum | Background | Metal oxides, MnOOH | Devective oxides, MgCO3 | Organic, water | Envelope
543.358 | 1285
543.308 | 1421.667
543.258 | 1358.333
543.208 | 1301.667
543.158 | 1315
543.108 | 1296.667
543.058 | 1283.333
543.008 | 1246.667
542.958 | 1226.667
542.908 | 1311.667
542.858 | 1240
542.808 | 1253.333
542.758 | 1270
542.708 | 1256.667
542.658 | 1228.333
542.608 | 1300
542.558 | 1256.667
542.508 | 1253.333
542.458 | 1255
542.408 | 1228.333
542.358 | 1308.333
542.308 | 1331.667
542.258 | 1255
542.208 | 1193.333
542.158 | 1231.667
542.108 | 1235
542.058 | 1291.667
542.008 | 1188.333
541.958 | 1191.667
541.908 | 1230
541.858 | 1263.333
541.808 | 1270
541.758 | 1293.333
541.708 | 1138.333
541.658 | 1171.667
541.608 | 1211.667
541.558 | 1226.667
541.508 | 1226.667
541.458 | 1268.333
541.408 | 1135
541.358 | 1215
541.308 | 1153.333
541.258 | 1200
541.208 | 1125
541.158 | 1175
541.108 | 1231.667
541.058 | 1098.333
541.008 | 1183.333
540.958 | 1245
540.908 | 1188.333
540.858 | 1240
540.808 | 1175
540.758 | 1211.667
540.708 | 1131.667
540.658 | 1151.667
540.608 | 1173.333
540.558 | 1143.333
540.508 | 1153.333
540.458 | 1160
540.408 | 1148.333
540.358 | 1156.667
540.308 | 1170
540.258 | 1161.667
540.208 | 1156.667
540.158 | 1118.333
540.108 | 1145
540.058 | 1011.667
540.008 | 1156.667
539.958 | 1116.667
539.908 | 1030
539.858 | 1138.333
539.808 | 1085
539.758 | 1043.333
539.708 | 1023.333
539.658 | 1068.333
539.608 | 1126.667
539.558 | 1130
539.508 | 1036.667
539.458 | 1090
539.408 | 1036.667
539.358 | 1063.333
539.308 | 1021.667
539.258 | 1108.333
539.208 | 1095
539.158 | 1073.333
539.108 | 1076.667
539.058 | 1088.333
539.008 | 1001.667
538.958 | 1020
538.908 | 1105
538.858 | 1075
538.808 | 1008.333
538.758 | 1018.333
538.708 | 1043.333
538.658 | 1043.333
538.608 | 1081.667
538.558 | 1133.333
538.508 | 1090
538.458 | 1123.333
538.408 | 1026.667
538.358 | 971.6667
538.308 | 1035
538.258 | 1000
538.208 | 1056.667
538.158 | 980
538.108 | 986.6667
538.058 | 991.6667
538.008 | 1060
537.958 | 1008.333
537.908 | 986.6667
537.858 | 990
537.808 | 995
537.758 | 983.3333
537.708 | 1021.667
537.658 | 966.6667
537.608 | 1060
537.558 | 960
537.508 | 1016.667
537.458 | 963.3333
537.408 | 1043.333
537.358 | 1000
537.308 | 978.3333
537.258 | 1010
537.208 | 1005
537.158 | 1003.333
537.108 | 996.6667
537.058 | 1010
537.008 | 961.6667
536.958 | 1023.333
536.908 | 1003.333
536.858 | 958.3333
536.808 | 926.6667
536.758 | 901.6667
536.708 | 938.3333
536.658 | 950
536.608 | 976.6667
536.558 | 976.6667
536.508 | 975
536.458 | 1006.667
536.408 | 1015
536.358 | 1035
536.308 | 1065
536.258 | 998.3333
536.208 | 991.6667
536.158 | 923.3333
536.108 | 1030
536.058 | 950
536.008 | 961.6667
535.958 | 981.6667
535.908 | 966.6667
535.858 | 1008.333
535.808 | 931.6667
535.758 | 973.3333
535.708 | 898.3333
535.658 | 978.3333
535.608 | 975
535.558 | 978.3333
535.508 | 981.6667
535.458 | 920
535.408 | 931.6667
535.358 | 948.3333
535.308 | 1008.333
535.258 | 998.3333
535.208 | 970
535.158 | 958.3333
535.108 | 980
535.058 | 1028.333
535.008 | 923.3333 | 970 | 970 | 974.2099 | 986.2872 | 990.4971
534.958 | 953.3333 | 969.9984 | 969.9984 | 974.995 | 989.1337 | 994.1303
534.908 | 913.3333 | 969.9929 | 969.9929 | 975.9122 | 992.3689 | 998.2882
534.858 | 1033.333 | 969.9867 | 969.9868 | 976.9859 | 996.0278 | 1003.027
534.808 | 1121.667 | 969.972 | 969.9721 | 978.2326 | 1000.132 | 1008.393
534.758 | 1000 | 969.9691 | 969.9692 | 979.7001 | 1004.729 | 1014.461
534.708 | 975 | 969.9686 | 969.9687 | 981.4103 | 1009.831 | 1021.273
534.658 | 1018.333 | 969.9639 | 969.964 | 983.3918 | 1015.445 | 1028.873
534.608 | 1031.667 | 969.9579 | 969.9581 | 985.6872 | 1021.582 | 1037.312
534.558 | 1006.667 | 969.9544 | 969.9546 | 988.345 | 1028.242 | 1046.633
534.508 | 1016.667 | 969.9498 | 969.9501 | 991.4117 | 1035.406 | 1056.868
534.458 | 1128.333 | 969.9345 | 969.9349 | 994.9335 | 1043.034 | 1068.034
534.408 | 1121.667 | 969.9197 | 969.9203 | 998.9843 | 1051.094 | 1080.16
534.358 | 1091.667 | 969.9079 | 969.9087 | 1003.636 | 1059.527 | 1093.256
534.308 | 1126.667 | 969.8927 | 969.8938 | 1008.958 | 1068.247 | 1107.314
534.258 | 1141.667 | 969.876 | 969.8776 | 1015.039 | 1077.16 | 1122.324
534.208 | 1165 | 969.8571 | 969.8592 | 1021.971 | 1086.148 | 1138.264
534.158 | 1148.333 | 969.8398 | 969.8426 | 1029.86 | 1095.087 | 1155.11
534.108 | 1128.333 | 969.8244 | 969.8283 | 1038.821 | 1103.832 | 1172.832
534.058 | 1181.667 | 969.8038 | 969.8091 | 1048.969 | 1112.219 | 1191.389
534.008 | 1213.333 | 969.7802 | 969.7874 | 1060.44 | 1120.091 | 1210.758
533.958 | 1253.333 | 969.7527 | 969.7623 | 1073.379 | 1127.284 | 1230.919
533.908 | 1256.667 | 969.7248 | 969.7378 | 1087.946 | 1133.643 | 1251.877
533.858 | 1241.667 | 969.6984 | 969.7158 | 1104.314 | 1139.024 | 1273.656
533.808 | 1280 | 969.6683 | 969.6915 | 1122.657 | 1143.292 | 1296.304
533.758 | 1296.667 | 969.6366 | 969.6673 | 1143.173 | 1146.343 | 1319.911
533.708 | 1326.667 | 969.6019 | 969.6427 | 1166.067 | 1148.098 | 1344.604
533.658 | 1425 | 969.5577 | 969.6116 | 1191.55 | 1148.505 | 1370.551
533.608 | 1408.333 | 969.5151 | 969.586 | 1219.864 | 1147.562 | 1397.981
533.558 | 1411.667 | 969.4722 | 969.5652 | 1251.249 | 1145.291 | 1427.161
533.508 | 1495 | 969.4212 | 969.5429 | 1285.95 | 1141.741 | 1458.392
533.458 | 1471.667 | 969.3725 | 969.5311 | 1324.238 | 1137.011 | 1492.035
533.408 | 1556.667 | 969.3155 | 969.5215 | 1366.372 | 1131.205 | 1528.467
533.358 | 1636.667 | 969.2507 | 969.5175 | 1412.628 | 1124.458 | 1568.103
533.308 | 1578.333 | 969.1916 | 969.536 | 1463.3 | 1116.936 | 1611.388
533.258 | 1636.667 | 969.1268 | 969.5699 | 1518.656 | 1108.786 | 1658.759
533.208 | 1673.333 | 969.0585 | 969.6267 | 1578.979 | 1100.175 | 1710.663
533.158 | 1775 | 968.9802 | 969.7066 | 1644.537 | 1091.254 | 1767.537
533.108 | 1771.667 | 968.9023 | 969.8279 | 1715.607 | 1082.187 | 1829.818
533.058 | 1890 | 968.8129 | 969.9883 | 1792.432 | 1073.103 | 1897.897
533.008 | 1958.333 | 968.7169 | 970.2048 | 1875.251 | 1064.131 | 1972.153
532.958 | 2056.667 | 968.6113 | 970.4887 | 1964.277 | 1055.377 | 2052.92
532.908 | 2081.667 | 968.5033 | 970.8645 | 2059.702 | 1046.939 | 2140.499
532.858 | 2331.667 | 968.371 | 971.3312 | 2161.655 | 1038.87 | 2235.114
532.808 | 2366.667 | 968.2353 | 971.9343 | 2270.268 | 1031.245 | 2336.976
532.758 | 2396.667 | 968.0967 | 972.704 | 2385.605 | 1024.104 | 2446.22
532.708 | 2608.333 | 967.9375 | 973.6576 | 2507.659 | 1017.454 | 2562.896
532.658 | 2760 | 967.7636 | 974.8424 | 2636.384 | 1011.312 | 2687.011
532.608 | 2825 | 967.5834 | 976.3153 | 2771.669 | 1005.687 | 2818.505
532.558 | 3010 | 967.3852 | 978.1215 | 2913.31 | 1000.556 | 2957.217
532.508 | 3035 | 967.1845 | 980.3428 | 3061.046 | 995.9185 | 3102.938
532.458 | 3206.667 | 966.9672 | 983.0417 | 3214.502 | 991.7365 | 3255.345
532.408 | 3405 | 966.7306 | 986.3041 | 3373.221 | 987.9798 | 3414.044
532.358 | 3583.333 | 966.4767 | 990.2337 | 3536.656 | 984.6198 | 3578.557
532.308 | 3846.667 | 966.1972 | 994.9386 | 3704.15 | 981.6159 | 3748.31
532.258 | 4011.667 | 965.9016 | 1000.56 | 3874.962 | 978.9444 | 3922.663
532.208 | 4120 | 965.5955 | 1007.254 | 4048.247 | 976.5781 | 4100.888
532.158 | 4230 | 965.2788 | 1015.188 | 4223.058 | 974.4846 | 4282.172
532.108 | 4341.667 | 964.9511 | 1024.549 | 4398.351 | 972.633 | 4465.631
532.058 | 4595 | 964.5988 | 1035.534 | 4572.983 | 970.9804 | 4650.3
532.008 | 4738.333 | 964.2326 | 1048.385 | 4745.758 | 969.5105 | 4835.188
531.958 | 5076.667 | 963.8336 | 1063.336 | 4915.381 | 968.1793 | 5019.23
531.908 | 5336.667 | 963.4092 | 1080.673 | 5080.534 | 966.9718 | 5201.36
531.858 | 5376.667 | 962.9809 | 1100.717 | 5239.872 | 965.8887 | 5380.516
531.808 | 5618.333 | 962.5292 | 1123.771 | 5391.997 | 964.8921 | 5555.601
531.758 | 5771.667 | 962.0625 | 1150.187 | 5535.536 | 963.9744 | 5725.572
531.708 | 5783.333 | 961.5946 | 1180.34 | 5669.152 | 963.1348 | 5889.437
531.658 | 6100 | 961.096 | 1214.579 | 5791.507 | 962.3314 | 6046.225
531.608 | 6226.667 | 960.585 | 1253.312 | 5901.385 | 961.5717 | 6195.098
531.558 | 6270 | 960.0698 | 1296.943 | 5997.653 | 960.8544 | 6335.311
531.508 | 6581.667 | 959.5243 | 1345.844 | 6079.262 | 960.1455 | 6466.203
531.458 | 6548.333 | 958.9819 | 1400.437 | 6145.356 | 959.4717 | 6587.301
531.408 | 6731.667 | 958.4218 | 1461.072 | 6195.185 | 958.8062 | 6698.22
531.358 | 6778.333 | 957.857 | 1528.109 | 6228.202 | 958.1575 | 6798.754
531.308 | 6846.667 | 957.2855 | 1601.85 | 6244.027 | 957.5194 | 6888.826
531.258 | 6783.333 | 956.7202 | 1682.561 | 6242.49 | 956.9014 | 6968.512
531.208 | 6898.333 | 956.1436 | 1770.41 | 6223.583 | 956.2834 | 7037.989
531.158 | 6966.667 | 955.5604 | 1865.5 | 6187.518 | 955.6677 | 7097.565
531.108 | 7228.333 | 954.9516 | 1967.816 | 6134.673 | 955.0338 | 7147.619
531.058 | 7221.667 | 954.3435 | 2077.266 | 6065.654 | 954.4061 | 7188.639
531.008 | 7303.333 | 953.7274 | 2193.592 | 5981.202 | 953.7749 | 7221.114
530.958 | 7195 | 953.1218 | 2316.412 | 5882.24 | 953.1576 | 7245.566
530.908 | 7185 | 952.517 | 2445.154 | 5769.794 | 952.544 | 7262.458
530.858 | 7220 | 951.9088 | 2579.075 | 5645.014 | 951.929 | 7272.201
530.808 | 7375 | 951.2855 | 2717.242 | 5509.133 | 951.3006 | 7275.104
530.758 | 7271.667 | 950.6722 | 2858.571 | 5363.487 | 950.6834 | 7271.397
530.708 | 7360 | 950.0503 | 3001.75 | 5209.417 | 950.0585 | 7261.125
530.658 | 7383.333 | 949.426 | 3145.317 | 5048.308 | 949.432 | 7244.205
530.608 | 7395 | 948.8005 | 3287.644 | 4881.542 | 948.8049 | 7220.39
530.558 | 7205 | 948.1934 | 3426.987 | 4710.499 | 948.1966 | 7189.295
530.508 | 7315 | 947.5756 | 3561.445 | 4536.472 | 947.5779 | 7150.344
530.458 | 7315 | 946.9577 | 3689.095 | 4360.74 | 946.9594 | 7102.879
530.408 | 6986.667 | 946.3716 | 3808.016 | 4184.533 | 946.3728 | 7046.178
530.358 | 6793.333 | 945.8042 | 3916.272 | 4008.96 | 945.8051 | 6979.429
530.308 | 6825 | 945.2337 | 4012.01 | 3835.031 | 945.2343 | 6901.807
530.258 | 6820 | 944.6636 | 4093.545 | 3663.686 | 944.6641 | 6812.567
530.208 | 6740 | 944.1012 | 4159.398 | 3495.771 | 944.1016 | 6711.068
530.158 | 6535 | 943.5587 | 4208.346 | 3332.038 | 943.5589 | 6596.825
530.108 | 6490 | 943.0205 | 4239.433 | 3173.109 | 943.0206 | 6469.521
530.058 | 6250 | 942.5055 | 4252.071 | 3019.541 | 942.5056 | 6329.107
530.008 | 6051.667 | 942.0097 | 4246.001 | 2871.773 | 942.0098 | 6175.765
529.958 | 5881.667 | 941.5304 | 4221.327 | 2730.156 | 941.5304 | 6009.953
529.908 | 5823.333 | 941.0567 | 4178.507 | 2594.942 | 941.0567 | 5832.393
529.858 | 5606.667 | 940.6039 | 4118.365 | 2466.333 | 940.6039 | 5644.094
529.808 | 5486.667 | 940.1628 | 4042.01 | 2344.431 | 940.1628 | 5446.278
529.758 | 5170 | 939.7523 | 3950.853 | 2229.297 | 939.7523 | 5240.398
529.708 | 4946.667 | 939.3635 | 3846.498 | 2120.909 | 939.3635 | 5028.043
529.658 | 4845 | 938.9845 | 3730.714 | 2019.183 | 938.9845 | 4810.912
529.608 | 4540 | 938.635 | 3605.412 | 1924.025 | 938.6351 | 4590.801
529.558 | 4438.333 | 938.2954 | 3472.519 | 1835.258 | 938.2954 | 4369.482
529.508 | 4170 | 937.9818 | 3334.001 | 1752.711 | 937.9818 | 4148.73
529.458 | 3928.333 | 937.6917 | 3191.756 | 1676.163 | 937.6917 | 3930.227
529.408 | 3711.667 | 937.4225 | 3047.592 | 1605.375 | 937.4225 | 3715.545
529.358 | 3570 | 937.167 | 2903.191 | 1540.083 | 937.167 | 3506.107
529.308 | 3356.667 | 936.9322 | 2760.095 | 1480.026 | 936.9322 | 3303.188
529.258 | 3251.667 | 936.7076 | 2619.659 | 1424.918 | 936.7076 | 3107.87
529.208 | 3061.667 | 936.5014 | 2483.075 | 1374.489 | 936.5014 | 2921.063
529.158 | 2730 | 936.3274 | 2351.355 | 1328.469 | 936.3274 | 2743.497
529.108 | 2593.333 | 936.1666 | 2225.292 | 1286.561 | 936.1666 | 2575.686
529.058 | 2505 | 936.0143 | 2105.513 | 1248.486 | 936.0143 | 2417.985
529.008 | 2308.333 | 935.8812 | 1992.494 | 1213.985 | 935.8812 | 2270.598
528.958 | 2086.667 | 935.7695 | 1886.546 | 1182.801 | 935.7695 | 2133.578
528.908 | 1910 | 935.675 | 1787.834 | 1154.678 | 935.675 | 2006.837
528.858 | 1831.667 | 935.588 | 1696.391 | 1129.365 | 935.588 | 1890.169
528.808 | 1805 | 935.5037 | 1612.152 | 1106.63 | 935.5037 | 1783.278
528.758 | 1666.667 | 935.4327 | 1534.973 | 1086.264 | 935.4327 | 1685.804
528.708 | 1608.333 | 935.3674 | 1464.621 | 1068.056 | 935.3674 | 1597.309
528.658 | 1528.333 | 935.3099 | 1400.812 | 1051.814 | 935.3099 | 1517.316
528.608 | 1430 | 935.2619 | 1343.216 | 1037.361 | 935.2619 | 1445.315
528.558 | 1405 | 935.2163 | 1291.465 | 1024.521 | 935.2163 | 1380.77
528.508 | 1296.667 | 935.1812 | 1245.184 | 1013.146 | 935.1812 | 1323.149
528.458 | 1251.667 | 935.1505 | 1203.97 | 1003.087 | 935.1505 | 1271.906
528.408 | 1186.667 | 935.1261 | 1167.429 | 994.2118 | 935.1261 | 1226.515
528.358 | 1160 | 935.1043 | 1135.165 | 986.3954 | 935.1043 | 1186.456
528.308 | 1118.333 | 935.0865 | 1106.795 | 979.5273 | 935.0865 | 1151.235
528.258 | 1086.667 | 935.0718 | 1081.948 | 973.5046 | 935.0718 | 1120.381
528.208 | 1043.333 | 935.0613 | 1060.277 | 968.2358 | 935.0613 | 1093.451
528.158 | 1006.667 | 935.0543 | 1041.447 | 963.6362 | 935.0543 | 1070.029
528.108 | 1045 | 935.0437 | 1025.144 | 959.6224 | 935.0437 | 1049.723
528.058 | 1021.667 | 935.0352 | 1011.086 | 956.1318 | 935.0352 | 1032.183
528.008 | 988.3333 | 935.0301 | 999.011 | 953.1039 | 935.0301 | 1017.085
527.958 | 931.6667 | 935.0297 | 988.6801 | 950.4848 | 935.0297 | 1004.135
527.908 | 966.6667 | 935.0267 | 979.8674 | 948.2177 | 935.0267 | 993.0584
527.858 | 953.3333 | 935.0249 | 972.3805 | 946.2624 | 935.0249 | 983.618
527.808 | 966.6667 | 935.0218 | 966.0405 | 944.5771 | 935.0218 | 975.5959
527.758 | 1006.667 | 935.0149 | 960.6881 | 943.1246 | 935.0149 | 968.7978
527.708 | 936.6667 | 935.0147 | 956.1948 | 941.8847 | 935.0147 | 963.0647
527.658 | 901.6667 | 935.0115 | 952.4282 | 940.8203 | 935.0115 | 958.2369
527.608 | 876.6667 | 935.0058 | 949.2815 | 939.9081 | 935.0058 | 954.1838
527.558 | 995 | 935 | 946.6634 | 939.1295 | 935 | 950.7929
527.508 | 955 | 935 | 944.4983 | 938.472 | 935 | 947.9703
527.458 | 935
527.408 | 976.6667
527.358 | 905
527.308 | 935
527.258 | 926.6667
527.208 | 898.3333
527.158 | 933.3333
527.108 | 861.6667
527.058 | 906.6667
527.008 | 836.6667
526.958 | 941.6667
526.908 | 950
526.858 | 906.6667
526.808 | 921.6667
526.758 | 895
526.708 | 905
526.658 | 893.3333
526.608 | 808.3333
526.558 | 883.3333
526.508 | 866.6667
526.458 | 895
526.408 | 886.6667
526.358 | 918.3333
526.308 | 928.3333
526.258 | 853.3333
526.208 | 873.3333
526.158 | 890
526.108 | 891.6667
526.058 | 915
526.008 | 891.6667
525.958 | 931.6667
525.908 | 941.6667
525.858 | 891.6667
525.808 | 866.6667
525.758 | 873.3333
525.708 | 868.3333
525.658 | 923.3333
525.608 | 876.6667
525.558 | 853.3333
525.508 | 810
525.458 | 891.6667
525.408 | 871.6667
525.358 | 873.3333
525.308 | 911.6667
525.258 | 823.3333
525.208 | 823.3333
525.158 | 918.3333
525.108 | 876.6667
525.058 | 825
525.008 | 886.6667
524.958 | 880
524.908 | 891.6667
524.858 | 891.6667
524.808 | 850
524.758 | 923.3333
524.708 | 896.6667
524.658 | 868.3333
524.608 | 873.3333
524.558 | 880
524.508 | 888.3333
524.458 | 860
524.408 | 871.6667
524.358 | 861.6667
524.308 | 908.3333
524.258 | 910
524.208 | 835
524.158 | 875
524.108 | 906.6667
524.058 | 886.6667
524.008 | 883.3333
523.958 | 885
523.908 | 893.3333
523.858 | 853.3333
523.808 | 825
523.758 | 866.6667
523.708 | 906.6667
523.658 | 858.3333
523.608 | 880
523.558 | 883.3333
523.508 | 913.3333
523.458 | 810
523.408 | 855
523.358 | 865
523.308 | 863.3333
523.258 | 876.6667
523.208 | 861.6667
523.158 | 866.6667
523.108 | 813.3333
523.058 | 866.6667
523.008 | 883.3333
522.958 | 818.3333
522.908 | 871.6667
522.858 | 881.6667
522.808 | 808.3333
522.758 | 918.3333
522.708 | 880
522.658 | 918.3333
522.608 | 831.6667
522.558 | 843.3333
522.508 | 878.3333
522.458 | 895
522.408 | 900
522.358 | 901.6667
522.308 | 878.3333
522.258 | 861.6667
522.208 | 855
522.158 | 771.6667
522.108 | 815
522.058 | 921.6667
522.008 | 831.6667
521.958 | 818.3333
521.908 | 860
521.858 | 861.6667
521.808 | 868.3333
521.758 | 880
521.708 | 891.6667
521.658 | 845
521.608 | 835
521.558 | 833.3333
521.508 | 878.3333
521.458 | 870
521.408 | 848.3333
521.358 | 875
521.308 | 886.6667
521.258 | 896.6667
521.208 | 873.3333
521.158 | 866.6667
521.108 | 900
521.058 | 896.6667
521.008 | 888.3333
520.958 | 833.3333
520.908 | 861.6667
520.858 | 818.3333
520.808 | 871.6667
520.758 | 903.3333
520.708 | 831.6667
520.658 | 871.6667
520.608 | 873.3333
520.558 | 903.3333
520.508 | 890
520.458 | 828.3333
520.408 | 840
520.358 | 850
520.308 | 926.6667
520.258 | 933.3333
520.208 | 841.6667
520.158 | 848.3333
520.108 | 860
520.058 | 866.6667
520.008 | 855
519.958 | 786.6667
519.908 | 848.3333
519.858 | 843.3333
519.808 | 880
519.758 | 883.3333
519.708 | 911.6667
519.658 | 841.6667
519.608 | 865
519.558 | 836.6667
519.508 | 855
519.458 | 865
519.408 | 858.3333
519.358 | 841.6667
519.308 | 911.6667
519.258 | 865
519.208 | 853.3333
519.158 | 911.6667
519.108 | 868.3333
519.058 | 908.3333
519.008 | 846.6667
518.958 | 878.3333
518.908 | 870
518.858 | 855
518.808 | 855
518.758 | 858.3333
518.708 | 845
518.658 | 795
518.608 | 853.3333
518.558 | 883.3333
518.508 | 833.3333
518.458 | 845
518.408 | 890
518.358 | 891.6667

## Tabelle180
0009838/0009838/M305/1: Sequence/Mg 1s
Binding energy (eV) | Spectrum | Background | MgO | MgCO3 | Envelope
1313.859 | 1371.026
1313.809 | 1385.385
1313.759 | 1373.59
1313.709 | 1376.154
1313.659 | 1380.256
1313.609 | 1386.41
1313.559 | 1357.692
1313.509 | 1364.872
1313.459 | 1358.205
1313.409 | 1339.231
1313.359 | 1366.154
1313.309 | 1365.128
1313.259 | 1356.154
1313.209 | 1345.385
1313.159 | 1362.821
1313.109 | 1357.436
1313.059 | 1364.103
1313.009 | 1367.179
1312.959 | 1353.59
1312.909 | 1373.333
1312.859 | 1367.692
1312.809 | 1350.513
1312.759 | 1338.205
1312.709 | 1340
1312.659 | 1355.385
1312.609 | 1350.256
1312.559 | 1348.205
1312.509 | 1358.974
1312.459 | 1333.846
1312.409 | 1324.615
1312.359 | 1343.077
1312.309 | 1337.179
1312.259 | 1359.231
1312.209 | 1336.667
1312.159 | 1328.462
1312.109 | 1335.385
1312.059 | 1340.256
1312.009 | 1314.103
1311.959 | 1342.564
1311.909 | 1305.385
1311.859 | 1314.615
1311.809 | 1311.282
1311.759 | 1337.436
1311.709 | 1313.846
1311.659 | 1316.667
1311.609 | 1356.923
1311.559 | 1353.077
1311.509 | 1344.872
1311.459 | 1317.436
1311.409 | 1311.026
1311.359 | 1319.487
1311.309 | 1317.949
1311.259 | 1330.769
1311.209 | 1316.923
1311.159 | 1346.41
1311.109 | 1295.641
1311.059 | 1303.846
1311.009 | 1338.718
1310.959 | 1330
1310.909 | 1341.795
1310.859 | 1308.974
1310.809 | 1318.974
1310.759 | 1315.641
1310.709 | 1311.282
1310.659 | 1335.897
1310.609 | 1327.692
1310.559 | 1318.718
1310.509 | 1288.718
1310.459 | 1281.026
1310.409 | 1301.795
1310.359 | 1296.923
1310.309 | 1334.103
1310.259 | 1317.436
1310.209 | 1307.179
1310.159 | 1343.077
1310.109 | 1314.872
1310.059 | 1275.641
1310.009 | 1321.538
1309.959 | 1333.077
1309.909 | 1328.205
1309.859 | 1329.231
1309.809 | 1303.077
1309.759 | 1317.692
1309.709 | 1333.077
1309.659 | 1321.538
1309.609 | 1299.231
1309.559 | 1308.718
1309.509 | 1315.385
1309.459 | 1298.718
1309.409 | 1288.974
1309.359 | 1296.667
1309.309 | 1285.128
1309.259 | 1312.564
1309.209 | 1313.59
1309.159 | 1301.026
1309.109 | 1304.615
1309.059 | 1303.333
1309.009 | 1261.795
1308.959 | 1276.667
1308.909 | 1291.538
1308.859 | 1306.923
1308.809 | 1310
1308.759 | 1294.615
1308.709 | 1305.385
1308.659 | 1321.282
1308.609 | 1314.359
1308.559 | 1295.897
1308.509 | 1281.026
1308.459 | 1318.718
1308.409 | 1309.744
1308.359 | 1293.846
1308.309 | 1310
1308.259 | 1303.846
1308.209 | 1306.154
1308.159 | 1316.923
1308.109 | 1314.359
1308.059 | 1278.718
1308.009 | 1273.077
1307.959 | 1266.154
1307.909 | 1281.538
1307.859 | 1301.282
1307.809 | 1293.59
1307.759 | 1297.949
1307.709 | 1281.538
1307.659 | 1296.41
1307.609 | 1301.795
1307.559 | 1293.077
1307.509 | 1262.821
1307.459 | 1304.872
1307.409 | 1328.718
1307.359 | 1307.436
1307.309 | 1305.897
1307.259 | 1301.538
1307.209 | 1301.026
1307.159 | 1306.667
1307.109 | 1279.487
1307.059 | 1305.897
1307.009 | 1310.513
1306.959 | 1296.154
1306.909 | 1278.205
1306.859 | 1287.436
1306.809 | 1281.795
1306.759 | 1294.103
1306.709 | 1314.615
1306.659 | 1313.077
1306.609 | 1298.718
1306.559 | 1340
1306.509 | 1342.821 | 1321.585 | 1333.075 | 1321.585 | 1333.075
1306.459 | 1333.077 | 1321.584 | 1335.294 | 1321.584 | 1335.294
1306.409 | 1319.231 | 1321.584 | 1337.896 | 1321.584 | 1337.896
1306.359 | 1334.872 | 1321.583 | 1340.938 | 1321.583 | 1340.938
1306.309 | 1331.282 | 1321.582 | 1344.484 | 1321.582 | 1344.484
1306.259 | 1315.641 | 1321.581 | 1348.605 | 1321.581 | 1348.605
1306.209 | 1322.821 | 1321.581 | 1353.379 | 1321.581 | 1353.379
1306.159 | 1358.974 | 1321.578 | 1358.889 | 1321.578 | 1358.889
1306.109 | 1374.615 | 1321.573 | 1365.23 | 1321.573 | 1365.23
1306.059 | 1376.667 | 1321.567 | 1372.506 | 1321.567 | 1372.506
1306.009 | 1378.205 | 1321.562 | 1380.829 | 1321.562 | 1380.829
1305.959 | 1394.872 | 1321.555 | 1390.316 | 1321.555 | 1390.316
1305.909 | 1385.128 | 1321.55 | 1401.097 | 1321.55 | 1401.097
1305.859 | 1407.692 | 1321.542 | 1413.306 | 1321.542 | 1413.306
1305.809 | 1445.385 | 1321.53 | 1427.083 | 1321.53 | 1427.083
1305.759 | 1446.154 | 1321.518 | 1442.581 | 1321.518 | 1442.581
1305.709 | 1442.821 | 1321.507 | 1459.956 | 1321.507 | 1459.956
1305.659 | 1465.128 | 1321.494 | 1479.362 | 1321.494 | 1479.362
1305.609 | 1484.359 | 1321.479 | 1500.963 | 1321.479 | 1500.963
1305.559 | 1507.436 | 1321.461 | 1524.918 | 1321.461 | 1524.918
1305.509 | 1529.744 | 1321.442 | 1551.388 | 1321.442 | 1551.388
1305.459 | 1555.897 | 1321.42 | 1580.526 | 1321.42 | 1580.526
1305.409 | 1586.923 | 1321.396 | 1612.48 | 1321.396 | 1612.48
1305.359 | 1653.846 | 1321.365 | 1647.381 | 1321.365 | 1647.381
1305.309 | 1669.231 | 1321.333 | 1685.355 | 1321.333 | 1685.355
1305.259 | 1722.821 | 1321.295 | 1726.503 | 1321.295 | 1726.503
1305.209 | 1777.949 | 1321.253 | 1770.902 | 1321.253 | 1770.902
1305.159 | 1813.59 | 1321.207 | 1818.609 | 1321.207 | 1818.609
1305.109 | 1868.718 | 1321.156 | 1869.641 | 1321.156 | 1869.641
1305.059 | 1957.179 | 1321.097 | 1923.982 | 1321.097 | 1923.982
1305.009 | 2027.179 | 1321.032 | 1981.577 | 1321.032 | 1981.577
1304.959 | 2078.718 | 1320.961 | 2042.329 | 1320.961 | 2042.329
1304.909 | 2152.564 | 1320.884 | 2106.09 | 1320.884 | 2106.09
1304.859 | 2172.564 | 1320.805 | 2172.666 | 1320.805 | 2172.666
1304.809 | 2254.103 | 1320.718 | 2241.8 | 1320.718 | 2241.8
1304.759 | 2341.795 | 1320.624 | 2313.184 | 1320.624 | 2313.184
1304.709 | 2434.872 | 1320.52 | 2386.457 | 1320.52 | 2386.457
1304.659 | 2492.308 | 1320.411 | 2461.202 | 1320.411 | 2461.202
1304.609 | 2585.897 | 1320.294 | 2536.947 | 1320.294 | 2536.947
1304.559 | 2592.051 | 1320.176 | 2613.176 | 1320.176 | 2613.176
1304.509 | 2698.718 | 1320.048 | 2689.311 | 1320.048 | 2689.311
1304.459 | 2800 | 1319.91 | 2764.743 | 1319.91 | 2764.743
1304.409 | 2879.487 | 1319.766 | 2838.83 | 1319.766 | 2838.83
1304.359 | 2913.846 | 1319.618 | 2910.909 | 1319.618 | 2910.909
1304.309 | 2937.436 | 1319.467 | 2980.296 | 1319.467 | 2980.296
1304.259 | 3050.513 | 1319.307 | 3046.293 | 1319.307 | 3046.293
1304.209 | 3077.949 | 1319.143 | 3108.225 | 1319.143 | 3108.225
1304.159 | 3157.179 | 1318.973 | 3165.423 | 1318.973 | 3165.423
1304.109 | 3193.846 | 1318.799 | 3217.259 | 1318.799 | 3217.259
1304.059 | 3237.949 | 1318.62 | 3263.141 | 1318.62 | 3263.141
1304.009 | 3248.718 | 1318.441 | 3302.537 | 1318.441 | 3302.537
1303.959 | 3316.41 | 1318.256 | 3334.974 | 1318.256 | 3334.974
1303.909 | 3301.538 | 1318.072 | 3360.065 | 1318.072 | 3360.065
1303.859 | 3328.974 | 1317.885 | 3377.499 | 1317.885 | 3377.499
1303.809 | 3344.615 | 1317.697 | 3387.06 | 1317.697 | 3387.06
1303.759 | 3326.154 | 1317.51 | 3388.63 | 1317.51 | 3388.63
1303.709 | 3345.897 | 1317.322 | 3382.184 | 1317.322 | 3382.184
1303.659 | 3313.077 | 1317.137 | 3367.805 | 1317.137 | 3367.805
1303.609 | 3315.641 | 1316.951 | 3345.664 | 1316.951 | 3345.664
1303.559 | 3305.385 | 1316.766 | 3316.032 | 1316.766 | 3316.032
1303.509 | 3242.308 | 1316.588 | 3279.27 | 1316.588 | 3279.27
1303.459 | 3248.462 | 1316.408 | 3235.808 | 1316.408 | 3235.808
1303.409 | 3223.333 | 1316.231 | 3186.158 | 1316.231 | 3186.158
1303.359 | 3176.923 | 1316.058 | 3130.887 | 1316.058 | 3130.887
1303.309 | 3102.821 | 1315.893 | 3070.616 | 1315.893 | 3070.616
1303.259 | 3060 | 1315.731 | 3005.992 | 1315.731 | 3005.992
1303.209 | 3004.103 | 1315.574 | 2937.694 | 1315.574 | 2937.694
1303.159 | 2919.487 | 1315.425 | 2866.412 | 1315.425 | 2866.412
1303.109 | 2798.974 | 1315.287 | 2792.837 | 1315.287 | 2792.837
1303.059 | 2768.462 | 1315.152 | 2717.637 | 1315.152 | 2717.637
1303.009 | 2679.744 | 1315.026 | 2641.474 | 1315.026 | 2641.474
1302.959 | 2598.205 | 1314.906 | 2564.972 | 1314.906 | 2564.972
1302.909 | 2542.051 | 1314.793 | 2488.717 | 1314.793 | 2488.717
1302.859 | 2425.641 | 1314.689 | 2413.257 | 1314.689 | 2413.257
1302.809 | 2376.667 | 1314.591 | 2339.08 | 1314.591 | 2339.08
1302.759 | 2285.385 | 1314.501 | 2266.632 | 1314.501 | 2266.632
1302.709 | 2229.487 | 1314.416 | 2196.296 | 1314.416 | 2196.296
1302.659 | 2127.179 | 1314.34 | 2128.408 | 1314.34 | 2128.408
1302.609 | 2068.718 | 1314.27 | 2063.239 | 1314.27 | 2063.239
1302.559 | 1987.692 | 1314.208 | 2001.012 | 1314.208 | 2001.012
1302.509 | 1967.179 | 1314.147 | 1941.89 | 1314.147 | 1941.89
1302.459 | 1880 | 1314.095 | 1886 | 1314.095 | 1886
1302.409 | 1817.436 | 1314.048 | 1833.414 | 1314.048 | 1833.414
1302.359 | 1755.897 | 1314.007 | 1784.162 | 1314.007 | 1784.162
1302.309 | 1718.462 | 1313.969 | 1738.238 | 1313.969 | 1738.238
1302.259 | 1674.359 | 1313.936 | 1695.601 | 1313.936 | 1695.601
1302.209 | 1632.051 | 1313.906 | 1656.184 | 1313.906 | 1656.184
1302.159 | 1585.385 | 1313.881 | 1619.894 | 1313.881 | 1619.894
1302.109 | 1527.179 | 1313.861 | 1586.618 | 1313.861 | 1586.618
1302.059 | 1509.744 | 1313.843 | 1556.223 | 1313.843 | 1556.223
1302.009 | 1495.641 | 1313.826 | 1528.566 | 1313.826 | 1528.566
1301.959 | 1455.897 | 1313.813 | 1503.498 | 1313.813 | 1503.498
1301.909 | 1432.051 | 1313.802 | 1480.858 | 1313.802 | 1480.858
1301.859 | 1425.385 | 1313.792 | 1460.486 | 1313.792 | 1460.486
1301.809 | 1426.41 | 1313.781 | 1442.219 | 1313.781 | 1442.219
1301.759 | 1387.436 | 1313.774 | 1425.9 | 1313.774 | 1425.9
1301.709 | 1364.872 | 1313.77 | 1411.371 | 1313.77 | 1411.371
1301.659 | 1351.282 | 1313.766 | 1398.481 | 1313.766 | 1398.481
1301.609 | 1351.795 | 1313.763 | 1387.081 | 1313.763 | 1387.081
1301.559 | 1329.744 | 1313.761 | 1377.035 | 1313.761 | 1377.035
1301.509 | 1354.103 | 1313.757 | 1368.208 | 1313.757 | 1368.208
1301.459 | 1342.051 | 1313.755 | 1360.48 | 1313.755 | 1360.48
1301.409 | 1330.769 | 1313.753 | 1353.735 | 1313.753 | 1353.735
1301.359 | 1311.538 | 1313.753 | 1347.869 | 1313.753 | 1347.869
1301.309 | 1289.744 | 1313.753 | 1342.783 | 1313.753 | 1342.783
1301.259 | 1310.256
1301.209 | 1297.949
1301.159 | 1287.179
1301.109 | 1285.385
1301.059 | 1312.564
1301.009 | 1307.179
1300.959 | 1309.231
1300.909 | 1317.949
1300.859 | 1270
1300.809 | 1317.436
1300.759 | 1309.487
1300.709 | 1281.282
1300.659 | 1305.385
1300.609 | 1258.462
1300.559 | 1280
1300.509 | 1270.769
1300.459 | 1271.538
1300.409 | 1255.128
1300.359 | 1282.308
1300.309 | 1307.692
1300.259 | 1314.359
1300.209 | 1292.821
1300.159 | 1274.103
1300.109 | 1282.308
1300.059 | 1277.692
1300.009 | 1264.103
1299.959 | 1272.051
1299.909 | 1256.923
1299.859 | 1270.256
1299.809 | 1255.897
1299.759 | 1260.256
1299.709 | 1255.641
1299.659 | 1266.41
1299.609 | 1253.333
1299.559 | 1278.205
1299.509 | 1290
1299.459 | 1287.949
1299.409 | 1258.974
1299.359 | 1259.487
1299.309 | 1240.513
1299.259 | 1224.103
1299.209 | 1263.333
1299.159 | 1286.41
1299.109 | 1256.923
1299.059 | 1267.179
1299.009 | 1264.359
1298.959 | 1275.385
1298.909 | 1288.718
1298.859 | 1273.59
1298.809 | 1252.308
1298.759 | 1267.179
1298.709 | 1276.667
1298.659 | 1247.179
1298.609 | 1285.641
1298.559 | 1263.846
1298.509 | 1274.103
1298.459 | 1260
1298.409 | 1255.641
1298.359 | 1270.513
1298.309 | 1264.359
1298.259 | 1288.462
1298.209 | 1277.436
1298.159 | 1260.256
1298.109 | 1282.308
1298.059 | 1281.282
1298.009 | 1272.564
1297.959 | 1275.641
1297.909 | 1271.026
1297.859 | 1240.769
1297.809 | 1254.872
1297.759 | 1270
1297.709 | 1233.077
1297.659 | 1258.205
1297.609 | 1261.282
1297.559 | 1275.641
1297.509 | 1259.231
1297.459 | 1240.256
1297.409 | 1264.359
1297.359 | 1262.821
1297.309 | 1252.308
1297.259 | 1258.974
1297.209 | 1243.333
1297.159 | 1259.744
1297.109 | 1264.615
1297.059 | 1276.41
1297.009 | 1225.897
1296.959 | 1254.872
1296.909 | 1268.974
1296.859 | 1277.692
1296.809 | 1240.513
1296.759 | 1259.744
1296.709 | 1284.872
1296.659 | 1255.385
1296.609 | 1270
1296.559 | 1241.795
1296.509 | 1209.231
1296.459 | 1268.462
1296.409 | 1235.385
1296.359 | 1245.897
1296.309 | 1257.949
1296.259 | 1251.795
1296.209 | 1283.846
1296.159 | 1278.718
1296.109 | 1260.769
1296.059 | 1253.077
1296.009 | 1236.923
1295.959 | 1244.615
1295.909 | 1260.256
1295.859 | 1257.179
1295.809 | 1257.692
1295.759 | 1257.436
1295.709 | 1256.923
1295.659 | 1227.949
1295.609 | 1267.692
1295.559 | 1254.359
1295.509 | 1254.872
1295.459 | 1260.256
1295.409 | 1265.641
1295.359 | 1258.718
1295.309 | 1272.564
1295.259 | 1261.795
1295.209 | 1250
1295.159 | 1253.077
1295.109 | 1283.077
1295.059 | 1258.718
1295.009 | 1272.564
1294.959 | 1278.205
1294.909 | 1250.513
1294.859 | 1244.359
1294.809 | 1256.154
1294.759 | 1280.769
1294.709 | 1256.923
1294.659 | 1264.359
1294.609 | 1254.615
1294.559 | 1261.795
1294.509 | 1239.487
1294.459 | 1250.256
1294.409 | 1258.718
1294.359 | 1241.538
1294.309 | 1265.385
1294.259 | 1267.179
1294.209 | 1270.769
1294.159 | 1245.897
1294.109 | 1249.231
1294.059 | 1248.718
1294.009 | 1261.026
1293.959 | 1276.41
1293.909 | 1266.667
1293.859 | 1263.846

## Tabelle179
0009838/0009838/M305/Sequence/Mn 2p
Binding energy (eV) | Spectrum | Background | Mn(II) 1 | Mn(II) 2 | Mn(II) 3 | Mn(II) 4 | Mn(II) 5 | Mn(II) 6 | Mn(III) 1 | Mn(III) 2 | Mn(III) 3 | Mn(III) 4 | Mn(III) 5 | MnOOH 1 | MnOOH 2 | MnOOH 3 | MnOOH 4 | MnOOH 5 | Envelope
670.5155 | 2047.433
670.4655 | 2040.933
670.4155 | 2038.767
670.3655 | 2060.467
670.3155 | 2051.4
670.2655 | 2057.6
670.2155 | 2049.533
670.1655 | 2059.967
670.1155 | 2056.367
670.0655 | 2052.7
670.0155 | 2049.133
669.9655 | 2045.033
669.9155 | 2063.4
669.8655 | 2062.3
669.8155 | 2053.767
669.7655 | 2052.633
669.7155 | 2042.2
669.6655 | 2047.5
669.6155 | 2044.333
669.5655 | 2057.567
669.5155 | 2063.167
669.4655 | 2044.933
669.4155 | 2052.433
669.3655 | 2052.8
669.3155 | 2053.5
669.2655 | 2063.233
669.2155 | 2062.067
669.1655 | 2048.933
669.1155 | 2049.1
669.0655 | 2044.567
669.0155 | 2035.233
668.9655 | 2048.867
668.9155 | 2053.167
668.8655 | 2048.3
668.8155 | 2037
668.7655 | 2051
668.7155 | 2052.433
668.6655 | 2047.8
668.6155 | 2061.033
668.5655 | 2053.433
668.5155 | 2061.2
668.4655 | 2051.533
668.4155 | 2052.367
668.3655 | 2060.1
668.3155 | 2051.267
668.2655 | 2043.2
668.2155 | 2052.667
668.1655 | 2061.433
668.1155 | 2062.3
668.0655 | 2060.533
668.0155 | 2057.533
667.9655 | 2052.3
667.9155 | 2060.933
667.8655 | 2053.133
667.8155 | 2042.4
667.7655 | 2038.4
667.7155 | 2042.867
667.6655 | 2049.267
667.6155 | 2057.433
667.5655 | 2045.467
667.5155 | 2052.833
667.4655 | 2064.133
667.4155 | 2055.1
667.3655 | 2049.367
667.3155 | 2058.9
667.2655 | 2050.633
667.2155 | 2045.933
667.1655 | 2044.933
667.1155 | 2067.133
667.0655 | 2067.467
667.0155 | 2047.433
666.9655 | 2050.667
666.9155 | 2055.233
666.8655 | 2071.533
666.8155 | 2063.533
666.7655 | 2056.4
666.7155 | 2058.667
666.6655 | 2063.6
666.6155 | 2060.967
666.5655 | 2052.633
666.5155 | 2051.4
666.4655 | 2060.167
666.4155 | 2061.9
666.3655 | 2060.6
666.3155 | 2047
666.2655 | 2070.7
666.2155 | 2068.833
666.1655 | 2069.067
666.1155 | 2072.167
666.0655 | 2071.733
666.0155 | 2057.2
665.9655 | 2063.733
665.9155 | 2062.633
665.8655 | 2071.8
665.8155 | 2069.633
665.7655 | 2066.567
665.7155 | 2061.133
665.6655 | 2052.233
665.6155 | 2061.8
665.5655 | 2071.7
665.5155 | 2064.233
665.4655 | 2047.067
665.4155 | 2065.667
665.3655 | 2047.233
665.3155 | 2054.567
665.2655 | 2050.533
665.2155 | 2062.567
665.1655 | 2081.067
665.1155 | 2071.667
665.0655 | 2058.033
665.0155 | 2063.967
664.9655 | 2060.967
664.9155 | 2067.767
664.8655 | 2061.4
664.8155 | 2066.667
664.7655 | 2063.5
664.7155 | 2061.6
664.6655 | 2058.3
664.6155 | 2056.1
664.5655 | 2063.2
664.5155 | 2061.633
664.4655 | 2068.033
664.4155 | 2063.333
664.3655 | 2064.267
664.3155 | 2059.233
664.2655 | 2062.067
664.2155 | 2064.833
664.1655 | 2056.4
664.1155 | 2059
664.0655 | 2052.567
664.0155 | 2058.967
663.9655 | 2052.9
663.9155 | 2059.033
663.8655 | 2051.633
663.8155 | 2046.967
663.7655 | 2065.967
663.7155 | 2075.033
663.6655 | 2048.767
663.6155 | 2058
663.5655 | 2060.333
663.5155 | 2063.567
663.4655 | 2057.833
663.4155 | 2044.467
663.3655 | 2054.333
663.3155 | 2064.033
663.2655 | 2061.567
663.2155 | 2071.967
663.1655 | 2051.233
663.1155 | 2060.567
663.0655 | 2044.2
663.0155 | 2047.967
662.9655 | 2057.3
662.9155 | 2048.533
662.8655 | 2052.233
662.8155 | 2058.467
662.7655 | 2053.933
662.7155 | 2051.4
662.6655 | 2061.7
662.6155 | 2060.133
662.5655 | 2056.867
662.5155 | 2056.467
662.4655 | 2056.467
662.4155 | 2055.333
662.3655 | 2051.533
662.3155 | 2044.4
662.2655 | 2045.667
662.2155 | 2048.433
662.1655 | 2044.833
662.1155 | 2037.033
662.0655 | 2040.667
662.0155 | 2033.5
661.9655 | 2032.433
661.9155 | 2052
661.8655 | 2039.1
661.8155 | 2029.333
661.7655 | 2043.233
661.7155 | 2033.5
661.6655 | 2028
661.6155 | 2040.433
661.5655 | 2022.833
661.5155 | 2018.367
661.4655 | 2031.1
661.4155 | 2035.9
661.3655 | 2033
661.3155 | 2042.033
661.2655 | 2039.9
661.2155 | 2037.533
661.1655 | 2034.367
661.1155 | 2021.3
661.0655 | 2023.867
661.0155 | 2038.2
660.9655 | 2021.3
660.9155 | 2027.167
660.8655 | 2028.9
660.8155 | 2037.467
660.7655 | 2026.467
660.7155 | 2016.2
660.6655 | 2017.233
660.6155 | 2026.467
660.5655 | 2024.133
660.5155 | 2021.533
660.4655 | 2026.1
660.4155 | 2027.567
660.3655 | 2020.833
660.3155 | 2018.633
660.2655 | 2017.9
660.2155 | 2036.1
660.1655 | 2027.567
660.1155 | 2023.2
660.0655 | 2023.9
660.0155 | 2006.567
659.9655 | 2020.9
659.9155 | 2023.333
659.8655 | 2027.6
659.8155 | 2028.1
659.7655 | 2023.033
659.7155 | 2022.367
659.6655 | 2033.6
659.6155 | 2021.467
659.5655 | 2020.667
659.5155 | 2018.867
659.4655 | 2006.667
659.4155 | 2014.767
659.3655 | 2032.4
659.3155 | 2019.467
659.2655 | 2010.967
659.2155 | 2017.067
659.1655 | 2012.033
659.1155 | 2030.767
659.0655 | 2025.033
659.0155 | 2016.133
658.9655 | 2032.2
658.9155 | 2014.533
658.8655 | 2021.3
658.8155 | 2020.233
658.7655 | 2026.833
658.7155 | 2037.267
658.6655 | 2034.333
658.6155 | 2037
658.5655 | 2034.267
658.5155 | 2022.2
658.4655 | 2019.7
658.4155 | 2028.667
658.3655 | 2027.833
658.3155 | 2013.033
658.2655 | 2021.133
658.2155 | 2021.033
658.1655 | 2038.867
658.1155 | 2030.9
658.0655 | 2018.867
658.0155 | 2035.567
657.9655 | 2031.467
657.9155 | 2033.933
657.8655 | 2025.933
657.8155 | 2014.633
657.7655 | 2015.967
657.7155 | 2027.067
657.6655 | 2034.4
657.6155 | 2027.767
657.5655 | 2020.267
657.5155 | 2024.533
657.4655 | 2020.867
657.4155 | 2033.833
657.3655 | 2038.767
657.3155 | 2036.733
657.2655 | 2022.233
657.2155 | 2032.133
657.1655 | 2035.133
657.1155 | 2027.633
657.0655 | 2037.933
657.0155 | 2042.133
656.9655 | 2038.633
656.9155 | 2035.6
656.8655 | 2033.7
656.8155 | 2039.267
656.7655 | 2035.567
656.7155 | 2043.4
656.6655 | 2043.067
656.6155 | 2031.3
656.5655 | 2032.767
656.5155 | 2046.533
656.4655 | 2053.2
656.4155 | 2036.1
656.3655 | 2031.067
656.3155 | 2029.3
656.2655 | 2031.733
656.2155 | 2044.467
656.1655 | 2059.033
656.1155 | 2053.167
656.0655 | 2049.2
656.0155 | 2040.433
655.9655 | 2061.7
655.9155 | 2065.367
655.8655 | 2061.633
655.8155 | 2069.733
655.7655 | 2071.867
655.7155 | 2077.767
655.6655 | 2070.633
655.6155 | 2078.6
655.5655 | 2080.867
655.5155 | 2081.167
655.4655 | 2092.3
655.4155 | 2092.6
655.3655 | 2091.1
655.3155 | 2107.933
655.2655 | 2106
655.2155 | 2117.2
655.1655 | 2111.733
655.1155 | 2135.9
655.0655 | 2130.933
655.0155 | 2110.667
654.9655 | 2123.767
654.9155 | 2126.867
654.8655 | 2143.067
654.8155 | 2156.6
654.7655 | 2166.033
654.7155 | 2170.067
654.6655 | 2182.933
654.6155 | 2198.3
654.5655 | 2185.033
654.5155 | 2184.6
654.4655 | 2192.7
654.4155 | 2208.467
654.3655 | 2211.667
654.3155 | 2206.7
654.2655 | 2235.067
654.2155 | 2225.2
654.1655 | 2233.9
654.1155 | 2223.4
654.0655 | 2223.533
654.0155 | 2241
653.9655 | 2244.667
653.9155 | 2248.4
653.8655 | 2248.267
653.8155 | 2250.633
653.7655 | 2267.7
653.7155 | 2278.233
653.6655 | 2273.433
653.6155 | 2259.567
653.5655 | 2257.067
653.5155 | 2252.967
653.4655 | 2268.567
653.4155 | 2268
653.3655 | 2262.967
653.3155 | 2268.667
653.2655 | 2254.933
653.2155 | 2250.167
653.1655 | 2247.5
653.1155 | 2264.567
653.0655 | 2250.967
653.0155 | 2242.767
652.9655 | 2251
652.9155 | 2236.967
652.8655 | 2243.1
652.8155 | 2229.267
652.7655 | 2214.533
652.7155 | 2216.8
652.6655 | 2216.433
652.6155 | 2204.267
652.5655 | 2205.1
652.5155 | 2192.9
652.4655 | 2179.3
652.4155 | 2187.533
652.3655 | 2180.2
652.3155 | 2173.333
652.2655 | 2153.4
652.2155 | 2152.567
652.1655 | 2138.067
652.1155 | 2141.267
652.0655 | 2123.233
652.0155 | 2134.033
651.9655 | 2126.467
651.9155 | 2115.467
651.8655 | 2114.567
651.8155 | 2082.633
651.7655 | 2085.733
651.7155 | 2089.3
651.6655 | 2094.8
651.6155 | 2078.267
651.5655 | 2070.4
651.5155 | 2059.267
651.4655 | 2063.667
651.4155 | 2070.267
651.3655 | 2060.567
651.3155 | 2045.2
651.2655 | 2028.767
651.2155 | 2040.033
651.1655 | 2035.6
651.1155 | 2043.767
651.0655 | 2031.067
651.0155 | 2033.933
650.9655 | 2026.667
650.9155 | 2010.667
650.8655 | 2009.8
650.8155 | 2008.333
650.7655 | 2009.767
650.7155 | 2001.6
650.6655 | 2003.5
650.6155 | 2011.033
650.5655 | 1990.633
650.5155 | 2008.267
650.4655 | 1996.567
650.4155 | 1993.533
650.3655 | 1988.667
650.3155 | 1979.967
650.2655 | 1985.9
650.2155 | 1985.1
650.1655 | 1981.133
650.1155 | 1962.767
650.0655 | 1959.333
650.0155 | 1964.9
649.9655 | 1967.867
649.9155 | 1967.467
649.8655 | 1963.8
649.8155 | 1951.733
649.7655 | 1957.1
649.7155 | 1968.833
649.6655 | 1964.533
649.6155 | 1968.267
649.5655 | 1962.4
649.5155 | 1960.1
649.4655 | 1938
649.4155 | 1947.567
649.3655 | 1948.167
649.3155 | 1944.7
649.2655 | 1952.3
649.2155 | 1955
649.1655 | 1965.3
649.1155 | 1954.333
649.0655 | 1963.567
649.0155 | 1956.167
648.9655 | 1955.033
648.9155 | 1951.867
648.8655 | 1959.167
648.8155 | 1959.933
648.7655 | 1945.233
648.7155 | 1950.367
648.6655 | 1955.1
648.6155 | 1965.067
648.5655 | 1955.5
648.5155 | 1957.733 | 1956.503 | 1956.503 | 1956.503 | 1956.503 | 1956.503 | 1956.503 | 1958.543 | 1956.503 | 1956.503 | 1956.503 | 1956.503 | 1956.61 | 1956.503 | 1956.503 | 1956.503 | 1956.503 | 1956.503 | 1958.651
648.4655 | 1957.233 | 1956.501 | 1956.501 | 1956.501 | 1956.501 | 1956.501 | 1956.501 | 1958.731 | 1956.501 | 1956.501 | 1956.501 | 1956.501 | 1956.627 | 1956.501 | 1956.501 | 1956.501 | 1956.501 | 1956.501 | 1958.858
648.4155 | 1956.633 | 1956.501 | 1956.501 | 1956.501 | 1956.501 | 1956.501 | 1956.501 | 1958.935 | 1956.501 | 1956.501 | 1956.501 | 1956.501 | 1956.649 | 1956.501 | 1956.501 | 1956.501 | 1956.501 | 1956.501 | 1959.085
648.3655 | 1954.967 | 1956.496 | 1956.496 | 1956.496 | 1956.496 | 1956.496 | 1956.497 | 1959.15 | 1956.496 | 1956.496 | 1956.496 | 1956.497 | 1956.67 | 1956.496 | 1956.496 | 1956.496 | 1956.496 | 1956.496 | 1959.325
648.3155 | 1965.6 | 1956.471 | 1956.471 | 1956.471 | 1956.471 | 1956.471 | 1956.472 | 1959.359 | 1956.471 | 1956.471 | 1956.471 | 1956.472 | 1956.674 | 1956.471 | 1956.471 | 1956.471 | 1956.471 | 1956.471 | 1959.564
648.2655 | 1958.1 | 1956.467 | 1956.467 | 1956.467 | 1956.467 | 1956.467 | 1956.468 | 1959.606 | 1956.467 | 1956.467 | 1956.467 | 1956.468 | 1956.703 | 1956.467 | 1956.467 | 1956.467 | 1956.467 | 1956.467 | 1959.845
648.2155 | 1956.467 | 1956.467 | 1956.467 | 1956.467 | 1956.467 | 1956.467 | 1956.468 | 1959.873 | 1956.467 | 1956.467 | 1956.467 | 1956.468 | 1956.742 | 1956.467 | 1956.467 | 1956.467 | 1956.467 | 1956.467 | 1960.151
648.1655 | 1954.833 | 1956.462 | 1956.462 | 1956.462 | 1956.462 | 1956.462 | 1956.464 | 1960.154 | 1956.462 | 1956.462 | 1956.462 | 1956.464 | 1956.781 | 1956.462 | 1956.462 | 1956.462 | 1956.462 | 1956.462 | 1960.476
648.1155 | 1969.467 | 1956.426 | 1956.426 | 1956.426 | 1956.426 | 1956.426 | 1956.428 | 1960.42 | 1956.426 | 1956.426 | 1956.426 | 1956.428 | 1956.794 | 1956.426 | 1956.426 | 1956.426 | 1956.426 | 1956.426 | 1960.793
648.0655 | 1967.9 | 1956.394 | 1956.394 | 1956.394 | 1956.394 | 1956.394 | 1956.397 | 1960.709 | 1956.394 | 1956.394 | 1956.394 | 1956.397 | 1956.819 | 1956.394 | 1956.394 | 1956.394 | 1956.394 | 1956.394 | 1961.139
648.0155 | 1966.8 | 1956.365 | 1956.365 | 1956.365 | 1956.365 | 1956.365 | 1956.368 | 1961.02 | 1956.365 | 1956.365 | 1956.365 | 1956.369 | 1956.853 | 1956.365 | 1956.365 | 1956.365 | 1956.365 | 1956.365 | 1961.514
647.9655 | 1961.733 | 1956.35 | 1956.35 | 1956.35 | 1956.35 | 1956.35 | 1956.354 | 1961.363 | 1956.35 | 1956.35 | 1956.35 | 1956.355 | 1956.909 | 1956.35 | 1956.35 | 1956.35 | 1956.35 | 1956.35 | 1961.93
647.9155 | 1966.867 | 1956.321 | 1956.321 | 1956.321 | 1956.321 | 1956.321 | 1956.326 | 1961.711 | 1956.321 | 1956.321 | 1956.321 | 1956.327 | 1956.96 | 1956.321 | 1956.321 | 1956.321 | 1956.321 | 1956.321 | 1962.36
647.8655 | 1968.733 | 1956.287 | 1956.287 | 1956.287 | 1956.287 | 1956.287 | 1956.292 | 1962.073 | 1956.287 | 1956.287 | 1956.287 | 1956.294 | 1957.015 | 1956.287 | 1956.287 | 1956.287 | 1956.287 | 1956.287 | 1962.814
647.8155 | 1959.533 | 1956.278 | 1956.278 | 1956.278 | 1956.278 | 1956.278 | 1956.284 | 1962.48 | 1956.278 | 1956.278 | 1956.278 | 1956.287 | 1957.105 | 1956.278 | 1956.278 | 1956.278 | 1956.278 | 1956.278 | 1963.323
647.7655 | 1958.8 | 1956.271 | 1956.271 | 1956.271 | 1956.271 | 1956.271 | 1956.278 | 1962.908 | 1956.271 | 1956.271 | 1956.271 | 1956.282 | 1957.208 | 1956.271 | 1956.271 | 1956.271 | 1956.271 | 1956.271 | 1963.865
647.7155 | 1961.167 | 1956.257 | 1956.257 | 1956.257 | 1956.257 | 1956.257 | 1956.266 | 1963.348 | 1956.257 | 1956.257 | 1956.257 | 1956.271 | 1957.316 | 1956.257 | 1956.257 | 1956.257 | 1956.257 | 1956.257 | 1964.431
647.6655 | 1958.8 | 1956.25 | 1956.25 | 1956.25 | 1956.25 | 1956.25 | 1956.261 | 1963.813 | 1956.25 | 1956.25 | 1956.25 | 1956.267 | 1957.443 | 1956.25 | 1956.25 | 1956.25 | 1956.25 | 1956.25 | 1965.035
647.6155 | 1963.8 | 1956.228 | 1956.228 | 1956.228 | 1956.228 | 1956.229 | 1956.242 | 1964.282 | 1956.228 | 1956.228 | 1956.228 | 1956.249 | 1957.57 | 1956.228 | 1956.228 | 1956.228 | 1956.228 | 1956.229 | 1965.658
647.5655 | 1953.867 | 1956.222 | 1956.222 | 1956.222 | 1956.222 | 1956.222 | 1956.239 | 1964.782 | 1956.222 | 1956.222 | 1956.222 | 1956.248 | 1957.724 | 1956.222 | 1956.222 | 1956.222 | 1956.222 | 1956.222 | 1966.327
647.5155 | 1959.733 | 1956.212 | 1956.212 | 1956.212 | 1956.212 | 1956.213 | 1956.232 | 1965.296 | 1956.212 | 1956.212 | 1956.212 | 1956.243 | 1957.889 | 1956.212 | 1956.212 | 1956.212 | 1956.212 | 1956.213 | 1967.025
647.4655 | 1968.667 | 1956.177 | 1956.177 | 1956.177 | 1956.177 | 1956.178 | 1956.201 | 1965.799 | 1956.177 | 1956.177 | 1956.177 | 1956.215 | 1958.045 | 1956.177 | 1956.177 | 1956.177 | 1956.177 | 1956.178 | 1967.729
647.4155 | 1974.7 | 1956.126 | 1956.126 | 1956.126 | 1956.126 | 1956.126 | 1956.154 | 1966.3 | 1956.126 | 1956.126 | 1956.126 | 1956.172 | 1958.198 | 1956.126 | 1956.126 | 1956.126 | 1956.126 | 1956.127 | 1968.448
647.3655 | 1970.2 | 1956.086 | 1956.086 | 1956.086 | 1956.086 | 1956.087 | 1956.12 | 1966.825 | 1956.086 | 1956.086 | 1956.087 | 1956.142 | 1958.379 | 1956.086 | 1956.086 | 1956.086 | 1956.086 | 1956.088 | 1969.209
647.3155 | 1971.967 | 1956.042 | 1956.042 | 1956.042 | 1956.042 | 1956.043 | 1956.082 | 1967.356 | 1956.042 | 1956.042 | 1956.042 | 1956.109 | 1958.57 | 1956.042 | 1956.042 | 1956.042 | 1956.042 | 1956.044 | 1969.994
647.2655 | 1988 | 1955.953 | 1955.953 | 1955.953 | 1955.953 | 1955.954 | 1956.001 | 1967.85 | 1955.953 | 1955.953 | 1955.953 | 1956.034 | 1958.732 | 1955.953 | 1955.953 | 1955.953 | 1955.953 | 1955.956 | 1970.761
647.2155 | 1985.5 | 1955.871 | 1955.871 | 1955.871 | 1955.871 | 1955.872 | 1955.927 | 1968.358 | 1955.871 | 1955.871 | 1955.871 | 1955.968 | 1958.915 | 1955.871 | 1955.871 | 1955.871 | 1955.871 | 1955.874 | 1971.561
647.1655 | 1967.267 | 1955.839 | 1955.839 | 1955.839 | 1955.839 | 1955.841 | 1955.905 | 1968.921 | 1955.839 | 1955.839 | 1955.839 | 1955.955 | 1959.163 | 1955.839 | 1955.839 | 1955.839 | 1955.839 | 1955.844 | 1972.435
647.1155 | 1976.4 | 1955.781 | 1955.781 | 1955.781 | 1955.781 | 1955.783 | 1955.86 | 1969.46 | 1955.781 | 1955.781 | 1955.782 | 1955.92 | 1959.398 | 1955.781 | 1955.781 | 1955.781 | 1955.781 | 1955.788 | 1973.304
647.0655 | 1970.1 | 1955.741 | 1955.741 | 1955.741 | 1955.741 | 1955.744 | 1955.833 | 1970.015 | 1955.741 | 1955.741 | 1955.742 | 1955.906 | 1959.663 | 1955.741 | 1955.741 | 1955.741 | 1955.741 | 1955.751 | 1974.208
647.0155 | 1978.833 | 1955.676 | 1955.676 | 1955.676 | 1955.677 | 1955.68 | 1955.785 | 1970.542 | 1955.676 | 1955.676 | 1955.678 | 1955.873 | 1959.914 | 1955.676 | 1955.676 | 1955.676 | 1955.676 | 1955.69 | 1975.102
646.9655 | 1977.067 | 1955.617 | 1955.617 | 1955.617 | 1955.617 | 1955.621 | 1955.744 | 1971.067 | 1955.617 | 1955.617 | 1955.618 | 1955.849 | 1960.178 | 1955.617 | 1955.617 | 1955.617 | 1955.617 | 1955.635 | 1976.013
646.9155 | 1984.033 | 1955.537 | 1955.537 | 1955.537 | 1955.537 | 1955.542 | 1955.686 | 1971.563 | 1955.537 | 1955.537 | 1955.539 | 1955.812 | 1960.429 | 1955.537 | 1955.537 | 1955.537 | 1955.537 | 1955.563 | 1976.912
646.8655 | 1980.133 | 1955.468 | 1955.468 | 1955.468 | 1955.468 | 1955.475 | 1955.642 | 1972.057 | 1955.468 | 1955.468 | 1955.471 | 1955.792 | 1960.696 | 1955.468 | 1955.468 | 1955.468 | 1955.468 | 1955.503 | 1977.826
646.8155 | 1987.933 | 1955.378 | 1955.378 | 1955.378 | 1955.378 | 1955.385 | 1955.579 | 1972.512 | 1955.378 | 1955.378 | 1955.381 | 1955.758 | 1960.942 | 1955.378 | 1955.378 | 1955.378 | 1955.378 | 1955.425 | 1978.717
646.7655 | 1993.667 | 1955.271 | 1955.271 | 1955.271 | 1955.271 | 1955.28 | 1955.505 | 1972.932 | 1955.271 | 1955.271 | 1955.275 | 1955.717 | 1961.17 | 1955.271 | 1955.271 | 1955.271 | 1955.271 | 1955.335 | 1979.589
646.7155 | 1998.533 | 1955.15 | 1955.15 | 1955.15 | 1955.15 | 1955.162 | 1955.421 | 1973.315 | 1955.15 | 1955.15 | 1955.155 | 1955.672 | 1961.379 | 1955.15 | 1955.15 | 1955.15 | 1955.15 | 1955.235 | 1980.44
646.6655 | 1984.033 | 1955.069 | 1955.069 | 1955.069 | 1955.07 | 1955.083 | 1955.383 | 1973.712 | 1955.069 | 1955.069 | 1955.075 | 1955.678 | 1961.62 | 1955.069 | 1955.069 | 1955.069 | 1955.069 | 1955.183 | 1981.32
646.6155 | 1978.833 | 1955.002 | 1955.002 | 1955.002 | 1955.003 | 1955.019 | 1955.364 | 1974.093 | 1955.002 | 1955.002 | 1955.01 | 1955.711 | 1961.862 | 1955.002 | 1955.002 | 1955.002 | 1955.002 | 1955.153 | 1982.2
646.5655 | 1984.033 | 1954.921 | 1954.921 | 1954.921 | 1954.922 | 1954.942 | 1955.338 | 1974.427 | 1954.921 | 1954.921 | 1954.931 | 1955.742 | 1962.075 | 1954.921 | 1954.921 | 1954.921 | 1954.921 | 1955.119 | 1983.049
646.5155 | 1993.133 | 1954.814 | 1954.814 | 1954.814 | 1954.815 | 1954.839 | 1955.293 | 1974.701 | 1954.814 | 1954.814 | 1954.826 | 1955.764 | 1962.242 | 1954.814 | 1954.814 | 1954.814 | 1954.814 | 1955.072 | 1983.855
646.4655 | 1992.4 | 1954.709 | 1954.709 | 1954.709 | 1954.71 | 1954.739 | 1955.257 | 1974.938 | 1954.709 | 1954.709 | 1954.724 | 1955.805 | 1962.389 | 1954.709 | 1954.709 | 1954.709 | 1954.709 | 1955.044 | 1984.645
646.4155 | 1987.3 | 1954.617 | 1954.617 | 1954.617 | 1954.619 | 1954.654 | 1955.245 | 1975.148 | 1954.617 | 1954.617 | 1954.636 | 1955.879 | 1962.522 | 1954.617 | 1954.617 | 1954.617 | 1954.617 | 1955.05 | 1985.432
646.3655 | 1988.667 | 1954.522 | 1954.522 | 1954.522 | 1954.524 | 1954.566 | 1955.238 | 1975.311 | 1954.522 | 1954.522 | 1954.545 | 1955.969 | 1962.621 | 1954.522 | 1954.522 | 1954.522 | 1954.522 | 1955.076 | 1986.199
646.3155 | 1985.033 | 1954.436 | 1954.436 | 1954.436 | 1954.438 | 1954.489 | 1955.251 | 1975.438 | 1954.436 | 1954.436 | 1954.465 | 1956.092 | 1962.698 | 1954.436 | 1954.436 | 1954.436 | 1954.436 | 1955.143 | 1986.964
646.2655 | 1974 | 1954.38 | 1954.38 | 1954.38 | 1954.383 | 1954.443 | 1955.306 | 1975.55 | 1954.38 | 1954.381 | 1954.416 | 1956.27 | 1962.77 | 1954.38 | 1954.38 | 1954.38 | 1954.381 | 1955.276 | 1987.753
646.2155 | 1983.867 | 1954.297 | 1954.297 | 1954.297 | 1954.301 | 1954.373 | 1955.347 | 1975.585 | 1954.297 | 1954.297 | 1954.342 | 1956.447 | 1962.777 | 1954.297 | 1954.297 | 1954.297 | 1954.298 | 1955.424 | 1988.516
646.1655 | 1981 | 1954.222 | 1954.222 | 1954.222 | 1954.227 | 1954.312 | 1955.409 | 1975.58 | 1954.222 | 1954.222 | 1954.276 | 1956.661 | 1962.753 | 1954.222 | 1954.222 | 1954.222 | 1954.222 | 1955.631 | 1989.296
646.1155 | 1985.3 | 1954.134 | 1954.134 | 1954.134 | 1954.14 | 1954.241 | 1955.474 | 1975.513 | 1954.134 | 1954.135 | 1954.201 | 1956.893 | 1962.678 | 1954.134 | 1954.134 | 1954.134 | 1954.135 | 1955.885 | 1990.087
646.0655 | 2005.233 | 1953.991 | 1953.991 | 1953.991 | 1953.998 | 1954.118 | 1955.499 | 1975.341 | 1953.991 | 1953.992 | 1954.073 | 1957.103 | 1962.508 | 1953.991 | 1953.991 | 1953.991 | 1953.992 | 1956.152 | 1990.856
646.0155 | 2005.333 | 1953.847 | 1953.847 | 1953.847 | 1953.856 | 1953.997 | 1955.541 | 1975.118 | 1953.847 | 1953.848 | 1953.947 | 1957.347 | 1962.298 | 1953.847 | 1953.847 | 1953.847 | 1953.849 | 1956.499 | 1991.675
645.9655 | 2000.633 | 1953.716 | 1953.716 | 1953.716 | 1953.727 | 1953.893 | 1955.614 | 1974.86 | 1953.716 | 1953.717 | 1953.837 | 1957.64 | 1962.062 | 1953.716 | 1953.716 | 1953.716 | 1953.719 | 1956.947 | 1992.573
645.9155 | 1990.9 | 1953.611 | 1953.611 | 1953.611 | 1953.625 | 1953.82 | 1955.733 | 1974.58 | 1953.611 | 1953.612 | 1953.758 | 1957.998 | 1961.817 | 1953.611 | 1953.611 | 1953.611 | 1953.615 | 1957.523 | 1993.582
645.8655 | 1989.2 | 1953.511 | 1953.511 | 1953.511 | 1953.527 | 1953.757 | 1955.877 | 1974.258 | 1953.511 | 1953.512 | 1953.689 | 1958.4 | 1961.541 | 1953.511 | 1953.511 | 1953.511 | 1953.516 | 1958.216 | 1994.698
645.8155 | 1987.967 | 1953.413 | 1953.413 | 1953.414 | 1953.434 | 1953.702 | 1956.046 | 1973.895 | 1953.413 | 1953.416 | 1953.628 | 1958.846 | 1961.238 | 1953.413 | 1953.413 | 1953.413 | 1953.421 | 1959.033 | 1995.939
645.7655 | 1998.6 | 1953.286 | 1953.286 | 1953.287 | 1953.311 | 1953.625 | 1956.209 | 1973.459 | 1953.286 | 1953.289 | 1953.544 | 1959.304 | 1960.875 | 1953.286 | 1953.286 | 1953.286 | 1953.298 | 1959.952 | 1997.29
645.7155 | 1990.233 | 1953.182 | 1953.182 | 1953.182 | 1953.212 | 1953.577 | 1956.418 | 1973.006 | 1953.182 | 1953.185 | 1953.491 | 1959.826 | 1960.511 | 1953.182 | 1953.182 | 1953.182 | 1953.198 | 1961.033 | 1998.822
645.6655 | 1998.233 | 1953.055 | 1953.055 | 1953.055 | 1953.092 | 1953.516 | 1956.63 | 1972.492 | 1953.055 | 1953.059 | 1953.425 | 1960.367 | 1960.102 | 1953.055 | 1953.055 | 1953.055 | 1953.077 | 1962.235 | 2000.502
645.6155 | 2005.8 | 1952.907 | 1952.907 | 1952.907 | 1952.951 | 1953.444 | 1956.845 | 1971.922 | 1952.907 | 1952.912 | 1953.349 | 1960.928 | 1959.653 | 1952.907 | 1952.907 | 1952.907 | 1952.938 | 1963.561 | 2002.345
645.5655 | 1999.267 | 1952.776 | 1952.776 | 1952.777 | 1952.83 | 1953.399 | 1957.105 | 1971.338 | 1952.776 | 1952.783 | 1953.302 | 1961.545 | 1959.208 | 1952.776 | 1952.776 | 1952.776 | 1952.819 | 1965.049 | 2004.396
645.5155 | 2002.967 | 1952.635 | 1952.635 | 1952.636 | 1952.699 | 1953.357 | 1957.38 | 1970.714 | 1952.635 | 1952.644 | 1953.259 | 1962.19 | 1958.741 | 1952.635 | 1952.635 | 1952.635 | 1952.694 | 1966.661 | 2006.63
645.4655 | 2014.6 | 1952.46 | 1952.46 | 1952.462 | 1952.538 | 1953.296 | 1957.649 | 1970.032 | 1952.46 | 1952.472 | 1953.2 | 1962.835 | 1958.235 | 1952.46 | 1952.46 | 1952.461 | 1952.542 | 1968.363 | 2009.021
645.4155 | 2011.967 | 1952.293 | 1952.293 | 1952.295 | 1952.386 | 1953.257 | 1957.952 | 1969.335 | 1952.293 | 1952.308 | 1953.166 | 1963.518 | 1957.732 | 1952.293 | 1952.293 | 1952.293 | 1952.404 | 1970.175 | 2011.596
645.3655 | 2004.533 | 1952.146 | 1952.146 | 1952.148 | 1952.258 | 1953.256 | 1958.3 | 1968.638 | 1952.146 | 1952.165 | 1953.174 | 1964.247 | 1957.248 | 1952.146 | 1952.146 | 1952.146 | 1952.295 | 1972.082 | 2014.352
645.3155 | 2012.1 | 1951.977 | 1951.977 | 1951.98 | 1952.111 | 1953.252 | 1958.652 | 1967.905 | 1951.977 | 1952.001 | 1953.184 | 1964.975 | 1956.746 | 1951.977 | 1951.977 | 1951.977 | 1952.178 | 1974.009 | 2017.221
645.2655 | 2011 | 1951.811 | 1951.811 | 1951.815 | 1951.97 | 1953.272 | 1959.031 | 1967.161 | 1951.811 | 1951.84 | 1953.225 | 1965.72 | 1956.251 | 1951.811 | 1951.811 | 1951.811 | 1952.079 | 1975.94 | 2020.194
645.2155 | 2009.233 | 1951.649 | 1951.649 | 1951.654 | 1951.838 | 1953.32 | 1959.437 | 1966.413 | 1951.649 | 1951.686 | 1953.301 | 1966.476 | 1955.768 | 1951.649 | 1951.649 | 1951.65 | 1952.004 | 1977.829 | 2023.234
645.1655 | 2010.567 | 1951.483 | 1951.483 | 1951.489 | 1951.707 | 1953.39 | 1959.86 | 1965.654 | 1951.483 | 1951.528 | 1953.407 | 1967.226 | 1955.29 | 1951.483 | 1951.483 | 1951.484 | 1951.951 | 1979.617 | 2026.289
645.1155 | 2020.133 | 1951.29 | 1951.29 | 1951.297 | 1951.555 | 1953.461 | 1960.273 | 1964.866 | 1951.29 | 1951.346 | 1953.526 | 1967.94 | 1954.796 | 1951.29 | 1951.29 | 1951.291 | 1951.902 | 1981.228 | 2029.291
645.0655 | 2031.633 | 1951.064 | 1951.065 | 1951.073 | 1951.378 | 1953.53 | 1960.67 | 1964.044 | 1951.065 | 1951.133 | 1953.655 | 1968.602 | 1954.282 | 1951.064 | 1951.064 | 1951.067 | 1951.861 | 1982.603 | 2032.189
645.0155 | 2023.1 | 1950.862 | 1950.862 | 1950.872 | 1951.232 | 1953.657 | 1961.102 | 1963.247 | 1950.862 | 1950.947 | 1953.856 | 1969.258 | 1953.805 | 1950.862 | 1950.862 | 1950.865 | 1951.892 | 1983.745 | 2034.997
644.9655 | 2033.333 | 1950.63 | 1950.63 | 1950.643 | 1951.065 | 1953.791 | 1961.513 | 1962.426 | 1950.631 | 1950.734 | 1954.08 | 1969.846 | 1953.314 | 1950.63 | 1950.63 | 1950.635 | 1951.954 | 1984.559 | 2037.628
644.9155 | 2033.667 | 1950.397 | 1950.397 | 1950.413 | 1950.908 | 1953.964 | 1961.927 | 1961.611 | 1950.397 | 1950.524 | 1954.362 | 1970.384 | 1952.835 | 1950.397 | 1950.397 | 1950.403 | 1952.088 | 1985.034 | 2040.086
644.8655 | 2032.533 | 1950.166 | 1950.167 | 1950.186 | 1950.764 | 1954.182 | 1962.343 | 1960.806 | 1950.167 | 1950.322 | 1954.71 | 1970.864 | 1952.375 | 1950.166 | 1950.166 | 1950.175 | 1952.313 | 1985.151 | 2042.363
644.8155 | 2033.3 | 1949.933 | 1949.933 | 1949.956 | 1950.631 | 1954.442 | 1962.751 | 1960.01 | 1949.933 | 1950.122 | 1955.126 | 1971.273 | 1951.927 | 1949.933 | 1949.933 | 1949.945 | 1952.64 | 1984.889 | 2044.457
644.7655 | 2047.333 | 1949.659 | 1949.66 | 1949.688 | 1950.474 | 1954.713 | 1963.109 | 1959.187 | 1949.66 | 1949.889 | 1955.578 | 1971.565 | 1951.454 | 1949.659 | 1949.659 | 1949.677 | 1953.054 | 1984.215 | 2046.353
644.7155 | 2040.033 | 1949.405 | 1949.406 | 1949.441 | 1950.354 | 1955.055 | 1963.47 | 1958.398 | 1949.406 | 1949.684 | 1956.132 | 1971.789 | 1951.016 | 1949.405 | 1949.405 | 1949.431 | 1953.634 | 1983.201 | 2048.146
644.6655 | 2053.467 | 1949.114 | 1949.114 | 1949.156 | 1950.215 | 1955.415 | 1963.771 | 1957.585 | 1949.115 | 1949.45 | 1956.736 | 1971.882 | 1950.554 | 1949.114 | 1949.114 | 1949.149 | 1954.347 | 1981.818 | 2049.832
644.6155 | 2057.6 | 1948.809 | 1948.81 | 1948.861 | 1950.086 | 1955.821 | 1964.032 | 1956.777 | 1948.811 | 1949.214 | 1957.423 | 1971.864 | 1950.094 | 1948.809 | 1948.809 | 1948.859 | 1955.246 | 1980.128 | 2051.504
644.5655 | 2055.633 | 1948.51 | 1948.511 | 1948.572 | 1949.986 | 1956.292 | 1964.265 | 1955.99 | 1948.511 | 1948.996 | 1958.214 | 1971.746 | 1949.652 | 1948.51 | 1948.51 | 1948.579 | 1956.374 | 1978.195 | 2053.258
644.5155 | 2049.567 | 1948.226 | 1948.228 | 1948.302 | 1949.929 | 1956.843 | 1964.474 | 1955.237 | 1948.228 | 1948.809 | 1959.127 | 1971.538 | 1949.239 | 1948.226 | 1948.226 | 1948.321 | 1957.771 | 1976.082 | 2055.191
644.4655 | 2061.9 | 1947.907 | 1947.909 | 1947.998 | 1949.868 | 1957.426 | 1964.603 | 1954.468 | 1947.91 | 1948.604 | 1960.117 | 1971.187 | 1948.802 | 1947.907 | 1947.907 | 1948.037 | 1959.416 | 1973.792 | 2057.344
644.4155 | 2060.733 | 1947.591 | 1947.593 | 1947.7 | 1949.842 | 1958.079 | 1964.684 | 1953.72 | 1947.594 | 1948.421 | 1961.224 | 1970.731 | 1948.38 | 1947.591 | 1947.591 | 1947.766 | 1961.374 | 1971.414 | 2059.846
644.3655 | 2067.067 | 1947.256 | 1947.259 | 1947.387 | 1949.837 | 1958.782 | 1964.693 | 1952.972 | 1947.26 | 1948.243 | 1962.433 | 1970.151 | 1947.949 | 1947.256 | 1947.256 | 1947.493 | 1963.649 | 1968.98 | 2062.766
644.3155 | 2067.8 | 1946.918 | 1946.922 | 1947.074 | 1949.869 | 1959.553 | 1964.639 | 1952.241 | 1946.923 | 1948.089 | 1963.761 | 1969.467 | 1947.526 | 1946.918 | 1946.919 | 1947.236 | 1966.279 | 1966.549 | 2066.203
644.2655 | 2083.3 | 1946.536 | 1946.541 | 1946.722 | 1949.904 | 1960.352 | 1964.48 | 1951.485 | 1946.543 | 1947.921 | 1965.169 | 1968.643 | 1947.067 | 1946.536 | 1946.537 | 1946.96 | 1969.238 | 1964.122 | 2070.187
644.2155 | 2085.9 | 1946.145 | 1946.152 | 1946.367 | 1949.98 | 1961.212 | 1964.246 | 1950.739 | 1946.154 | 1947.779 | 1966.694 | 1967.722 | 1946.608 | 1946.145 | 1946.148 | 1946.708 | 1972.571 | 1961.766 | 2074.816
644.1655 | 2090.567 | 1945.741 | 1945.749 | 1946.005 | 1950.097 | 1962.127 | 1963.932 | 1949.999 | 1945.752 | 1947.663 | 1968.327 | 1966.705 | 1946.143 | 1945.741 | 1945.744 | 1946.483 | 1976.27 | 1959.503 | 2080.13
644.1155 | 2100.7 | 1945.307 | 1945.317 | 1945.62 | 1950.245 | 1963.081 | 1963.52 | 1949.248 | 1945.321 | 1947.562 | 1970.052 | 1965.587 | 1945.656 | 1945.307 | 1945.312 | 1946.278 | 1980.306 | 1957.334 | 2086.14
644.0655 | 2103.167 | 1944.865 | 1944.877 | 1945.235 | 1950.45 | 1964.091 | 1963.031 | 1948.506 | 1944.883 | 1947.504 | 1971.883 | 1964.397 | 1945.167 | 1944.865 | 1944.873 | 1946.129 | 1984.67 | 1955.295 | 2092.878
644.0155 | 2100.3 | 1944.43 | 1944.445 | 1944.867 | 1950.731 | 1965.167 | 1962.481 | 1947.789 | 1944.452 | 1947.51 | 1973.828 | 1963.16 | 1944.69 | 1944.43 | 1944.441 | 1946.065 | 1989.333 | 1953.406 | 2100.344
643.9655 | 2112.1 | 1943.961 | 1943.979 | 1944.475 | 1951.055 | 1966.265 | 1961.83 | 1947.056 | 1943.988 | 1947.545 | 1975.838 | 1961.847 | 1944.185 | 1943.961 | 1943.977 | 1946.062 | 1994.189 | 1951.63 | 2108.465
643.9155 | 2123.733 | 1943.458 | 1943.481 | 1944.062 | 1951.426 | 1967.378 | 1961.081 | 1946.305 | 1943.492 | 1947.618 | 1977.9 | 1960.467 | 1943.65 | 1943.459 | 1943.48 | 1946.142 | 1999.158 | 1949.963 | 2117.186
643.8655 | 2123.267 | 1942.956 | 1942.983 | 1943.664 | 1951.884 | 1968.532 | 1960.271 | 1945.57 | 1942.996 | 1947.771 | 1980.033 | 1959.064 | 1943.12 | 1942.956 | 1942.986 | 1946.363 | 2004.172 | 1948.433 | 2126.464
643.8155 | 2135.367 | 1942.418 | 1942.451 | 1943.246 | 1952.399 | 1969.683 | 1959.369 | 1944.816 | 1942.468 | 1947.976 | 1982.186 | 1957.612 | 1942.558 | 1942.418 | 1942.461 | 1946.716 | 2009.08 | 1946.999 | 2136.171
643.7655 | 2137 | 1941.874 | 1941.914 | 1942.841 | 1953.006 | 1970.851 | 1958.408 | 1944.07 | 1941.935 | 1948.273 | 1984.366 | 1956.15 | 1941.993 | 1941.874 | 1941.933 | 1947.262 | 2013.781 | 1945.68 | 2146.229
643.7155 | 2149.5 | 1941.294 | 1941.342 | 1942.42 | 1953.681 | 1971.994 | 1957.363 | 1943.302 | 1941.368 | 1948.64 | 1986.521 | 1954.656 | 1941.395 | 1941.294 | 1941.375 | 1948.005 | 2018.106 | 1944.434 | 2156.49
643.6655 | 2154.833 | 1940.697 | 1940.756 | 1942.006 | 1954.447 | 1973.12 | 1956.258 | 1942.532 | 1940.788 | 1949.108 | 1988.647 | 1953.156 | 1940.783 | 1940.698 | 1940.809 | 1949.004 | 2021.933 | 1943.272 | 2166.856
643.6155 | 2161.4 | 1940.081 | 1940.151 | 1941.598 | 1955.305 | 1974.212 | 1955.097 | 1941.754 | 1940.191 | 1949.683 | 1990.713 | 1951.654 | 1940.153 | 1940.082 | 1940.232 | 1950.297 | 2025.121 | 1942.178 | 2177.209
643.5655 | 2180.833 | 1939.409 | 1939.493 | 1941.165 | 1956.225 | 1975.221 | 1953.848 | 1940.932 | 1939.542 | 1950.34 | 1992.656 | 1950.121 | 1939.47 | 1939.411 | 1939.613 | 1951.891 | 2027.51 | 1941.105 | 2187.411
643.5155 | 2178.3 | 1938.742 | 1938.843 | 1940.77 | 1957.271 | 1976.191 | 1952.579 | 1940.127 | 1938.902 | 1951.151 | 1994.506 | 1948.622 | 1938.793 | 1938.745 | 1939.016 | 1953.893 | 2029.055 | 1940.106 | 2197.441
643.4655 | 2197.533 | 1938.02 | 1938.141 | 1940.356 | 1958.384 | 1977.048 | 1951.236 | 1939.278 | 1938.213 | 1952.067 | 1996.173 | 1947.1 | 1938.063 | 1938.024 | 1938.385 | 1956.288 | 2029.617 | 1939.11 | 2207.184
643.4155 | 2212.267 | 1937.255 | 1937.4 | 1939.941 | 1959.579 | 1977.789 | 1949.835 | 1938.396 | 1937.486 | 1953.11 | 1997.639 | 1945.572 | 1937.291 | 1937.26 | 1937.739 | 1959.133 | 2029.162 | 1938.12 | 2216.626
643.3655 | 2218.333 | 1936.471 | 1936.644 | 1939.552 | 1960.88 | 1978.422 | 1948.407 | 1937.504 | 1936.748 | 1954.314 | 1998.898 | 1944.063 | 1936.501 | 1936.479 | 1937.109 | 1962.492 | 2027.702 | 1937.154 | 2225.801
643.3155 | 2224.267 | 1935.669 | 1935.874 | 1939.195 | 1962.286 | 1978.931 | 1946.957 | 1936.603 | 1935.999 | 1955.689 | 1999.923 | 1942.576 | 1935.693 | 1935.68 | 1936.504 | 1966.4 | 2025.262 | 1936.204 | 2234.748
643.2655 | 2236.233 | 1934.831 | 1935.074 | 1938.858 | 1963.78 | 1979.287 | 1945.473 | 1935.674 | 1935.224 | 1957.228 | 2000.671 | 1941.094 | 1934.851 | 1934.846 | 1935.918 | 1970.866 | 2021.885 | 1935.248 | 2243.518
643.2155 | 2249.967 | 1933.952 | 1934.24 | 1938.542 | 1965.353 | 1979.468 | 1943.954 | 1934.713 | 1934.419 | 1958.933 | 2001.112 | 1939.614 | 1933.969 | 1933.974 | 1935.358 | 1975.898 | 2017.655 | 1934.275 | 2252.195
643.1655 | 2268.567 | 1933.02 | 1933.36 | 1938.239 | 1966.985 | 1979.451 | 1942.392 | 1933.705 | 1933.572 | 1960.796 | 2001.214 | 1938.122 | 1933.034 | 1933.051 | 1934.827 | 1981.479 | 2012.672 | 1933.268 | 2260.868
643.1155 | 2282.133 | 1932.047 | 1932.449 | 1937.968 | 1968.683 | 1979.236 | 1940.802 | 1932.664 | 1932.699 | 1962.836 | 2000.975 | 1936.631 | 1932.059 | 1932.09 | 1934.356 | 1987.601 | 2007.08 | 1932.238 | 2269.654
643.0655 | 2283.4 | 1931.069 | 1931.541 | 1937.77 | 1970.473 | 1978.849 | 1939.224 | 1931.622 | 1931.836 | 1965.088 | 2000.416 | 1935.174 | 1931.078 | 1931.128 | 1933.999 | 1994.251 | 2001.053 | 1931.213 | 2278.684
643.0155 | 2302.267 | 1930.035 | 1930.589 | 1937.603 | 1972.293 | 1978.234 | 1937.609 | 1930.531 | 1930.937 | 1967.503 | 1999.484 | 1933.7 | 1930.043 | 1930.116 | 1933.731 | 2001.309 | 1994.684 | 1930.144 | 2287.984
642.9655 | 2304.133 | 1928.993 | 1929.642 | 1937.52 | 1974.178 | 1977.431 | 1936.008 | 1929.438 | 1930.049 | 1970.125 | 1998.221 | 1932.256 | 1929 | 1929.105 | 1933.627 | 2008.72 | 1988.155 | 1929.075 | 2297.652
642.9155 | 2315 | 1927.919 | 1928.677 | 1937.505 | 1976.088 | 1976.414 | 1934.397 | 1928.316 | 1929.152 | 1972.922 | 1996.609 | 1930.815 | 1927.924 | 1928.07 | 1933.69 | 2016.33 | 1981.567 | 1927.98 | 2307.677
642.8655 | 2320 | 1926.827 | 1927.712 | 1937.579 | 1978.02 | 1975.197 | 1932.793 | 1927.182 | 1928.264 | 1975.9 | 1994.67 | 1929.39 | 1926.831 | 1927.031 | 1933.971 | 2023.996 | 1975.048 | 1926.872 | 2318.053
642.8155 | 2330.3 | 1925.704 | 1926.734 | 1937.735 | 1979.942 | 1973.767 | 1931.184 | 1926.021 | 1927.374 | 1979.029 | 1992.404 | 1927.966 | 1925.707 | 1925.978 | 1934.49 | 2031.517 | 1968.676 | 1925.737 | 2328.702
642.7655 | 2345.067 | 1924.537 | 1925.733 | 1937.967 | 1981.818 | 1972.117 | 1929.557 | 1924.819 | 1926.472 | 1982.28 | 1989.816 | 1926.527 | 1924.539 | 1924.902 | 1935.272 | 2038.675 | 1962.513 | 1924.561 | 2339.516
642.7155 | 2358.6 | 1923.329 | 1924.715 | 1938.286 | 1983.628 | 1970.254 | 1927.916 | 1923.58 | 1925.565 | 1985.631 | 1986.929 | 1925.076 | 1923.331 | 1923.813 | 1936.359 | 2045.253 | 1956.62 | 1923.347 | 2350.369
642.6655 | 2366.4 | 1922.096 | 1923.699 | 1938.714 | 1985.364 | 1968.204 | 1926.277 | 1922.32 | 1924.673 | 1989.071 | 1983.785 | 1923.624 | 1922.098 | 1922.734 | 1937.807 | 2051.042 | 1951.052 | 1922.109 | 2361.129
642.6155 | 2370.5 | 1920.849 | 1922.697 | 1939.267 | 1987.009 | 1965.986 | 1924.649 | 1921.047 | 1923.81 | 1992.578 | 1980.421 | 1922.182 | 1920.85 | 1921.684 | 1939.664 | 2055.833 | 1945.842 | 1920.858 | 2371.648
642.5655 | 2384.267 | 1919.56 | 1921.688 | 1939.923 | 1988.51 | 1963.586 | 1923.005 | 1919.735 | 1922.954 | 1996.089 | 1976.839 | 1920.72 | 1919.561 | 1920.647 | 1941.938 | 2059.403 | 1940.972 | 1919.566 | 2381.742
642.5155 | 2392.033 | 1918.246 | 1920.69 | 1940.704 | 1989.856 | 1961.032 | 1921.362 | 1918.401 | 1922.125 | 1999.579 | 1973.084 | 1919.252 | 1918.246 | 1919.651 | 1944.675 | 2061.6 | 1936.457 | 1918.25 | 2391.284
642.4655 | 2406.2 | 1916.889 | 1919.69 | 1941.596 | 1991.002 | 1958.323 | 1919.701 | 1917.026 | 1921.31 | 2002.986 | 1969.171 | 1917.76 | 1916.889 | 1918.696 | 1947.879 | 2062.281 | 1932.268 | 1916.892 | 2400.14
642.4155 | 2400.6 | 1915.543 | 1918.748 | 1942.655 | 1991.974 | 1955.526 | 1918.075 | 1915.665 | 1920.568 | 2006.315 | 1965.182 | 1916.295 | 1915.544 | 1917.852 | 1951.617 | 2061.428 | 1928.441 | 1915.546 | 2408.279
642.3655 | 2407.267 | 1914.176 | 1917.832 | 1943.85 | 1992.715 | 1952.624 | 1916.449 | 1914.283 | 1919.87 | 2009.483 | 1961.114 | 1914.823 | 1914.176 | 1917.106 | 1955.851 | 2058.987 | 1924.918 | 1914.178 | 2415.618
642.3155 | 2429.867 | 1912.742 | 1916.905 | 1945.135 | 1993.154 | 1949.587 | 1914.778 | 1912.836 | 1919.176 | 2012.392 | 1956.95 | 1913.298 | 1912.743 | 1916.439 | 1960.518 | 2054.955 | 1921.629 | 1912.743 | 2422.104
642.2655 | 2428.333 | 1911.309 | 1916.038 | 1946.576 | 1993.336 | 1946.499 | 1913.129 | 1911.392 | 1918.557 | 2015.057 | 1952.783 | 1911.785 | 1911.309 | 1915.943 | 1965.646 | 2049.491 | 1918.613 | 1911.31 | 2427.827
642.2155 | 2419.8 | 1909.895 | 1915.256 | 1948.188 | 1993.262 | 1943.393 | 1911.518 | 1909.968 | 1918.038 | 2017.443 | 1948.655 | 1910.302 | 1909.896 | 1915.667 | 1971.191 | 2042.757 | 1915.859 | 1909.896 | 2432.856
642.1655 | 2434.667 | 1908.437 | 1914.499 | 1949.901 | 1992.849 | 1940.219 | 1909.88 | 1908.5 | 1917.556 | 2019.435 | 1944.525 | 1908.783 | 1908.437 | 1915.581 | 1977.002 | 2034.868 | 1913.274 | 1908.437 | 2437.194
642.1155 | 2436.033 | 1906.97 | 1913.811 | 1951.744 | 1992.121 | 1937.028 | 1908.251 | 1907.026 | 1917.154 | 2021.022 | 1940.447 | 1907.264 | 1906.97 | 1915.756 | 1983.004 | 2026.07 | 1910.869 | 1906.971 | 2440.953
642.0655 | 2451.267 | 1905.458 | 1913.158 | 1953.667 | 1991.032 | 1933.795 | 1906.592 | 1905.507 | 1916.794 | 2022.12 | 1936.4 | 1905.706 | 1905.458 | 1916.193 | 1989.023 | 2016.544 | 1908.58 | 1905.458 | 2444.161
642.0155 | 2443.667 | 1903.962 | 1912.611 | 1955.722 | 1989.637 | 1930.595 | 1904.964 | 1904.005 | 1916.543 | 2022.755 | 1932.461 | 1904.172 | 1903.962 | 1916.992 | 1994.962 | 2006.579 | 1906.447 | 1903.962 | 2446.938
641.9655 | 2450.467 | 1902.444 | 1912.135 | 1957.852 | 1987.897 | 1927.398 | 1903.327 | 1902.481 | 1916.362 | 2022.853 | 1928.601 | 1902.621 | 1902.444 | 1918.154 | 2000.603 | 1996.351 | 1904.409 | 1902.444 | 2449.278
641.9155 | 2443.9 | 1900.939 | 1911.774 | 1960.076 | 1985.851 | 1924.251 | 1901.716 | 1900.971 | 1916.287 | 2022.427 | 1924.865 | 1901.088 | 1900.939 | 1919.754 | 2005.794 | 1986.096 | 1902.484 | 1900.939 | 2451.228
641.8655 | 2457.133 | 1899.394 | 1911.478 | 1962.318 | 1983.451 | 1921.108 | 1900.076 | 1899.422 | 1916.264 | 2021.405 | 1921.206 | 1899.518 | 1899.394 | 1921.772 | 2010.287 | 1975.935 | 1900.6 | 1899.394 | 2452.723
641.8155 | 2451.933 | 1897.859 | 1911.305 | 1964.606 | 1980.759 | 1918.026 | 1898.456 | 1897.883 | 1916.341 | 2019.83 | 1917.679 | 1897.963 | 1897.859 | 1924.288 | 2013.946 | 1966.068 | 1898.795 | 1897.859 | 2453.781
641.7655 | 2442.9 | 1896.345 | 1911.27 | 1966.923 | 1977.801 | 1915.022 | 1896.866 | 1896.366 | 1916.525 | 2017.712 | 1914.297 | 1896.431 | 1896.345 | 1927.335 | 2016.61 | 1956.624 | 1897.067 | 1896.345 | 2454.37
641.7155 | 2447 | 1894.815 | 1911.341 | 1969.206 | 1974.557 | 1912.064 | 1895.27 | 1894.833 | 1916.773 | 2015.026 | 1911.023 | 1894.887 | 1894.815 | 1930.888 | 2018.1 | 1947.658 | 1895.369 | 1894.815 | 2454.402
641.6655 | 2446.133 | 1893.283 | 1911.538 | 1971.436 | 1971.063 | 1909.17 | 1893.679 | 1893.299 | 1917.093 | 2011.802 | 1907.871 | 1893.343 | 1893.283 | 1934.959 | 2018.321 | 1939.245 | 1893.706 | 1893.283 | 2453.841
641.6155 | 2453.267 | 1891.728 | 1911.842 | 1973.56 | 1967.318 | 1906.321 | 1892.071 | 1891.742 | 1917.454 | 2008.046 | 1904.817 | 1891.778 | 1891.728 | 1939.504 | 2017.189 | 1931.4 | 1892.048 | 1891.728 | 2452.623
641.5655 | 2449.267 | 1890.18 | 1912.285 | 1975.575 | 1963.38 | 1903.548 | 1890.477 | 1890.192 | 1917.874 | 2003.82 | 1901.888 | 1890.221 | 1890.18 | 1944.517 | 2014.717 | 1924.168 | 1890.42 | 1890.18 | 2450.746
641.5155 | 2447.633 | 1888.632 | 1912.865 | 1977.441 | 1959.268 | 1900.846 | 1888.889 | 1888.642 | 1918.335 | 1999.159 | 1899.074 | 1888.665 | 1888.632 | 1949.927 | 2010.934 | 1917.539 | 1888.812 | 1888.632 | 2448.184
641.4655 | 2434.233 | 1887.117 | 1913.613 | 1979.154 | 1955.041 | 1898.248 | 1887.338 | 1887.125 | 1918.855 | 1994.141 | 1896.402 | 1887.144 | 1887.117 | 1955.682 | 2005.953 | 1911.529 | 1887.25 | 1887.117 | 2444.958
641.4155 | 2449.167 | 1885.556 | 1914.451 | 1980.602 | 1950.648 | 1895.674 | 1885.747 | 1885.563 | 1919.337 | 1988.734 | 1893.788 | 1885.578 | 1885.556 | 1961.59 | 1999.817 | 1906.028 | 1885.655 | 1885.556 | 2440.987
641.3655 | 2437.4 | 1884.024 | 1915.45 | 1981.827 | 1946.192 | 1893.199 | 1884.187 | 1884.03 | 1919.838 | 1983.066 | 1891.302 | 1884.042 | 1884.024 | 1967.589 | 1992.755 | 1901.075 | 1884.096 | 1884.024 | 2436.34
641.3155 | 2447.033 | 1882.461 | 1916.547 | 1982.737 | 1941.639 | 1890.759 | 1882.601 | 1882.466 | 1920.279 | 1977.129 | 1888.876 | 1882.476 | 1882.461 | 1973.46 | 1984.886 | 1896.567 | 1882.514 | 1882.461 | 2430.948
641.2655 | 2436.233 | 1880.923 | 1917.793 | 1983.359 | 1937.071 | 1888.411 | 1881.043 | 1880.928 | 1920.695 | 1971.033 | 1886.562 | 1880.935 | 1880.923 | 1979.082 | 1976.457 | 1892.516 | 1880.962 | 1880.923 | 2424.848
641.2155 | 2427.633 | 1879.406 | 1919.175 | 1983.663 | 1932.507 | 1886.145 | 1879.508 | 1879.41 | 1921.057 | 1964.825 | 1884.348 | 1879.415 | 1879.406 | 1984.26 | 1967.656 | 1888.871 | 1879.433 | 1879.406 | 2418.002
641.1655 | 2420.967 | 1877.902 | 1920.676 | 1983.619 | 1927.965 | 1883.954 | 1877.989 | 1877.906 | 1921.338 | 1958.55 | 1882.223 | 1877.91 | 1877.902 | 1988.795 | 1958.662 | 1885.58 | 1877.922 | 1877.902 | 2410.361
641.1155 | 2419.633 | 1876.399 | 1922.271 | 1983.195 | 1923.45 | 1881.82 | 1876.473 | 1876.402 | 1921.501 | 1952.24 | 1880.164 | 1876.405 | 1876.399 | 1992.485 | 1949.633 | 1882.587 | 1876.413 | 1876.399 | 2401.857
641.0655 | 2404.533 | 1874.933 | 1923.983 | 1982.416 | 1919.019 | 1879.778 | 1874.995 | 1874.935 | 1921.561 | 1945.978 | 1878.206 | 1874.938 | 1874.933 | 1995.198 | 1940.758 | 1879.889 | 1874.943 | 1874.933 | 2392.471
641.0155 | 2404.567 | 1873.463 | 1925.752 | 1981.229 | 1914.648 | 1877.783 | 1873.516 | 1873.465 | 1921.456 | 1939.763 | 1876.3 | 1873.467 | 1873.463 | 1996.748 | 1932.123 | 1877.407 | 1873.47 | 1873.463 | 2382.11
640.9655 | 2375.1 | 1872.071 | 1927.643 | 1979.715 | 1910.432 | 1875.913 | 1872.115 | 1872.072 | 1921.248 | 1933.712 | 1874.524 | 1872.074 | 1872.071 | 1997.108 | 1923.911 | 1875.19 | 1872.076 | 1872.071 | 2370.816
640.9155 | 2363.033 | 1870.708 | 1929.585 | 1977.825 | 1906.336 | 1874.119 | 1870.746 | 1870.71 | 1920.871 | 1927.809 | 1872.823 | 1870.711 | 1870.708 | 1996.169 | 1916.153 | 1873.16 | 1870.711 | 1870.708 | 2358.523
640.8655 | 2337.3 | 1869.413 | 1931.593 | 1975.606 | 1902.409 | 1872.433 | 1869.445 | 1869.414 | 1920.349 | 1922.119 | 1871.231 | 1869.415 | 1869.413 | 1993.951 | 1908.94 | 1871.328 | 1869.415 | 1869.413 | 2345.279
640.8155 | 2331.9 | 1868.13 | 1933.586 | 1973.012 | 1898.603 | 1870.798 | 1868.156 | 1868.131 | 1919.613 | 1916.608 | 1869.689 | 1868.131 | 1868.13 | 1990.432 | 1902.247 | 1869.616 | 1868.131 | 1868.13 | 2331.069
640.7655 | 2310.9 | 1866.901 | 1935.58 | 1970.103 | 1894.967 | 1869.253 | 1866.923 | 1866.902 | 1918.699 | 1911.338 | 1868.234 | 1866.902 | 1866.901 | 1985.737 | 1896.131 | 1868.048 | 1866.902 | 1866.901 | 2316.006
640.7155 | 2291.967 | 1865.721 | 1937.541 | 1966.895 | 1891.501 | 1867.79 | 1865.74 | 1865.722 | 1917.594 | 1906.316 | 1866.859 | 1865.722 | 1865.721 | 1979.982 | 1890.582 | 1866.601 | 1865.722 | 1865.721 | 2300.189
640.6655 | 2287.433 | 1864.551 | 1939.399 | 1963.373 | 1888.168 | 1866.367 | 1864.567 | 1864.552 | 1916.259 | 1901.512 | 1865.519 | 1864.552 | 1864.551 | 1973.282 | 1885.546 | 1865.221 | 1864.552 | 1864.551 | 2283.703
640.6155 | 2276.3 | 1863.409 | 1941.145 | 1959.583 | 1884.987 | 1864.998 | 1863.422 | 1863.409 | 1914.715 | 1896.952 | 1864.229 | 1863.409 | 1863.409 | 1965.834 | 1881.015 | 1863.916 | 1863.409 | 1863.409 | 2266.711
640.5655 | 2233.167 | 1862.383 | 1942.835 | 1955.645 | 1882.048 | 1863.772 | 1862.393 | 1862.383 | 1913.057 | 1892.726 | 1863.077 | 1862.383 | 1862.383 | 1957.917 | 1877.047 | 1862.765 | 1862.383 | 1862.383 | 2249.455
640.5155 | 2214.967 | 1861.404 | 1944.373 | 1951.521 | 1879.281 | 1862.615 | 1861.413 | 1861.405 | 1911.224 | 1888.767 | 1861.99 | 1861.405 | 1861.404 | 1949.655 | 1873.536 | 1861.69 | 1861.405 | 1861.404 | 2232.023
640.4655 | 2208.067 | 1860.443 | 1945.699 | 1947.215 | 1876.652 | 1861.496 | 1860.45 | 1860.443 | 1909.201 | 1885.041 | 1860.936 | 1860.443 | 1860.443 | 1941.203 | 1870.413 | 1860.655 | 1860.443 | 1860.443 | 2214.535
640.4155 | 2195.267 | 1859.514 | 1946.803 | 1942.779 | 1874.175 | 1860.428 | 1859.52 | 1859.514 | 1907.018 | 1881.559 | 1859.928 | 1859.514 | 1859.514 | 1932.748 | 1867.654 | 1859.671 | 1859.514 | 1859.514 | 2197.145
640.3655 | 2167.533 | 1858.659 | 1947.703 | 1938.287 | 1871.887 | 1859.451 | 1858.664 | 1858.659 | 1904.736 | 1878.356 | 1859.005 | 1858.659 | 1858.659 | 1924.484 | 1865.262 | 1858.774 | 1858.659 | 1858.659 | 2180.02
640.3155 | 2155.3 | 1857.836 | 1948.333 | 1933.73 | 1869.743 | 1858.52 | 1857.84 | 1857.836 | 1902.332 | 1875.383 | 1858.125 | 1857.836 | 1857.836 | 1916.496 | 1863.158 | 1857.92 | 1857.836 | 1857.836 | 2163.221
640.2655 | 2131.933 | 1857.075 | 1948.708 | 1929.174 | 1867.767 | 1857.665 | 1857.079 | 1857.076 | 1899.859 | 1872.661 | 1857.316 | 1857.076 | 1857.075 | 1908.916 | 1861.338 | 1857.136 | 1857.075 | 1857.075 | 2146.865
640.2155 | 2118 | 1856.351 | 1948.786 | 1924.623 | 1865.929 | 1856.859 | 1856.354 | 1856.352 | 1897.312 | 1870.154 | 1856.552 | 1856.352 | 1856.351 | 1901.797 | 1859.744 | 1856.396 | 1856.351 | 1856.351 | 2130.99
640.1655 | 2105.033 | 1855.662 | 1948.555 | 1920.103 | 1864.221 | 1856.097 | 1855.664 | 1855.662 | 1894.712 | 1867.85 | 1855.827 | 1855.662 | 1855.662 | 1895.189 | 1858.344 | 1855.693 | 1855.662 | 1855.662 | 2115.641
640.1155 | 2091.9 | 1855.006 | 1948.009 | 1915.643 | 1862.638 | 1855.379 | 1855.008 | 1855.006 | 1892.083 | 1865.738 | 1855.143 | 1855.006 | 1855.006 | 1889.124 | 1857.114 | 1855.029 | 1855.006 | 1855.006 | 2100.848
640.0655 | 2087.5 | 1854.361 | 1947.124 | 1911.244 | 1861.15 | 1854.68 | 1854.363 | 1854.361 | 1889.42 | 1863.784 | 1854.474 | 1854.361 | 1854.361 | 1883.591 | 1856.008 | 1854.377 | 1854.361 | 1854.361 | 2086.604
640.0155 | 2068.7 | 1853.766 | 1945.941 | 1906.966 | 1859.792 | 1854.039 | 1853.768 | 1853.767 | 1886.786 | 1862.017 | 1853.859 | 1853.766 | 1853.766 | 1878.627 | 1855.045 | 1853.778 | 1853.766 | 1853.766 | 2072.954
639.9655 | 2040.667 | 1853.248 | 1944.495 | 1902.856 | 1858.583 | 1853.48 | 1853.249 | 1853.248 | 1884.226 | 1860.452 | 1853.324 | 1853.248 | 1853.248 | 1874.242 | 1854.234 | 1853.256 | 1853.248 | 1853.248 | 2059.918
639.9155 | 2038.567 | 1852.734 | 1942.725 | 1898.859 | 1857.448 | 1852.931 | 1852.735 | 1852.734 | 1881.685 | 1859.006 | 1852.796 | 1852.734 | 1852.734 | 1870.34 | 1853.49 | 1852.739 | 1852.734 | 1852.734 | 2047.416
639.8655 | 2035.667 | 1852.226 | 1940.65 | 1894.991 | 1856.382 | 1852.393 | 1852.227 | 1852.226 | 1879.181 | 1857.673 | 1852.277 | 1852.226 | 1852.226 | 1866.89 | 1852.802 | 1852.23 | 1852.226 | 1852.226 | 2035.433
639.8155 | 2030.433 | 1851.732 | 1938.295 | 1891.269 | 1855.387 | 1851.873 | 1851.732 | 1851.732 | 1876.736 | 1856.448 | 1851.773 | 1851.732 | 1851.732 | 1863.864 | 1852.168 | 1851.734 | 1851.732 | 1851.732 | 2023.961
639.7655 | 2020.1 | 1851.265 | 1935.697 | 1887.717 | 1854.472 | 1851.384 | 1851.265 | 1851.265 | 1874.376 | 1855.338 | 1851.298 | 1851.265 | 1851.265 | 1861.235 | 1851.593 | 1851.267 | 1851.265 | 1851.265 | 2012.994
639.7155 | 2016.5 | 1850.807 | 1932.862 | 1884.324 | 1853.615 | 1850.907 | 1850.807 | 1850.807 | 1872.093 | 1854.314 | 1850.834 | 1850.807 | 1850.807 | 1858.947 | 1851.052 | 1850.808 | 1850.807 | 1850.807 | 2002.497
639.6655 | 2008.233 | 1850.37 | 1929.831 | 1881.106 | 1852.824 | 1850.454 | 1850.37 | 1850.37 | 1869.907 | 1853.383 | 1850.392 | 1850.37 | 1850.37 | 1856.973 | 1850.553 | 1850.371 | 1850.37 | 1850.37 | 1992.464
639.6155 | 2000.467 | 1849.954 | 1926.631 | 1878.065 | 1852.093 | 1850.024 | 1849.954 | 1849.954 | 1867.825 | 1852.534 | 1849.971 | 1849.954 | 1849.954 | 1855.276 | 1850.089 | 1849.954 | 1849.954 | 1849.954 | 1982.88
639.5655 | 1979.067 | 1849.595 | 1923.33 | 1875.24 | 1851.456 | 1849.655 | 1849.596 | 1849.596 | 1865.888 | 1851.8 | 1849.61 | 1849.595 | 1849.595 | 1853.858 | 1849.695 | 1849.596 | 1849.595 | 1849.595 | 1973.767
639.5155 | 1979.667 | 1849.235 | 1919.895 | 1872.569 | 1850.85 | 1849.284 | 1849.235 | 1849.235 | 1864.039 | 1851.113 | 1849.246 | 1849.235 | 1849.235 | 1852.627 | 1849.307 | 1849.235 | 1849.235 | 1849.235 | 1965.052
639.4655 | 1968.6 | 1848.904 | 1916.39 | 1870.082 | 1850.302 | 1848.945 | 1848.904 | 1848.904 | 1862.313 | 1850.5 | 1848.913 | 1848.904 | 1848.904 | 1851.586 | 1848.956 | 1848.904 | 1848.904 | 1848.904 | 1956.757
639.4155 | 1959.567 | 1848.597 | 1912.837 | 1867.771 | 1849.805 | 1848.631 | 1848.597 | 1848.597 | 1860.703 | 1849.95 | 1848.604 | 1848.597 | 1848.597 | 1850.705 | 1848.635 | 1848.597 | 1848.597 | 1848.597 | 1948.866
639.3655 | 1953.3 | 1848.306 | 1909.257 | 1865.623 | 1849.349 | 1848.335 | 1848.307 | 1848.306 | 1859.202 | 1849.45 | 1848.312 | 1848.306 | 1848.306 | 1849.953 | 1848.334 | 1848.307 | 1848.306 | 1848.306 | 1941.364
639.3155 | 1934.4 | 1848.068 | 1905.712 | 1863.669 | 1848.964 | 1848.091 | 1848.068 | 1848.068 | 1857.844 | 1849.032 | 1848.072 | 1848.068 | 1848.068 | 1849.346 | 1848.087 | 1848.068 | 1848.068 | 1848.068 | 1934.276
639.2655 | 1933.8 | 1847.83 | 1902.175 | 1861.852 | 1848.6 | 1847.849 | 1847.83 | 1847.83 | 1856.575 | 1848.64 | 1847.833 | 1847.83 | 1847.83 | 1848.816 | 1847.844 | 1847.83 | 1847.83 | 1847.83 | 1927.545
639.2155 | 1928.5 | 1847.606 | 1898.682 | 1860.179 | 1848.266 | 1847.622 | 1847.606 | 1847.606 | 1855.406 | 1848.286 | 1847.609 | 1847.606 | 1847.606 | 1848.362 | 1847.616 | 1847.606 | 1847.606 | 1847.606 | 1921.178
639.1655 | 1909.467 | 1847.435 | 1895.292 | 1858.681 | 1847.999 | 1847.448 | 1847.435 | 1847.435 | 1854.37 | 1848.003 | 1847.437 | 1847.435 | 1847.435 | 1848.011 | 1847.441 | 1847.435 | 1847.435 | 1847.435 | 1915.204
639.1155 | 1913.7 | 1847.251 | 1891.958 | 1857.287 | 1847.732 | 1847.262 | 1847.251 | 1847.251 | 1853.4 | 1847.725 | 1847.253 | 1847.251 | 1847.251 | 1847.687 | 1847.256 | 1847.251 | 1847.251 | 1847.251 | 1909.553
639.0655 | 1895.3 | 1847.118 | 1888.76 | 1856.054 | 1847.527 | 1847.126 | 1847.118 | 1847.118 | 1852.554 | 1847.512 | 1847.119 | 1847.118 | 1847.118 | 1847.446 | 1847.121 | 1847.118 | 1847.118 | 1847.118 | 1904.278
639.0155 | 1895.967 | 1846.982 | 1885.658 | 1854.92 | 1847.33 | 1846.989 | 1846.982 | 1846.982 | 1851.774 | 1847.309 | 1846.983 | 1846.982 | 1846.982 | 1847.228 | 1846.984 | 1846.982 | 1846.982 | 1846.982 | 1899.319
638.9655 | 1889.3 | 1846.865 | 1882.683 | 1853.9 | 1847.16 | 1846.871 | 1846.865 | 1846.865 | 1851.077 | 1847.136 | 1846.866 | 1846.865 | 1846.865 | 1847.047 | 1846.866 | 1846.865 | 1846.865 | 1846.865 | 1894.687
638.9155 | 1881.933 | 1846.768 | 1879.847 | 1852.988 | 1847.017 | 1846.772 | 1846.768 | 1846.768 | 1850.459 | 1846.991 | 1846.768 | 1846.768 | 1846.768 | 1846.903 | 1846.769 | 1846.768 | 1846.768 | 1846.768 | 1890.375
638.8655 | 1899.933 | 1846.62 | 1877.087 | 1852.109 | 1846.83 | 1846.624 | 1846.62 | 1846.62 | 1849.847 | 1846.804 | 1846.621 | 1846.62 | 1846.62 | 1846.719 | 1846.621 | 1846.62 | 1846.62 | 1846.62 | 1886.301
638.8155 | 1887.467 | 1846.507 | 1874.492 | 1851.338 | 1846.684 | 1846.51 | 1846.507 | 1846.507 | 1849.32 | 1846.658 | 1846.507 | 1846.507 | 1846.507 | 1846.579 | 1846.507 | 1846.507 | 1846.507 | 1846.507 | 1882.541
638.7655 | 1870.933 | 1846.439 | 1872.076 | 1850.683 | 1846.588 | 1846.442 | 1846.439 | 1846.439 | 1848.884 | 1846.563 | 1846.439 | 1846.439 | 1846.439 | 1846.492 | 1846.439 | 1846.439 | 1846.439 | 1846.439 | 1879.093
638.7155 | 1872.8 | 1846.366 | 1869.79 | 1850.085 | 1846.491 | 1846.368 | 1846.366 | 1846.366 | 1848.485 | 1846.467 | 1846.366 | 1846.366 | 1846.366 | 1846.404 | 1846.366 | 1846.366 | 1846.366 | 1846.366 | 1875.895
638.6655 | 1863.2 | 1846.319 | 1867.667 | 1849.571 | 1846.424 | 1846.321 | 1846.319 | 1846.319 | 1848.152 | 1846.402 | 1846.32 | 1846.319 | 1846.319 | 1846.346 | 1846.319 | 1846.319 | 1846.319 | 1846.319 | 1872.967
638.6155 | 1851.2 | 1846.306 | 1865.711 | 1849.143 | 1846.393 | 1846.307 | 1846.306 | 1846.306 | 1847.885 | 1846.373 | 1846.306 | 1846.306 | 1846.306 | 1846.325 | 1846.306 | 1846.306 | 1846.306 | 1846.306 | 1870.303
638.5655 | 1869.267 | 1846.242 | 1863.838 | 1848.712 | 1846.315 | 1846.243 | 1846.242 | 1846.242 | 1847.6 | 1846.296 | 1846.242 | 1846.242 | 1846.242 | 1846.256 | 1846.242 | 1846.242 | 1846.242 | 1846.242 | 1867.808
638.5155 | 1870.033 | 1846.176 | 1862.091 | 1848.322 | 1846.236 | 1846.177 | 1846.176 | 1846.176 | 1847.341 | 1846.22 | 1846.176 | 1846.176 | 1846.176 | 1846.186 | 1846.176 | 1846.176 | 1846.176 | 1846.176 | 1865.516
638.4655 | 1862.8 | 1846.13 | 1860.49 | 1847.99 | 1846.18 | 1846.131 | 1846.13 | 1846.13 | 1847.126 | 1846.165 | 1846.13 | 1846.13 | 1846.13 | 1846.137 | 1846.13 | 1846.13 | 1846.13 | 1846.13 | 1863.439
638.4155 | 1840.833 | 1846.115 | 1859.041 | 1847.724 | 1846.157 | 1846.116 | 1846.115 | 1846.115 | 1846.965 | 1846.144 | 1846.116 | 1846.115 | 1846.115 | 1846.12 | 1846.115 | 1846.115 | 1846.115 | 1846.115 | 1861.574
638.3655 | 1845.7 | 1846.114 | 1857.72 | 1847.503 | 1846.149 | 1846.115 | 1846.114 | 1846.114 | 1846.837 | 1846.137 | 1846.114 | 1846.114 | 1846.114 | 1846.118 | 1846.114 | 1846.114 | 1846.114 | 1846.114 | 1859.892
638.3155 | 1854.533 | 1846.091 | 1856.488 | 1847.287 | 1846.119 | 1846.091 | 1846.091 | 1846.091 | 1846.704 | 1846.109 | 1846.091 | 1846.091 | 1846.091 | 1846.093 | 1846.091 | 1846.091 | 1846.091 | 1846.091 | 1858.345
638.2655 | 1852.867 | 1846.072 | 1855.364 | 1847.1 | 1846.095 | 1846.072 | 1846.072 | 1846.072 | 1846.591 | 1846.087 | 1846.072 | 1846.072 | 1846.072 | 1846.074 | 1846.072 | 1846.072 | 1846.072 | 1846.072 | 1856.949
638.2155 | 1851.5 | 1846.057 | 1854.342 | 1846.938 | 1846.076 | 1846.057 | 1846.057 | 1846.057 | 1846.495 | 1846.069 | 1846.057 | 1846.057 | 1846.057 | 1846.058 | 1846.057 | 1846.057 | 1846.057 | 1846.057 | 1855.692
638.1655 | 1854.067 | 1846.035 | 1853.405 | 1846.789 | 1846.051 | 1846.035 | 1846.035 | 1846.035 | 1846.403 | 1846.044 | 1846.035 | 1846.035 | 1846.035 | 1846.036 | 1846.035 | 1846.035 | 1846.035 | 1846.035 | 1854.552
638.1155 | 1856.867 | 1846.005 | 1852.546 | 1846.648 | 1846.018 | 1846.005 | 1846.005 | 1846.005 | 1846.314 | 1846.012 | 1846.005 | 1846.005 | 1846.005 | 1846.005 | 1846.005 | 1846.005 | 1846.005 | 1846.005 | 1853.519
638.0655 | 1854 | 1845.983 | 1851.775 | 1846.531 | 1845.993 | 1845.983 | 1845.983 | 1845.983 | 1846.242 | 1845.988 | 1845.983 | 1845.983 | 1845.983 | 1845.983 | 1845.983 | 1845.983 | 1845.983 | 1845.983 | 1852.598
638.0155 | 1843.033 | 1845.975 | 1851.092 | 1846.441 | 1845.983 | 1845.975 | 1845.975 | 1845.975 | 1846.191 | 1845.979 | 1845.975 | 1845.975 | 1845.975 | 1845.975 | 1845.975 | 1845.975 | 1845.975 | 1845.975 | 1851.787
637.9655 | 1838.867 | 1845.955 | 1850.466 | 1846.35 | 1845.962 | 1845.955 | 1845.955 | 1845.955 | 1846.135 | 1845.959 | 1845.955 | 1845.955 | 1845.955 | 1845.955 | 1845.955 | 1845.955 | 1845.955 | 1845.955 | 1851.052
637.9155 | 1847.333 | 1845.951 | 1849.919 | 1846.286 | 1845.957 | 1845.951 | 1845.951 | 1845.951 | 1846.101 | 1845.954 | 1845.951 | 1845.951 | 1845.951 | 1845.951 | 1845.951 | 1845.951 | 1845.951 | 1845.951 | 1850.411
637.8655 | 1861.733 | 1845.907 | 1849.389 | 1846.19 | 1845.912 | 1845.907 | 1845.907 | 1845.907 | 1846.031 | 1845.91 | 1845.907 | 1845.907 | 1845.907 | 1845.908 | 1845.907 | 1845.907 | 1845.907 | 1845.907 | 1849.802
637.8155 | 1857.1 | 1845.876 | 1848.925 | 1846.115 | 1845.88 | 1845.876 | 1845.876 | 1845.876 | 1845.979 | 1845.878 | 1845.876 | 1845.876 | 1845.876 | 1845.876 | 1845.876 | 1845.876 | 1845.876 | 1845.876 | 1849.271
637.7655 | 1846.3 | 1845.875 | 1848.539 | 1846.075 | 1845.878 | 1845.875 | 1845.875 | 1845.875 | 1845.96 | 1845.877 | 1845.875 | 1845.875 | 1845.875 | 1845.875 | 1845.875 | 1845.875 | 1845.875 | 1845.875 | 1848.828
637.7155 | 1849.1 | 1845.866 | 1848.188 | 1846.034 | 1845.869 | 1845.866 | 1845.866 | 1845.866 | 1845.936 | 1845.867 | 1845.866 | 1845.866 | 1845.866 | 1845.866 | 1845.866 | 1845.866 | 1845.866 | 1845.866 | 1848.429
637.6655 | 1834.567 | 1845.835 | 1847.855 | 1845.976 | 1845.837 | 1845.835 | 1845.835 | 1845.835 | 1845.892 | 1845.836 | 1845.835 | 1845.835 | 1845.835 | 1845.835 | 1845.835 | 1845.835 | 1845.835 | 1845.835 | 1848.055
637.6155 | 1844.133 | 1845.83 | 1847.584 | 1845.948 | 1845.832 | 1845.83 | 1845.83 | 1845.83 | 1845.877 | 1845.831 | 1845.83 | 1845.83 | 1845.83 | 1845.83 | 1845.83 | 1845.83 | 1845.83 | 1845.83 | 1847.75
637.5655 | 1835.867 | 1845.803 | 1847.321 | 1845.901 | 1845.804 | 1845.803 | 1845.803 | 1845.803 | 1845.841 | 1845.803 | 1845.803 | 1845.803 | 1845.803 | 1845.803 | 1845.803 | 1845.803 | 1845.803 | 1845.803 | 1847.459
637.5155 | 1848.833 | 1845.803 | 1847.115 | 1845.885 | 1845.804 | 1845.803 | 1845.803 | 1845.803 | 1845.834 | 1845.803 | 1845.803 | 1845.803 | 1845.803 | 1845.803 | 1845.803 | 1845.803 | 1845.803 | 1845.803 | 1847.229
637.4655 | 1841.867
637.4155 | 1857.533
637.3655 | 1850.067
637.3155 | 1853.933
637.2655 | 1841.633
637.2155 | 1840.6
637.1655 | 1856.367
637.1155 | 1843.3
637.0655 | 1842.967
637.0155 | 1832.967
636.9655 | 1841.9
636.9155 | 1835.2
636.8655 | 1857.3
636.8155 | 1836.3
636.7655 | 1839.733
636.7155 | 1844.167
636.6655 | 1866.533
636.6155 | 1847.5
636.5655 | 1857.7
636.5155 | 1852.3
636.4655 | 1853.967
636.4155 | 1854.433
636.3655 | 1852.633
636.3155 | 1836.967
636.2655 | 1834.133
636.2155 | 1843.867
636.1655 | 1844.3
636.1155 | 1843
636.0655 | 1850.9
636.0155 | 1841.967
635.9655 | 1837.033
635.9155 | 1845.733
635.8655 | 1833
635.8155 | 1834.133
635.7655 | 1842.133
635.7155 | 1845.967
635.6655 | 1856.867
635.6155 | 1844.967
635.5655 | 1853.167
635.5155 | 1841.5
635.4655 | 1848.733
635.4155 | 1855.967
635.3655 | 1842.267
635.3155 | 1849.533
635.2655 | 1857.833
635.2155 | 1844.667
635.1655 | 1831.367
635.1155 | 1839.867
635.0655 | 1843.833
635.0155 | 1845.7
634.9655 | 1843.733
634.9155 | 1848.133
634.8655 | 1845
634.8155 | 1846.933
634.7655 | 1853.833
634.7155 | 1848.2
634.6655 | 1853.633
634.6155 | 1862.467
634.5655 | 1845.867
634.5155 | 1838.3
634.4655 | 1843.067
634.4155 | 1846.333
634.3655 | 1851.233
634.3155 | 1854.767
634.2655 | 1843.1
634.2155 | 1848.133
634.1655 | 1856.667
634.1155 | 1850.7
634.0655 | 1845
634.0155 | 1835.967
633.9655 | 1848.133
633.9155 | 1846.133
633.8655 | 1854.133
633.8155 | 1842.967
633.7655 | 1851.1
633.7155 | 1847.567
633.6655 | 1842.533
633.6155 | 1847.433
633.5655 | 1840.967
633.5155 | 1853.7
633.4655 | 1863.4
633.4155 | 1853.9
633.3655 | 1836.467
633.3155 | 1846.033
633.2655 | 1850.933
633.2155 | 1860.833
633.1655 | 1858
633.1155 | 1853.133
633.0655 | 1848.7
633.0155 | 1848.967
632.9655 | 1843.3
632.9155 | 1849.1
632.8655 | 1842.7
632.8155 | 1838.767
632.7655 | 1841.9
632.7155 | 1856.967
632.6655 | 1849.833
632.6155 | 1841.733
632.5655 | 1852.567
632.5155 | 1862.633
632.4655 | 1844.167
632.4155 | 1847.367
632.3655 | 1844.667
632.3155 | 1849.033
632.2655 | 1853.333
632.2155 | 1855.8
632.1655 | 1852.7
632.1155 | 1862.3
632.0655 | 1853
632.0155 | 1848.9
631.9655 | 1848.133
631.9155 | 1850.467
631.8655 | 1857.5
631.8155 | 1858.2
631.7655 | 1848.333
631.7155 | 1856.233
631.6655 | 1844.933
631.6155 | 1856.7
631.5655 | 1848.267
631.5155 | 1843.8
631.4655 | 1848.433
631.4155 | 1850.867
631.3655 | 1865.167
631.3155 | 1858.667
631.2655 | 1856.7
631.2155 | 1849.567
631.1655 | 1839.133
631.1155 | 1848.867
631.0655 | 1847.767
631.0155 | 1842.833
630.9655 | 1860.4
630.9155 | 1849.733
630.8655 | 1833.767
630.8155 | 1849.633
630.7655 | 1858.467
630.7155 | 1862.433
630.6655 | 1858.667
630.6155 | 1857.833
630.5655 | 1842.3
630.5155 | 1854
630.4655 | 1842.933
630.4155 | 1846.333
630.3655 | 1848.767
630.3155 | 1851.167
630.2655 | 1848.567
630.2155 | 1854.667
630.1655 | 1849.233
630.1155 | 1858.3
630.0655 | 1851.2
630.0155 | 1849.833
629.9655 | 1863.367
629.9155 | 1849.633
629.8655 | 1858.4
629.8155 | 1865.033
629.7655 | 1863.967
629.7155 | 1853.933
629.6655 | 1851.233
629.6155 | 1858.8
629.5655 | 1853.533
629.5155 | 1851.9
629.4655 | 1856.067
629.4155 | 1850
629.3655 | 1856.967
629.3155 | 1856.367
629.2655 | 1851.267
629.2155 | 1856.333
629.1655 | 1857.7
629.1155 | 1851.367
629.0655 | 1845.267
629.0155 | 1849.533
628.9655 | 1861.6
628.9155 | 1850.867
628.8655 | 1855.5
628.8155 | 1863.3
628.7655 | 1851.067
628.7155 | 1852.967
628.6655 | 1855.567
628.6155 | 1861.467
628.5655 | 1857.7
628.5155 | 1855.8

## Tabelle178
0009838/0009838/M305/Sequence/Mn 3s
Binding energy (eV) | Spectrum | Background | Al 2p 73.6
98.51552 | 223.1579
98.46552 | 227.0175
98.41552 | 231.4035
98.36552 | 227.5439
98.31552 | 228.5965
98.26552 | 230.8772
98.21552 | 228.4211
98.16552 | 225.9649
98.11552 | 231.9298
98.06552 | 219.2982
98.01552 | 225.0877
97.96552 | 232.6316
97.91552 | 222.2807
97.86552 | 226.8421
97.81552 | 237.3684
97.76552 | 221.9298
97.71552 | 223.1579
97.66552 | 221.2281
97.61552 | 218.5965
97.56552 | 225.2632
97.51552 | 226.3158
97.46552 | 225.7895
97.41552 | 220
97.36552 | 227.193
97.31552 | 214.9123
97.26552 | 227.7193
97.21552 | 210
97.16552 | 214.5614
97.11552 | 220.3509
97.06552 | 219.2982
97.01552 | 217.7193
96.96552 | 222.6316
96.91552 | 221.5789
96.86552 | 215.9649
96.81552 | 220.1754
96.76552 | 230.1754
96.71552 | 211.0526
96.66552 | 229.4737
96.61552 | 218.4211
96.56552 | 224.5614
96.51552 | 223.5088
96.46552 | 222.807
96.41552 | 238.4211
96.36552 | 219.8246
96.31552 | 218.7719
96.26552 | 218.5965
96.21552 | 216.3158
96.16552 | 218.7719
96.11552 | 225.2632
96.06552 | 224.386
96.01552 | 222.6316
95.96552 | 210.5263
95.91552 | 213.6842
95.86552 | 217.3684
95.81552 | 213.5088
95.76552 | 224.7368
95.71552 | 206.6667
95.66552 | 208.2456
95.61552 | 208.0702
95.56552 | 210.7018
95.51552 | 197.8947
95.46552 | 217.8947
95.41552 | 221.0526
95.36552 | 214.7368
95.31552 | 204.9123
95.26552 | 205.9649
95.21552 | 203.5088
95.16552 | 208.2456
95.11552 | 209.2982
95.06552 | 224.7368
95.01552 | 210.1754
94.96552 | 205.0877
94.91552 | 216.4912
94.86552 | 200.8772
94.81552 | 203.5088
94.76552 | 197.7193
94.71552 | 211.4035
94.66552 | 211.0526
94.61552 | 197.0175
94.56552 | 194.7368
94.51552 | 200.3509
94.46552 | 207.3684
94.41552 | 218.7719
94.36552 | 204.7368
94.31552 | 214.5614
94.26552 | 202.6316
94.21552 | 206.6667
94.16552 | 210.1754
94.11552 | 211.5789
94.06552 | 215.2632
94.01552 | 208.5965
93.96552 | 208.7719
93.91552 | 203.6842
93.86552 | 211.7544
93.81552 | 207.0175
93.76552 | 207.3684
93.71552 | 212.1053
93.66552 | 204.0351
93.61552 | 212.807
93.56552 | 207.193
93.51552 | 213.5088
93.46552 | 209.8246
93.41552 | 197.7193
93.36552 | 200.7018
93.31552 | 213.5088
93.26552 | 204.2105
93.21552 | 205.4386
93.16552 | 197.3684
93.11552 | 217.8947
93.06552 | 205.0877
93.01552 | 207.7193
92.96552 | 200
92.91552 | 199.8246
92.86552 | 199.4737
92.81552 | 203.1579
92.76552 | 200.8772
92.71552 | 200.7018
92.66552 | 197.3684
92.61552 | 199.6491
92.56552 | 202.6316
92.51552 | 205.7895
92.46552 | 207.3684
92.41552 | 200.7018
92.36552 | 197.8947
92.31552 | 207.5439
92.26552 | 186.8421
92.21552 | 198.0702
92.16552 | 205.7895
92.11552 | 203.5088
92.06552 | 200.5263
92.01552 | 205.9649
91.96552 | 205.4386
91.91552 | 201.4035
91.86552 | 206.3158
91.81552 | 206.4912
91.76552 | 206.4912
91.71552 | 202.1053
91.66552 | 209.4737
91.61552 | 198.4211
91.56552 | 210.8772
91.51552 | 200.5263
91.46552 | 202.807
91.41552 | 215.7895
91.36552 | 200.3509
91.31552 | 208.2456
91.26552 | 217.193
91.21552 | 206.6667
91.16552 | 203.6842
91.11552 | 200.7018
91.06552 | 206.6667
91.01552 | 206.3158
90.96552 | 220.3509
90.91552 | 221.9298
90.86552 | 211.9298
90.81552 | 213.8596
90.76552 | 216.4912
90.71552 | 214.5614
90.66552 | 217.193
90.61552 | 225.4386
90.56552 | 210
90.51552 | 228.0702
90.46552 | 225.2632
90.41552 | 233.8596
90.36552 | 238.4211
90.31552 | 229.6491
90.26552 | 231.5789
90.21552 | 237.3684
90.16552 | 231.2281
90.11552 | 252.1053
90.06552 | 241.5789
90.01552 | 248.7719
89.96552 | 271.5789
89.91552 | 261.5789
89.86552 | 278.0702
89.81552 | 277.7193
89.76552 | 295.614
89.71552 | 308.0702
89.66552 | 316.3158
89.61552 | 310
89.56552 | 315.4386
89.51552 | 332.807
89.46552 | 343.3333
89.41552 | 353.6842
89.36552 | 352.807
89.31552 | 386.4912
89.26552 | 408.2456
89.21552 | 428.2456
89.16552 | 427.193
89.11552 | 448.2456
89.06552 | 460.7018
89.01552 | 481.5789
88.96552 | 502.1053
88.91552 | 511.5789
88.86552 | 528.0702
88.81552 | 547.0175
88.76552 | 569.4737
88.71552 | 581.5789
88.66552 | 606.3158
88.61552 | 624.9123
88.56552 | 632.1053
88.51552 | 655.4386
88.46552 | 669.4737
88.41552 | 663.1579
88.36552 | 710.1754
88.31552 | 713.5088
88.26552 | 704.9123
88.21552 | 724.2105
88.16552 | 720.1754
88.11552 | 721.4035
88.06552 | 751.2281
88.01552 | 751.0526
87.96552 | 743.5088
87.91552 | 735.9649
87.86552 | 740.8772
87.81552 | 720.8772
87.76552 | 726.4912
87.71552 | 711.0526
87.66552 | 700.1754
87.61552 | 697.5439
87.56552 | 668.0702
87.51552 | 662.9825
87.46552 | 650.1754
87.41552 | 621.9298
87.36552 | 600.5263
87.31552 | 581.5789
87.26552 | 554.9123
87.21552 | 535.614
87.16552 | 521.5789
87.11552 | 499.2982
87.06552 | 489.2982
87.01552 | 461.2281
86.96552 | 451.9298
86.91552 | 423.1579
86.86552 | 414.5614
86.81552 | 389.2982
86.76552 | 386.8421
86.71552 | 365.0877
86.66552 | 342.9825
86.61552 | 331.7544
86.56552 | 320.8772
86.51552 | 310.7018
86.46552 | 301.2281
86.41552 | 276.8421
86.36552 | 288.4211
86.31552 | 283.8596
86.26552 | 267.193
86.21552 | 259.1228
86.16552 | 247.8947
86.11552 | 248.4211
86.06552 | 236.6667
86.01552 | 227.7193
85.96552 | 228.4211
85.91552 | 227.7193
85.86552 | 212.6316
85.81552 | 224.2105
85.76552 | 205.4386
85.71552 | 208.0702
85.66552 | 205.4386
85.61552 | 210.1754
85.56552 | 201.5789
85.51552 | 199.8246
85.46552 | 192.1053
85.41552 | 200.8772
85.36552 | 203.6842
85.31552 | 202.1053
85.26552 | 198.5965
85.21552 | 203.1579
85.16552 | 187.3684
85.11552 | 200.8772
85.06552 | 200.3509
85.01552 | 195.7895
84.96552 | 190.5263
84.91552 | 182.4561
84.86552 | 184.9123
84.81552 | 187.3684
84.76552 | 191.7544
84.71552 | 196.1404
84.66552 | 194.9123
84.61552 | 194.0351
84.56552 | 193.6842
84.51552 | 189.1228
84.46552 | 192.2807
84.41552 | 194.2105
84.36552 | 190.7018
84.31552 | 199.4737
84.26552 | 190.7018
84.21552 | 201.9298
84.16552 | 192.6316
84.11552 | 186.1404
84.06552 | 190.7018
84.01552 | 197.7193
83.96552 | 189.6491
83.91552 | 196.4912
83.86552 | 184.386
83.81552 | 187.5439
83.76552 | 184.5614
83.71552 | 190.8772
83.66552 | 183.3333
83.61552 | 180
83.56552 | 190.5263
83.51552 | 184.5614
83.46552 | 175.0877
83.41552 | 180.8772
83.36552 | 186.3158
83.31552 | 181.5789
83.26552 | 186.3158
83.21552 | 175.7895
83.16552 | 179.6491
83.11552 | 187.193
83.06552 | 181.7544
83.01552 | 187.193
82.96552 | 175.2632
82.91552 | 177.193
82.86552 | 168.5965
82.81552 | 180
82.76552 | 173.6842
82.71552 | 169.6491
82.66552 | 182.4561
82.61552 | 167.3684
82.56552 | 163.3333
82.51552 | 171.5789
82.46552 | 163.3333
82.41552 | 167.193
82.36552 | 170.5263
82.31552 | 156.4912
82.26552 | 171.2281
82.21552 | 161.4035
82.16552 | 167.0175
82.11552 | 149.8246
82.06552 | 159.2982
82.01552 | 155.4386
81.96552 | 153.8596
81.91552 | 148.2456
81.86552 | 162.4561
81.81552 | 152.9825
81.76552 | 146.1404
81.71552 | 155.0877
81.66552 | 154.0351
81.61552 | 155.7895
81.56552 | 158.0702
81.51552 | 141.2281
81.46552 | 142.2807
81.41552 | 138.7719
81.36552 | 148.5965
81.31552 | 143.6842
81.26552 | 143.5088
81.21552 | 142.807
81.16552 | 140.1754
81.11552 | 153.3333
81.06552 | 141.2281
81.01552 | 139.1228
80.96552 | 148.9474
80.91552 | 139.8246
80.86552 | 136.4912
80.81552 | 134.386
80.76552 | 136.6667
80.71552 | 137.3684
80.66552 | 130
80.61552 | 135.7895
80.56552 | 147.7193
80.51552 | 139.4737
80.46552 | 138.2456
80.41552 | 135.614
80.36552 | 132.6316
80.31552 | 137.193
80.26552 | 146.4912
80.21552 | 132.4561
80.16552 | 135.4386
80.11552 | 132.6316
80.06552 | 136.3158
80.01552 | 135.4386
79.96552 | 141.0526
79.91552 | 131.4035
79.86552 | 134.2105
79.81552 | 139.4737
79.76552 | 138.9474
79.71552 | 133.3333
79.66552 | 125.4386
79.61552 | 136.8421
79.56552 | 139.1228
79.51552 | 135.4386
79.46552 | 132.4561
79.41552 | 128.9474
79.36552 | 139.8246
79.31552 | 131.9298
79.26552 | 139.6491
79.21552 | 133.3333
79.16552 | 134.5614
79.11552 | 141.0526
79.06552 | 131.5789
79.01552 | 129.8246
78.96552 | 130
78.91552 | 130.3509
78.86552 | 130.1754
78.81552 | 133.8596
78.76552 | 140.8772
78.71552 | 137.3684
78.66552 | 136.3158
78.61552 | 123.6842
78.56552 | 138.7719
78.51552 | 127.0175
78.46552 | 131.9298
78.41552 | 143.3333
78.36552 | 136.1404
78.31552 | 138.2456
78.26552 | 134.5614
78.21552 | 135.4386
78.16552 | 134.9123
78.11552 | 134.2105
78.06552 | 134.7368
78.01552 | 127.8947
77.96552 | 135.7895
77.91552 | 131.9298
77.86552 | 127.5439
77.81552 | 128.4211
77.76552 | 119.4737
77.71552 | 134.5614
77.66552 | 133.1579
77.61552 | 137.0175
77.56552 | 127.8947
77.51552 | 136.1404
77.46552 | 132.4561
77.41552 | 140.5263
77.36552 | 127.7193
77.31552 | 132.9825
77.26552 | 130.3509
77.21552 | 130.3509
77.16552 | 131.2281
77.11552 | 132.807
77.06552 | 131.4035
77.01552 | 128.4211
76.96552 | 130.1754
76.91552 | 122.1053
76.86552 | 132.9825
76.81552 | 132.4561
76.76552 | 138.7719
76.71552 | 135.614
76.66552 | 129.4737
76.61552 | 142.4561
76.56552 | 132.6316
76.51552 | 148.4211
76.46552 | 138.4211
76.41552 | 131.7544
76.36552 | 132.9825
76.31552 | 133.1579
76.26552 | 136.1404
76.21552 | 133.6842
76.16552 | 136.8421
76.11552 | 140.5263 | 137.5439 | 139.0076
76.06552 | 138.9474 | 137.6036 | 139.4325
76.01552 | 136.1404 | 137.6633 | 139.9404
75.96552 | 136.8421 | 137.723 | 140.548
75.91552 | 143.6842 | 137.7828 | 141.2751
75.86552 | 144.0351 | 137.8425 | 142.1444
75.81552 | 136.8421 | 137.9022 | 143.1826
75.76552 | 139.6491 | 137.962 | 144.4202
75.71552 | 141.2281 | 138.0217 | 145.8924
75.66552 | 142.807 | 138.0814 | 147.6393
75.61552 | 144.0351 | 138.1411 | 149.7063
75.56552 | 149.1228 | 138.2009 | 152.1446
75.51552 | 164.0351 | 138.2606 | 155.0116
75.46552 | 157.7193 | 138.3203 | 158.3711
75.41552 | 168.4211 | 138.38 | 162.2937
75.36552 | 169.1228 | 138.4398 | 166.8566
75.31552 | 180.5263 | 138.4995 | 172.1441
75.26552 | 181.4035 | 138.5592 | 178.2468
75.21552 | 187.0175 | 138.6189 | 185.2617
75.16552 | 193.8596 | 138.6787 | 193.291
75.11552 | 210.5263 | 138.7384 | 202.4418
75.06552 | 218.9474 | 138.7981 | 212.8244
75.01552 | 224.9123 | 138.8579 | 224.5506
74.96552 | 245.9649 | 138.9176 | 237.7317
74.91552 | 253.3333 | 138.9773 | 252.4761
74.86552 | 274.5614 | 139.037 | 268.8862
74.81552 | 294.0351 | 139.0968 | 287.0548
74.76552 | 314.386 | 139.1565 | 307.0615
74.71552 | 342.4561 | 139.2162 | 328.9679
74.66552 | 369.6491 | 139.2759 | 352.8132
74.61552 | 387.5439 | 139.3357 | 378.6087
74.56552 | 411.7544 | 139.3954 | 406.3333
74.51552 | 452.2807 | 139.4551 | 435.9276
74.46552 | 478.7719 | 139.5149 | 467.2891
74.41552 | 492.6316 | 139.5746 | 500.268
74.36552 | 529.6491 | 139.6343 | 534.6631
74.31552 | 562.9825 | 139.694 | 570.2191
74.26552 | 618.7719 | 139.7538 | 606.6259
74.21552 | 658.9474 | 139.8135 | 643.5186
74.16552 | 690.1754 | 139.8732 | 680.4806
74.11552 | 708.2456 | 139.9329 | 717.0484
74.06552 | 733.3333 | 139.9927 | 752.7197
74.01552 | 783.3333 | 140.0524 | 786.963
73.96552 | 813.1579 | 140.1121 | 819.2307
73.91552 | 834.9123 | 140.1719 | 848.9736
73.86552 | 859.8246 | 140.2316 | 875.6578
73.81552 | 885.2632 | 140.2913 | 898.7815
73.76552 | 902.1053 | 140.351 | 917.8932
73.71552 | 897.7193 | 140.4108 | 932.6078
73.66552 | 934.5614 | 140.4705 | 942.622
73.61552 | 938.4211 | 140.5302 | 947.7261
73.56552 | 934.7368 | 140.5899 | 947.8128
73.51552 | 920.3509 | 140.6497 | 942.8814
73.46552 | 926.8421 | 140.7094 | 933.0382
73.41552 | 917.7193 | 140.7691 | 918.4919
73.36552 | 874.386 | 140.8289 | 899.5448
73.31552 | 875.614 | 140.8886 | 876.5811
73.26552 | 865.7895 | 140.9483 | 850.0519
73.21552 | 814.7368 | 141.008 | 820.4583
73.16552 | 792.1053 | 141.0678 | 788.3342
73.11552 | 747.8947 | 141.1275 | 754.2286
73.06552 | 739.1228 | 141.1872 | 718.6892
73.01552 | 698.2456 | 141.2469 | 682.2476
72.96552 | 670.1754 | 141.3067 | 645.4068
72.91552 | 606.1404 | 141.3664 | 608.6305
72.86552 | 588.9474 | 141.4261 | 572.336
72.81552 | 552.1053 | 141.4859 | 536.8886
72.76552 | 516.1404 | 141.5456 | 502.5991
72.71552 | 473.5088 | 141.6053 | 469.7233
72.66552 | 456.6667 | 141.665 | 438.4631
72.61552 | 410.8772 | 141.7248 | 408.9687
72.56552 | 377.8947 | 141.7845 | 381.3432
72.51552 | 340.7018 | 141.8442 | 355.6463
72.46552 | 310.8772 | 141.9039 | 331.8997
72.41552 | 311.4035 | 141.9637 | 310.0922
72.36552 | 289.1228 | 142.0234 | 290.1849
72.31552 | 263.8596 | 142.0831 | 272.1165
72.26552 | 259.6491 | 142.1429 | 255.8075
72.21552 | 224.7368 | 142.2026 | 241.1652
72.16552 | 211.7544 | 142.2623 | 228.0874
72.11552 | 198.7719 | 142.322 | 216.4658
72.06552 | 196.6667 | 142.3818 | 206.1889
72.01552 | 188.4211 | 142.4415 | 197.1449
71.96552 | 182.4561 | 142.5012 | 189.2236
71.91552 | 171.5789 | 142.5609 | 182.3179
71.86552 | 170.7018 | 142.6207 | 176.3255
71.81552 | 168.7719 | 142.6804 | 171.1492
71.76552 | 154.7368 | 142.7401 | 166.6984
71.71552 | 148.5965 | 142.7999 | 162.8888
71.66552 | 150.7018 | 142.8596 | 159.6431
71.61552 | 152.2807 | 142.9193 | 156.8907
71.56552 | 152.2807 | 142.979 | 154.5675
71.51552 | 157.7193 | 143.0388 | 152.6163
71.46552 | 140.1754 | 143.0985 | 150.9858
71.41552 | 147.3684 | 143.1582 | 149.6303
71.36552 | 140.5263 | 143.2179 | 148.5098
71.31552 | 134.5614 | 143.2777 | 147.5891
71.26552 | 145.4386 | 143.3374 | 146.8376
71.21552 | 142.2807 | 143.3971 | 146.2286
71.16552 | 142.9825
71.11552 | 144.386
71.06552 | 142.2807
71.01552 | 144.5614
70.96552 | 152.807
70.91552 | 141.4035
70.86552 | 139.6491
70.81552 | 138.4211
70.76552 | 137.8947
70.71552 | 138.2456
70.66552 | 136.6667
70.61552 | 141.2281
70.56552 | 139.8246
70.51552 | 131.7544
70.46552 | 127.7193
70.41552 | 143.8596
70.36552 | 138.5965
70.31552 | 135.9649
70.26552 | 131.2281
70.21552 | 140.1754
70.16552 | 135.0877
70.11552 | 135.2632
70.06552 | 136.1404
70.01552 | 139.2982
69.96552 | 137.7193
69.91552 | 144.0351
69.86552 | 135.2632
69.81552 | 129.6491
69.76552 | 136.8421
69.71552 | 119.4737
69.66552 | 133.8596
69.61552 | 137.8947
69.56552 | 144.9123
69.51552 | 134.9123
69.46552 | 138.9474
69.41552 | 133.3333
69.36552 | 129.8246
69.31552 | 139.2982
69.26552 | 145.614
69.21552 | 125.9649
69.16552 | 138.5965
69.11552 | 133.1579
69.06552 | 130.7018
69.01552 | 128.5965
68.96552 | 129.6491
68.91552 | 128.9474
68.86552 | 132.2807
68.81552 | 138.2456
68.76552 | 130.5263
68.71552 | 130.5263
68.66552 | 124.386
68.61552 | 137.193
68.56552 | 126.3158
68.51552 | 129.8246
68.46552 | 137.193
68.41552 | 132.807
68.36552 | 126.6667
68.31552 | 131.2281
68.26552 | 125.0877
68.21552 | 129.2982
68.16552 | 123.8596
68.11552 | 129.8246
68.06552 | 127.0175
68.01552 | 122.1053
67.96552 | 127.5439
67.91552 | 129.2982
67.86552 | 119.2982
67.81552 | 134.5614
67.76552 | 130.7018
67.71552 | 134.386
67.66552 | 125.614
67.61552 | 130
67.56552 | 130.5263
67.51552 | 128.2456
67.46552 | 131.4035
67.41552 | 136.1404
67.36552 | 135.7895
67.31552 | 131.2281
67.26552 | 126.1404
67.21552 | 125.0877
67.16552 | 133.1579
67.11552 | 120.1754
67.06552 | 127.0175
67.01552 | 134.0351
66.96552 | 129.6491
66.91552 | 129.2982
66.86552 | 126.8421
66.81552 | 134.2105
66.76552 | 129.4737
66.71552 | 131.4035
66.66552 | 131.5789
66.61552 | 123.6842
66.56552 | 126.1404
66.51552 | 126.6667
66.46552 | 124.9123
66.41552 | 128.4211
66.36552 | 120.3509
66.31552 | 126.8421
66.26552 | 132.2807
66.21552 | 125.614
66.16552 | 126.4912
66.11552 | 134.386
66.06552 | 126.3158
66.01552 | 119.2982
65.96552 | 131.4035
65.91552 | 131.5789
65.86552 | 134.7368
65.81552 | 127.8947
65.76552 | 118.0702
65.71552 | 128.7719
65.66552 | 122.2807
65.61552 | 123.8596
65.56552 | 118.9474
65.51552 | 128.9474
65.46552 | 124.386
65.41552 | 121.0526
65.36552 | 124.0351
65.31552 | 118.7719
65.26552 | 120.5263
65.21552 | 126.4912
65.16552 | 120.7018
65.11552 | 127.3684
65.06552 | 118.0702
65.01552 | 117.7193
64.96552 | 125.0877
64.91552 | 132.4561
64.86552 | 122.1053
64.81552 | 121.0526
64.76552 | 123.3333
64.71552 | 123.1579
64.66552 | 118.9474
64.61552 | 111.2281
64.56552 | 130.7018
64.51552 | 120.1754
64.46552 | 114.5614
64.41552 | 122.9825
64.36552 | 118.4211
64.31552 | 116.8421
64.26552 | 117.5439
64.21552 | 120.1754
64.16552 | 126.4912
64.11552 | 120.3509
64.06552 | 121.7544
64.01552 | 120
63.96552 | 113.3333
63.91552 | 111.4035
63.86552 | 117.8947
63.81552 | 113.1579
63.76552 | 112.1053
63.71552 | 112.6316
63.66552 | 116.1404
63.61552 | 109.6491
63.56552 | 103.3333
63.51552 | 112.807

## Tabelle177
0009838/0009838/M305/Sequence/C 1s
Binding energy (eV) | Spectrum | Background | C-C, C-H | C-OH, C-O-C | C=O | O-C=O | Envelope
298.5155 | 447.4074
298.4655 | 437.037
298.4155 | 438.8889
298.3655 | 420
298.3155 | 442.2222
298.2655 | 435.9259
298.2155 | 448.5185
298.1655 | 429.6296
298.1155 | 434.4444
298.0655 | 420.3704
298.0155 | 422.5926
297.9655 | 437.4074
297.9155 | 414.4444
297.8655 | 420
297.8155 | 418.1481
297.7655 | 421.1111
297.7155 | 410.7407
297.6655 | 415.9259
297.6155 | 416.6667
297.5655 | 420
297.5155 | 397.4074
297.4655 | 435.1852
297.4155 | 422.5926
297.3655 | 423.3333
297.3155 | 414.8148
297.2655 | 408.1481
297.2155 | 425.5556
297.1655 | 397.4074
297.1155 | 406.2963
297.0655 | 414.0741
297.0155 | 399.6296
296.9655 | 401.4815
296.9155 | 402.2222
296.8655 | 392.963
296.8155 | 402.963
296.7655 | 405.9259
296.7155 | 405.1852
296.6655 | 409.2593
296.6155 | 411.4815
296.5655 | 397.7778
296.5155 | 405.1852
296.4655 | 393.7037
296.4155 | 398.5185
296.3655 | 396.6667
296.3155 | 385.1852
296.2655 | 380.3704
296.2155 | 405.9259
296.1655 | 401.4815
296.1155 | 395.1852
296.0655 | 388.1481
296.0155 | 397.7778
295.9655 | 384.4444
295.9155 | 404.4444
295.8655 | 413.3333
295.8155 | 394.8148
295.7655 | 385.9259
295.7155 | 375.1852
295.6655 | 396.2963
295.6155 | 382.963
295.5655 | 393.7037
295.5155 | 392.5926
295.4655 | 394.8148
295.4155 | 400
295.3655 | 380.7407
295.3155 | 382.963
295.2655 | 374.4444
295.2155 | 379.6296
295.1655 | 390
295.1155 | 389.6296
295.0655 | 407.7778
295.0155 | 377.4074
294.9655 | 372.2222
294.9155 | 382.2222
294.8655 | 374.0741
294.8155 | 378.1481
294.7655 | 358.1481
294.7155 | 381.1111
294.6655 | 390.3704
294.6155 | 368.8889
294.5655 | 394.4444
294.5155 | 373.7037
294.4655 | 371.4815
294.4155 | 375.1852
294.3655 | 396.2963
294.3155 | 392.5926
294.2655 | 374.4444
294.2155 | 383.7037
294.1655 | 373.3333
294.1155 | 370.7407
294.0655 | 364.8148
294.0155 | 378.5185
293.9655 | 362.963
293.9155 | 342.963
293.8655 | 352.5926
293.8155 | 385.9259
293.7655 | 365.9259
293.7155 | 368.8889
293.6655 | 360.3704
293.6155 | 377.7778
293.5655 | 387.037
293.5155 | 371.4815
293.4655 | 369.2593
293.4155 | 366.2963
293.3655 | 372.5926
293.3155 | 370
293.2655 | 370.3704
293.2155 | 364.0741
293.1655 | 368.8889
293.1155 | 348.8889
293.0655 | 355.9259
293.0155 | 362.2222
292.9655 | 374.0741
292.9155 | 371.1111
292.8655 | 363.3333
292.8155 | 359.6296
292.7655 | 387.037
292.7155 | 371.4815
292.6655 | 357.7778
292.6155 | 362.2222
292.5655 | 368.1481
292.5155 | 359.6296
292.4655 | 370
292.4155 | 344.0741
292.3655 | 367.037
292.3155 | 364.4444
292.2655 | 374.0741
292.2155 | 360
292.1655 | 355.1852
292.1155 | 350.7407
292.0655 | 350.7407
292.0155 | 361.8519
291.9655 | 355.1852
291.9155 | 362.963
291.8655 | 351.4815
291.8155 | 361.1111
291.7655 | 352.5926
291.7155 | 360.3704
291.6655 | 367.4074
291.6155 | 370.3704
291.5655 | 375.9259
291.5155 | 375.5556
291.4655 | 354.8148
291.4155 | 354.8148
291.3655 | 366.2963
291.3155 | 369.6296
291.2655 | 349.6296
291.2155 | 362.5926
291.1655 | 357.4074
291.1155 | 362.2222
291.0655 | 372.5926
291.0155 | 382.2222
290.9655 | 368.1481
290.9155 | 371.1111
290.8655 | 371.4815
290.8155 | 383.3333
290.7655 | 382.5926
290.7155 | 381.8519 | 378.7542 | 378.7542 | 378.7542 | 378.755 | 381.891 | 381.8918
290.6655 | 371.4815 | 378.7521 | 378.7521 | 378.7521 | 378.7532 | 382.6124 | 382.6135
290.6155 | 397.4074 | 378.7466 | 378.7466 | 378.7466 | 378.7481 | 383.4761 | 383.4776
290.5655 | 395.5556 | 378.7417 | 378.7417 | 378.7417 | 378.7436 | 384.5098 | 384.5118
290.5155 | 372.2222 | 378.7398 | 378.7398 | 378.7398 | 378.7424 | 385.7428 | 385.7454
290.4655 | 371.1111 | 378.7375 | 378.7375 | 378.7375 | 378.741 | 387.2011 | 387.2046
290.4155 | 378.1481 | 378.7374 | 378.7374 | 378.7374 | 378.742 | 388.9192 | 388.9238
290.3655 | 400 | 378.7311 | 378.7311 | 378.7311 | 378.7372 | 390.9235 | 390.9296
290.3155 | 394.0741 | 378.7266 | 378.7266 | 378.7266 | 378.7347 | 393.2587 | 393.2667
290.2655 | 404.4444 | 378.7191 | 378.7191 | 378.7191 | 378.7296 | 395.9584 | 395.969
290.2155 | 401.8519 | 378.7123 | 378.7123 | 378.7123 | 378.726 | 399.0664 | 399.0801
290.1655 | 396.6667 | 378.707 | 378.707 | 378.707 | 378.7248 | 402.6233 | 402.6411
290.1155 | 437.4074 | 378.6898 | 378.6898 | 378.6898 | 378.7128 | 406.6553 | 406.6784
290.0655 | 437.037 | 378.6727 | 378.6727 | 378.6727 | 378.7023 | 411.2121 | 411.2417
290.0155 | 426.6667 | 378.6586 | 378.6586 | 378.6586 | 378.6965 | 416.3307 | 416.3687
289.9655 | 425.1852 | 378.6449 | 378.6449 | 378.6449 | 378.6933 | 422.038 | 422.0864
289.9155 | 452.2222 | 378.6233 | 378.6233 | 378.6234 | 378.6848 | 428.3476 | 428.4092
289.8655 | 457.4074 | 378.6002 | 378.6002 | 378.6003 | 378.6779 | 435.2793 | 435.357
289.8155 | 454.4444 | 378.578 | 378.578 | 378.578 | 378.6758 | 442.837 | 442.9349
289.7655 | 475.1852 | 378.5496 | 378.5496 | 378.5497 | 378.6722 | 451.0019 | 451.1246
289.7155 | 485.1852 | 378.5183 | 378.5183 | 378.5185 | 378.6712 | 459.7492 | 459.9022
289.6655 | 496.2963 | 378.4838 | 378.4838 | 378.484 | 378.6736 | 469.0324 | 469.2224
289.6155 | 492.2222 | 378.4504 | 378.4504 | 378.4507 | 378.685 | 478.7898 | 479.0247
289.5655 | 510 | 378.4118 | 378.4118 | 378.4122 | 378.7006 | 488.9275 | 489.2166
289.5155 | 517.4074 | 378.371 | 378.371 | 378.3716 | 378.7248 | 499.3389 | 499.6932
289.4655 | 526.2963 | 378.3276 | 378.3276 | 378.3285 | 378.7591 | 509.8922 | 510.3245
289.4155 | 536.6667 | 378.2812 | 378.2812 | 378.2824 | 378.805 | 520.4352 | 520.9602
289.3655 | 535.9259 | 378.2349 | 378.2349 | 378.2365 | 378.868 | 530.8009 | 531.4355
289.3155 | 535.9259 | 378.1887 | 378.1887 | 378.1909 | 378.9503 | 540.8046 | 541.5684
289.2655 | 549.2593 | 378.1385 | 378.1385 | 378.1415 | 379.0504 | 550.2484 | 551.1634
289.2155 | 566.2963 | 378.0833 | 378.0833 | 378.0874 | 379.1702 | 558.9341 | 560.0252
289.1655 | 555.1852 | 378.0313 | 378.0313 | 378.0369 | 379.3208 | 566.6765 | 567.9716
289.1155 | 580.3704 | 377.972 | 377.972 | 377.9796 | 379.4944 | 573.2831 | 574.8131
289.0655 | 590.3704 | 377.9097 | 377.9097 | 377.9199 | 379.6985 | 578.5957 | 580.3948
289.0155 | 577.4074 | 377.8512 | 377.8512 | 377.8648 | 379.9429 | 582.4855 | 584.5909
288.9655 | 601.1111 | 377.7857 | 377.7857 | 377.8039 | 380.2195 | 584.8394 | 587.2914
288.9155 | 539.6296 | 377.7382 | 377.7382 | 377.7623 | 380.5559 | 585.6186 | 588.4605
288.8655 | 566.6667 | 377.6827 | 377.6828 | 377.7147 | 380.9284 | 584.7752 | 588.0528
288.8155 | 578.1481 | 377.6239 | 377.624 | 377.6659 | 381.3432 | 582.3346 | 586.0959
288.7655 | 561.4815 | 377.57 | 377.57 | 377.625 | 381.8094 | 578.368 | 582.6625
288.7155 | 548.8889 | 377.5197 | 377.5198 | 377.5914 | 382.3261 | 572.9756 | 577.8538
288.6655 | 548.5185 | 377.4695 | 377.4696 | 377.5627 | 382.8888 | 566.2887 | 571.8011
288.6155 | 565.1852 | 377.4145 | 377.4146 | 377.5348 | 383.4903 | 558.4643 | 564.6606
288.5655 | 545.5556 | 377.3651 | 377.3653 | 377.52 | 384.1379 | 549.6946 | 556.6224
288.5155 | 559.2593 | 377.3118 | 377.3121 | 377.5101 | 384.8169 | 540.1629 | 547.8667
288.4655 | 531.4815 | 377.2665 | 377.267 | 377.5195 | 385.5328 | 530.0788 | 538.5984
288.4155 | 555.1852 | 377.2143 | 377.2149 | 377.5355 | 386.2623 | 519.6211 | 528.991
288.3655 | 540.3704 | 377.1664 | 377.1673 | 377.5725 | 387.0071 | 508.986 | 519.2336
288.3155 | 496.2963 | 377.1315 | 377.1328 | 377.6424 | 387.7642 | 498.3526 | 509.4976
288.2655 | 481.8519 | 377.1007 | 377.1026 | 377.7409 | 388.5122 | 487.8646 | 499.9181
288.2155 | 486.6667 | 377.0686 | 377.0712 | 377.8671 | 389.2317 | 477.6482 | 490.6126
288.1655 | 491.4815 | 377.035 | 377.0388 | 378.0265 | 389.9083 | 467.8135 | 481.6821
288.1155 | 481.8519 | 377.0042 | 377.0096 | 378.2299 | 390.5313 | 458.4528 | 473.211
288.0655 | 451.4815 | 376.9823 | 376.9899 | 378.4908 | 391.0924 | 449.6387 | 465.2649
288.0155 | 490 | 376.9491 | 376.9597 | 378.7972 | 391.5578 | 441.3978 | 457.8652
287.9655 | 463.7037 | 376.9236 | 376.9384 | 379.1776 | 391.9344 | 433.7774 | 451.0569
287.9155 | 454.8148 | 376.9007 | 376.9213 | 379.6373 | 392.2068 | 426.7847 | 444.8478
287.8655 | 436.6667 | 376.8832 | 376.9115 | 380.1905 | 392.3702 | 420.421 | 439.2437
287.8155 | 448.8889 | 376.862 | 376.901 | 380.8407 | 392.4108 | 414.6646 | 434.2311
287.7655 | 421.1111 | 376.849 | 376.9024 | 381.6134 | 392.3389 | 409.505 | 429.8127
287.7155 | 407.7778 | 376.8399 | 376.9127 | 382.5185 | 392.1516 | 404.9089 | 425.9722
287.6655 | 434.0741 | 376.823 | 376.9219 | 383.5596 | 391.8421 | 400.8307 | 422.6852
287.6155 | 421.8519 | 376.8098 | 376.9434 | 384.7634 | 391.4293 | 397.244 | 419.9508
287.5655 | 402.5926 | 376.8022 | 376.982 | 386.1478 | 390.9253 | 394.1114 | 417.7599
287.5155 | 414.8148 | 376.791 | 377.0318 | 387.7189 | 390.333 | 391.3836 | 416.0943
287.4655 | 430.7407 | 376.7751 | 377.0961 | 389.4904 | 389.6648 | 389.0197 | 414.9457
287.4155 | 435.5556 | 376.7578 | 377.184 | 391.4788 | 388.9386 | 386.9844 | 414.3123
287.3655 | 388.8889 | 376.7542 | 377.3174 | 393.7107 | 388.1841 | 385.2559 | 414.2055
287.3155 | 394.8148 | 376.7488 | 377.4898 | 396.1794 | 387.4004 | 383.7842 | 414.6073
287.2655 | 404.0741 | 376.7408 | 377.7112 | 398.889 | 386.6005 | 382.5362 | 415.5146
287.2155 | 425.9259 | 376.7263 | 377.9918 | 401.8365 | 385.7933 | 381.4786 | 416.9213
287.1655 | 404.0741 | 376.7182 | 378.3611 | 405.03 | 385.003 | 380.5976 | 418.8372
287.1155 | 422.2222 | 376.7048 | 378.8281 | 408.447 | 384.2278 | 379.8574 | 421.246
287.0655 | 427.7778 | 376.6897 | 379.4219 | 412.073 | 383.4797 | 379.2403 | 424.1457
287.0155 | 421.8519 | 376.6764 | 380.1765 | 415.8856 | 382.7685 | 378.7306 | 427.5319
286.9655 | 441.1111 | 376.6575 | 381.1213 | 419.8431 | 382.092 | 378.3045 | 431.3885
286.9155 | 425.5556 | 376.6431 | 382.3108 | 423.9131 | 381.4636 | 377.9578 | 435.7161
286.8655 | 444.4444 | 376.6231 | 383.7876 | 428.034 | 380.8756 | 377.668 | 440.4958
286.8155 | 452.2222 | 376.6009 | 385.6172 | 432.1497 | 380.3321 | 377.4275 | 445.7238
286.7655 | 458.1481 | 376.5769 | 387.8733 | 436.1944 | 379.8334 | 377.228 | 451.3984
286.7155 | 467.7778 | 376.5501 | 390.6402 | 440.0947 | 379.3776 | 377.0607 | 457.5229
286.6655 | 502.963 | 376.513 | 394.0094 | 443.7675 | 378.9555 | 376.9116 | 464.1052
286.6155 | 483.7037 | 376.4815 | 398.1107 | 447.1517 | 378.5809 | 376.7913 | 471.1902
286.5655 | 474.0741 | 376.4528 | 403.0712 | 450.1687 | 378.2485 | 376.6925 | 478.8227
286.5155 | 476.6667 | 376.4233 | 409.0347 | 452.7441 | 377.9517 | 376.608 | 487.0686
286.4655 | 503.7037 | 376.3859 | 416.1593 | 454.807 | 377.6806 | 376.5276 | 496.0167
286.4155 | 504.4444 | 376.3483 | 424.6366 | 456.3123 | 377.4398 | 376.4565 | 505.8003
286.3655 | 514.0741 | 376.3078 | 434.667 | 457.2172 | 377.2237 | 376.3901 | 516.5745
286.3155 | 524.4444 | 376.2643 | 446.4715 | 457.4968 | 377.0292 | 376.3266 | 528.531
286.2655 | 552.5926 | 376.2126 | 460.2831 | 457.1371 | 376.8485 | 376.2594 | 541.8904
286.2155 | 547.7778 | 376.1622 | 476.3654 | 456.156 | 376.6884 | 376.1973 | 556.9206
286.1655 | 574.8148 | 376.1038 | 494.9748 | 454.5687 | 376.5373 | 376.1301 | 573.8994
286.1155 | 586.2963 | 376.0421 | 516.39 | 452.4195 | 376.3976 | 376.0617 | 593.1423
286.0655 | 598.8889 | 375.9767 | 540.8873 | 449.7607 | 376.2669 | 375.9912 | 614.9759
286.0155 | 630.3704 | 375.902 | 568.7334 | 446.65 | 376.1379 | 375.9127 | 639.7278
285.9655 | 675.1852 | 375.8142 | 600.1838 | 443.1546 | 376.005 | 375.822 | 667.7227
285.9155 | 693.7037 | 375.7209 | 635.4826 | 439.3575 | 375.8746 | 375.7266 | 699.2785
285.8655 | 728.5185 | 375.6174 | 674.8264 | 435.3311 | 375.7406 | 375.6215 | 734.6675
285.8155 | 763.3333 | 375.5036 | 718.3687 | 431.1513 | 375.602 | 375.5066 | 774.1177
285.7655 | 835.1852 | 375.3688 | 766.1891 | 426.8793 | 375.4469 | 375.3709 | 817.7799
285.7155 | 864.0741 | 375.2254 | 818.3122 | 422.5944 | 375.2872 | 375.227 | 865.7446
285.6655 | 906.2963 | 375.0696 | 874.6517 | 418.3523 | 375.1183 | 375.0707 | 917.9842
285.6155 | 948.8889 | 374.9013 | 935.0146 | 414.2043 | 374.9395 | 374.9021 | 974.3566
285.5655 | 1025.556 | 374.7104 | 999.0725 | 410.1835 | 374.7402 | 374.711 | 1034.576
285.5155 | 1101.111 | 374.4974 | 1066.37 | 406.3246 | 374.5205 | 374.4978 | 1098.221
285.4655 | 1170.741 | 374.2638 | 1136.305 | 402.6554 | 374.2818 | 374.2641 | 1164.714
285.4155 | 1226.667 | 374.0138 | 1208.126 | 399.1981 | 374.0276 | 374.014 | 1233.324
285.3655 | 1300.741 | 373.742 | 1280.922 | 395.9585 | 373.7526 | 373.7422 | 1303.149
285.3155 | 1390 | 373.444 | 1353.641 | 392.9369 | 373.4521 | 373.4441 | 1373.143
285.2655 | 1437.037 | 373.1321 | 1425.123 | 390.1451 | 373.1382 | 373.1321 | 1442.142
285.2155 | 1542.593 | 372.7891 | 1494.078 | 387.561 | 372.7937 | 372.7891 | 1508.855
285.1655 | 1607.037 | 372.4271 | 1559.18 | 385.188 | 372.4306 | 372.4272 | 1571.945
285.1155 | 1625.556 | 372.0596 | 1619.084 | 383.0281 | 372.0623 | 372.0597 | 1630.055
285.0655 | 1633.333 | 371.6898 | 1672.459 | 381.0711 | 371.6917 | 371.6898 | 1681.842
285.0155 | 1713.333 | 371.2963 | 1718.029 | 379.2813 | 371.2978 | 371.2963 | 1726.015
284.9655 | 1731.852 | 370.8974 | 1754.692 | 377.6612 | 370.8984 | 370.8974 | 1761.457
284.9155 | 1780.741 | 370.4839 | 1781.504 | 376.1862 | 370.4847 | 370.4839 | 1787.207
284.8655 | 1832.593 | 370.0552 | 1797.757 | 374.8399 | 370.0558 | 370.0552 | 1802.543
284.8155 | 1838.519 | 369.6246 | 1803.027 | 373.6207 | 369.625 | 369.6246 | 1807.023
284.7655 | 1760 | 369.2169 | 1797.186 | 372.539 | 369.2172 | 369.2169 | 1800.508
284.7155 | 1779.63 | 368.8033 | 1780.349 | 371.5524 | 368.8035 | 368.8033 | 1783.099
284.6655 | 1738.889 | 368.4015 | 1752.969 | 370.6662 | 368.4017 | 368.4015 | 1755.233
284.6155 | 1724.815 | 368.0038 | 1715.735 | 369.8608 | 368.0039 | 368.0038 | 1717.592
284.5655 | 1685.926 | 367.6173 | 1669.586 | 369.1333 | 367.6174 | 367.6173 | 1671.102
284.5155 | 1637.407 | 367.245 | 1615.642 | 368.4769 | 367.245 | 367.245 | 1616.874
284.4655 | 1551.111 | 366.8978 | 1555.165 | 367.8945 | 366.8979 | 366.8978 | 1556.161
284.4155 | 1495.556 | 366.5669 | 1489.478 | 367.3696 | 366.5669 | 366.5669 | 1490.281
284.3655 | 1433.704 | 366.254 | 1419.944 | 366.8976 | 366.254 | 366.254 | 1420.587
284.3155 | 1345.556 | 365.9668 | 1347.907 | 366.4806 | 365.9668 | 365.9668 | 1348.421
284.2655 | 1297.778 | 365.6936 | 1274.632 | 366.1019 | 365.6936 | 365.6936 | 1275.04
284.2155 | 1229.63 | 365.4402 | 1201.299 | 365.7633 | 365.4402 | 365.4402 | 1201.622
284.1655 | 1126.667 | 365.217 | 1128.97 | 365.4715 | 365.217 | 365.217 | 1129.224
284.1155 | 1065.185 | 365.0118 | 1058.541 | 365.2113 | 365.0118 | 365.0118 | 1058.74
284.0655 | 990.3704 | 364.8284 | 990.7755 | 364.9842 | 364.8284 | 364.8284 | 990.9313
284.0155 | 910 | 364.6686 | 926.2826 | 364.7896 | 364.6686 | 364.6686 | 926.4037
283.9655 | 893.3333 | 364.5135 | 865.5029 | 364.6072 | 364.5135 | 364.5135 | 865.5966
283.9155 | 797.4074 | 364.3866 | 808.781 | 364.4588 | 364.3866 | 364.3866 | 808.8532
283.8655 | 724.8148 | 364.2809 | 756.3059 | 364.3363 | 364.2809 | 364.2809 | 756.3612
283.8155 | 715.5556 | 364.1779 | 708.1439 | 364.2202 | 364.1779 | 364.1779 | 708.1862
283.7655 | 659.6296 | 364.0913 | 664.2988 | 364.1234 | 364.0913 | 364.0913 | 664.3309
283.7155 | 619.6296 | 364.0164 | 624.677 | 364.0407 | 364.0164 | 364.0164 | 624.7013
283.6655 | 586.6667 | 363.9511 | 589.1245 | 363.9694 | 363.9511 | 363.9511 | 589.1428
283.6155 | 533.3333 | 363.9014 | 557.4467 | 363.9152 | 363.9014 | 363.9014 | 557.4604
283.5655 | 498.8889 | 363.8618 | 529.4024 | 363.8721 | 363.8618 | 363.8618 | 529.4127
283.5155 | 513.7037 | 363.8179 | 504.7183 | 363.8255 | 363.8179 | 363.8179 | 504.7259
283.4655 | 496.6667 | 363.7789 | 483.1316 | 363.7846 | 363.7789 | 363.7789 | 483.1372
283.4155 | 475.5556 | 363.7462 | 464.3668 | 363.7503 | 363.7462 | 363.7462 | 464.371
283.3655 | 447.4074 | 363.7216 | 448.152 | 363.7247 | 363.7216 | 363.7216 | 448.155
283.3155 | 445.9259 | 363.6975 | 434.213 | 363.6998 | 363.6975 | 363.6975 | 434.2152
283.2655 | 431.4815 | 363.6777 | 422.2996 | 363.6793 | 363.6777 | 363.6777 | 422.3012
283.2155 | 410.7407 | 363.6639 | 412.1749 | 363.665 | 363.6639 | 363.6639 | 412.1761
283.1655 | 400 | 363.6532 | 403.6144 | 363.654 | 363.6532 | 363.6532 | 403.6152
283.1155 | 385.9259 | 363.6467 | 396.4156 | 363.6473 | 363.6467 | 363.6467 | 396.4162
283.0655 | 387.7778 | 363.6396 | 390.3896 | 363.64 | 363.6396 | 363.6396 | 390.39
283.0155 | 384.4444 | 363.6335 | 385.3719 | 363.6338 | 363.6335 | 363.6335 | 385.3722
282.9655 | 377.037 | 363.6296 | 381.2162 | 363.6298 | 363.6296 | 363.6296 | 381.2165
282.9155 | 398.8889 | 363.6192 | 377.7835 | 363.6194 | 363.6192 | 363.6192 | 377.7837
282.8655 | 374.8148 | 363.6159 | 374.973 | 363.616 | 363.6159 | 363.6159 | 374.9731
282.8155 | 385.1852 | 363.6096 | 372.6753 | 363.6097 | 363.6096 | 363.6096 | 372.6754
282.7655 | 361.1111 | 363.6089 | 370.8134 | 363.6089 | 363.6089 | 363.6089 | 370.8134
282.7155 | 365.5556 | 363.6083 | 369.3083 | 363.6083 | 363.6083 | 363.6083 | 369.3084
282.6655 | 358.8889 | 363.6069 | 368.0966 | 363.607 | 363.6069 | 363.6069 | 368.0967
282.6155 | 367.037 | 363.6059 | 367.1266 | 363.6059 | 363.6059 | 363.6059 | 367.1267
282.5655 | 352.5926 | 363.6027 | 366.3513 | 363.6027 | 363.6027 | 363.6027 | 366.3513
282.5155 | 358.8889 | 363.6027 | 365.7391 | 363.6027 | 363.6027 | 363.6027 | 365.7391
282.4655 | 361.4815
282.4155 | 365.9259
282.3655 | 357.4074
282.3155 | 376.6667
282.2655 | 374.0741
282.2155 | 359.2593
282.1655 | 366.6667
282.1155 | 358.1481
282.0655 | 355.5556
282.0155 | 351.1111
281.9655 | 354.0741
281.9155 | 345.9259
281.8655 | 362.5926
281.8155 | 368.5185
281.7655 | 375.5556
281.7155 | 353.7037
281.6655 | 347.7778
281.6155 | 358.1481
281.5655 | 361.8519
281.5155 | 337.037
281.4655 | 334.8148
281.4155 | 332.5926
281.3655 | 352.5926
281.3155 | 344.8148
281.2655 | 357.7778
281.2155 | 358.1481
281.1655 | 340.7407
281.1155 | 347.037
281.0655 | 358.1481
281.0155 | 354.8148
280.9655 | 352.963
280.9155 | 352.2222
280.8655 | 347.037
280.8155 | 349.2593
280.7655 | 351.8519
280.7155 | 348.8889
280.6655 | 357.037
280.6155 | 340
280.5655 | 331.1111
280.5155 | 357.4074
280.4655 | 343.7037
280.4155 | 342.5926
280.3655 | 344.0741
280.3155 | 345.1852
280.2655 | 348.5185
280.2155 | 345.9259
280.1655 | 355.9259
280.1155 | 356.6667
280.0655 | 346.6667
280.0155 | 333.3333
279.9655 | 331.8519
279.9155 | 334.4444
279.8655 | 334.4444
279.8155 | 340.3704
279.7655 | 342.963
279.7155 | 336.2963
279.6655 | 318.1481
279.6155 | 328.1481
279.5655 | 348.5185
279.5155 | 323.3333
279.4655 | 322.2222
279.4155 | 334.8148
279.3655 | 331.1111
279.3155 | 322.2222
279.2655 | 334.8148
279.2155 | 326.6667
279.1655 | 329.6296
279.1155 | 309.6296
279.0655 | 328.8889
279.0155 | 352.5926
278.9655 | 334.0741
278.9155 | 337.7778
278.8655 | 347.4074
278.8155 | 345.5556
278.7655 | 335.5556
278.7155 | 317.7778
278.6655 | 318.1481
278.6155 | 331.8519
278.5655 | 327.037
278.5155 | 335.1852
278.4655 | 351.1111
278.4155 | 320.3704
278.3655 | 336.6667
278.3155 | 326.6667
278.2655 | 334.4444
278.2155 | 332.5926
278.1655 | 324.4444
278.1155 | 334.0741
278.0655 | 328.1481
278.0155 | 330.3704
277.9655 | 322.963
277.9155 | 324.0741
277.8655 | 345.9259
277.8155 | 322.5926
277.7655 | 327.037
277.7155 | 333.3333
277.6655 | 324.0741
277.6155 | 310.7407
277.5655 | 328.5185
277.5155 | 317.7778
277.4655 | 325.5556
277.4155 | 310
277.3655 | 322.963
277.3155 | 318.5185
277.2655 | 338.1481
277.2155 | 318.8889
277.1655 | 338.8889
277.1155 | 324.4444
277.0655 | 333.3333
277.0155 | 327.037
276.9655 | 326.6667
276.9155 | 311.1111
276.8655 | 313.7037
276.8155 | 326.2963
276.7655 | 322.963
276.7155 | 326.2963
276.6655 | 333.3333
276.6155 | 322.2222
276.5655 | 329.2593
276.5155 | 312.2222
276.4655 | 327.7778
276.4155 | 335.9259
276.3655 | 318.8889
276.3155 | 321.1111
276.2655 | 303.7037
276.2155 | 296.2963
276.1655 | 300
276.1155 | 320.3704
276.0655 | 326.2963
276.0155 | 314.4444
275.9655 | 330
275.9155 | 317.7778
275.8655 | 296.6667
275.8155 | 304.0741
275.7655 | 337.037
275.7155 | 297.7778
275.6655 | 312.5926
275.6155 | 297.4074
275.5655 | 320
275.5155 | 295.5556

## Tabelle176
0009838/0009838/M305/Sequence/O 1s
Binding energy (eV) | Spectrum | Background | Metal oxides, MnOOH | Devective oxides, MgCO3 | Organic, water | Envelope
543.5155 | 1611.667
543.4655 | 1665
543.4155 | 1578.333
543.3655 | 1605
543.3155 | 1496.667
543.2655 | 1610
543.2155 | 1610
543.1655 | 1540
543.1155 | 1555
543.0655 | 1580
543.0155 | 1598.333
542.9655 | 1526.667
542.9155 | 1573.333
542.8655 | 1500
542.8155 | 1575
542.7655 | 1578.333
542.7155 | 1528.333
542.6655 | 1530
542.6155 | 1565
542.5655 | 1493.333
542.5155 | 1483.333
542.4655 | 1601.667
542.4155 | 1465
542.3655 | 1468.333
542.3155 | 1486.667
542.2655 | 1486.667
542.2155 | 1500
542.1655 | 1581.667
542.1155 | 1436.667
542.0655 | 1430
542.0155 | 1595
541.9655 | 1555
541.9155 | 1525
541.8655 | 1555
541.8155 | 1451.667
541.7655 | 1483.333
541.7155 | 1571.667
541.6655 | 1483.333
541.6155 | 1543.333
541.5655 | 1441.667
541.5155 | 1435
541.4655 | 1370
541.4155 | 1488.333
541.3655 | 1505
541.3155 | 1458.333
541.2655 | 1463.333
541.2155 | 1540
541.1655 | 1478.333
541.1155 | 1423.333
541.0655 | 1466.667
541.0155 | 1440
540.9655 | 1476.667
540.9155 | 1483.333
540.8655 | 1478.333
540.8155 | 1456.667
540.7655 | 1430
540.7155 | 1473.333
540.6655 | 1465
540.6155 | 1445
540.5655 | 1465
540.5155 | 1441.667
540.4655 | 1473.333
540.4155 | 1461.667
540.3655 | 1458.333
540.3155 | 1365
540.2655 | 1510
540.2155 | 1418.333
540.1655 | 1390
540.1155 | 1448.333
540.0655 | 1436.667
540.0155 | 1368.333
539.9655 | 1385
539.9155 | 1391.667
539.8655 | 1398.333
539.8155 | 1423.333
539.7655 | 1403.333
539.7155 | 1410
539.6655 | 1400
539.6155 | 1416.667
539.5655 | 1448.333
539.5155 | 1416.667
539.4655 | 1453.333
539.4155 | 1370
539.3655 | 1341.667
539.3155 | 1320
539.2655 | 1375
539.2155 | 1368.333
539.1655 | 1338.333
539.1155 | 1303.333
539.0655 | 1421.667
539.0155 | 1398.333
538.9655 | 1365
538.9155 | 1378.333
538.8655 | 1365
538.8155 | 1373.333
538.7655 | 1343.333
538.7155 | 1323.333
538.6655 | 1373.333
538.6155 | 1336.667
538.5655 | 1300
538.5155 | 1346.667
538.4655 | 1360
538.4155 | 1305
538.3655 | 1390
538.3155 | 1370
538.2655 | 1308.333
538.2155 | 1260
538.1655 | 1336.667
538.1155 | 1333.333
538.0655 | 1276.667
538.0155 | 1286.667
537.9655 | 1333.333
537.9155 | 1261.667
537.8655 | 1253.333
537.8155 | 1251.667
537.7655 | 1293.333
537.7155 | 1276.667
537.6655 | 1270
537.6155 | 1315
537.5655 | 1298.333
537.5155 | 1330
537.4655 | 1286.667
537.4155 | 1301.667
537.3655 | 1296.667
537.3155 | 1251.667
537.2655 | 1305
537.2155 | 1226.667
537.1655 | 1318.333
537.1155 | 1301.667
537.0655 | 1316.667
537.0155 | 1298.333
536.9655 | 1280
536.9155 | 1291.667
536.8655 | 1230
536.8155 | 1185
536.7655 | 1251.667
536.7155 | 1300
536.6655 | 1350
536.6155 | 1311.667
536.5655 | 1300
536.5155 | 1298.333
536.4655 | 1286.667
536.4155 | 1261.667
536.3655 | 1245
536.3155 | 1281.667
536.2655 | 1221.667
536.2155 | 1271.667
536.1655 | 1348.333
536.1155 | 1315
536.0655 | 1318.333
536.0155 | 1238.333
535.9655 | 1263.333
535.9155 | 1255
535.8655 | 1245
535.8155 | 1261.667
535.7655 | 1323.333
535.7155 | 1298.333
535.6655 | 1288.333
535.6155 | 1316.667
535.5655 | 1270
535.5155 | 1320
535.4655 | 1245
535.4155 | 1241.667
535.3655 | 1248.333
535.3155 | 1241.667
535.2655 | 1301.667
535.2155 | 1286.667 | 1278.571 | 1278.571 | 1280.26 | 1281.801 | 1283.489
535.1655 | 1258.333 | 1278.567 | 1278.567 | 1280.587 | 1282.601 | 1284.622
535.1155 | 1290 | 1278.564 | 1278.564 | 1280.978 | 1283.575 | 1285.988
535.0655 | 1323.333 | 1278.554 | 1278.554 | 1281.432 | 1284.739 | 1287.617
535.0155 | 1296.667 | 1278.55 | 1278.55 | 1281.975 | 1286.139 | 1289.564
534.9655 | 1308.333 | 1278.543 | 1278.543 | 1282.612 | 1287.798 | 1291.867
534.9155 | 1260 | 1278.539 | 1278.539 | 1283.363 | 1289.757 | 1294.581
534.8655 | 1240 | 1278.53 | 1278.53 | 1284.239 | 1292.042 | 1297.751
534.8155 | 1275 | 1278.529 | 1278.53 | 1285.273 | 1294.703 | 1301.446
534.7655 | 1343.333 | 1278.515 | 1278.515 | 1286.464 | 1297.75 | 1305.699
534.7155 | 1255 | 1278.509 | 1278.509 | 1287.864 | 1301.237 | 1310.591
534.6655 | 1285 | 1278.508 | 1278.508 | 1289.495 | 1305.184 | 1316.171
534.6155 | 1313.333 | 1278.5 | 1278.5 | 1291.381 | 1309.598 | 1322.479
534.5655 | 1293.333 | 1278.497 | 1278.497 | 1293.568 | 1314.5 | 1329.572
534.5155 | 1383.333 | 1278.473 | 1278.473 | 1296.075 | 1319.86 | 1337.462
534.4655 | 1383.333 | 1278.449 | 1278.449 | 1298.968 | 1325.679 | 1346.198
534.4155 | 1391.667 | 1278.423 | 1278.424 | 1302.297 | 1331.918 | 1355.792
534.3655 | 1325 | 1278.413 | 1278.413 | 1306.138 | 1338.538 | 1366.264
534.3155 | 1360 | 1278.394 | 1278.395 | 1310.531 | 1345.438 | 1377.576
534.2655 | 1403.333 | 1278.366 | 1278.366 | 1315.546 | 1352.516 | 1389.697
534.2155 | 1395 | 1278.339 | 1278.34 | 1321.273 | 1359.661 | 1402.596
534.1655 | 1418.333 | 1278.307 | 1278.309 | 1327.791 | 1366.726 | 1416.211
534.1155 | 1431.667 | 1278.272 | 1278.275 | 1335.198 | 1373.553 | 1430.481
534.0655 | 1431.667 | 1278.237 | 1278.241 | 1343.599 | 1379.978 | 1445.343
534.0155 | 1455 | 1278.197 | 1278.202 | 1353.103 | 1385.822 | 1460.732
533.9655 | 1563.333 | 1278.132 | 1278.139 | 1363.812 | 1390.895 | 1476.58
533.9155 | 1520 | 1278.077 | 1278.086 | 1375.893 | 1395.074 | 1492.899
533.8655 | 1491.667 | 1278.029 | 1278.04 | 1389.487 | 1398.221 | 1509.69
533.8155 | 1446.667 | 1277.991 | 1278.006 | 1404.749 | 1400.233 | 1527.006
533.7655 | 1556.667 | 1277.927 | 1277.947 | 1421.809 | 1401.004 | 1544.906
533.7155 | 1636.667 | 1277.846 | 1277.873 | 1440.848 | 1400.513 | 1563.543
533.6655 | 1563.333 | 1277.781 | 1277.817 | 1462.088 | 1398.809 | 1583.151
533.6155 | 1541.667 | 1277.721 | 1277.768 | 1485.71 | 1395.935 | 1603.973
533.5655 | 1576.667 | 1277.653 | 1277.716 | 1511.909 | 1391.975 | 1626.294
533.5155 | 1698.333 | 1277.557 | 1277.64 | 1540.879 | 1387.034 | 1650.439
533.4655 | 1696.667 | 1277.462 | 1277.571 | 1572.872 | 1381.292 | 1676.81
533.4155 | 1606.667 | 1277.387 | 1277.53 | 1608.136 | 1374.935 | 1705.826
533.3655 | 1706.667 | 1277.29 | 1277.476 | 1646.864 | 1368.093 | 1737.855
533.3155 | 1875 | 1277.154 | 1277.397 | 1689.282 | 1360.923 | 1773.293
533.2655 | 1906.667 | 1277.011 | 1277.326 | 1735.66 | 1353.617 | 1812.581
533.2155 | 1821.667 | 1276.887 | 1277.294 | 1786.267 | 1346.35 | 1856.136
533.1655 | 1931.667 | 1276.738 | 1277.263 | 1841.295 | 1339.206 | 1904.287
533.1155 | 1961.667 | 1276.583 | 1277.256 | 1900.994 | 1332.311 | 1957.395
533.0655 | 2025 | 1276.413 | 1277.275 | 1965.577 | 1325.743 | 2015.769
533.0155 | 2065 | 1276.234 | 1277.334 | 2035.256 | 1319.572 | 2079.694
532.9655 | 2176.667 | 1276.029 | 1277.428 | 2110.203 | 1313.824 | 2149.396
532.9155 | 2183.333 | 1275.823 | 1277.597 | 2190.607 | 1308.547 | 2225.105
532.8655 | 2290 | 1275.593 | 1277.834 | 2276.583 | 1303.729 | 2306.96
532.8155 | 2496.667 | 1275.316 | 1278.138 | 2368.21 | 1299.343 | 2395.06
532.7655 | 2433.333 | 1275.053 | 1278.597 | 2465.614 | 1295.434 | 2489.539
532.7155 | 2578.333 | 1274.757 | 1279.191 | 2568.767 | 1291.932 | 2590.377
532.6655 | 2748.333 | 1274.422 | 1279.954 | 2677.63 | 1288.803 | 2697.542
532.6155 | 2836.667 | 1274.068 | 1280.945 | 2792.132 | 1286.032 | 2810.973
532.5655 | 2861.667 | 1273.707 | 1282.23 | 2912.134 | 1283.599 | 2930.549
532.5155 | 2955 | 1273.326 | 1283.853 | 3037.4 | 1281.454 | 3056.056
532.4655 | 3078.333 | 1272.916 | 1285.878 | 3167.628 | 1279.554 | 3187.228
532.4155 | 3231.667 | 1272.471 | 1288.379 | 3302.437 | 1277.86 | 3323.733
532.3655 | 3486.667 | 1271.969 | 1291.428 | 3441.348 | 1276.317 | 3465.156
532.3155 | 3566.667 | 1271.448 | 1295.175 | 3583.86 | 1274.936 | 3611.076
532.2655 | 3738.333 | 1270.888 | 1299.726 | 3729.326 | 1273.669 | 3760.945
532.2155 | 3923.333 | 1270.286 | 1305.221 | 3877.028 | 1272.49 | 3914.168
532.1655 | 4063.333 | 1269.652 | 1311.835 | 4026.179 | 1271.389 | 4070.099
532.1155 | 4245 | 1268.976 | 1319.746 | 4175.887 | 1270.338 | 4228.018
532.0655 | 4493.333 | 1268.245 | 1329.15 | 4325.181 | 1269.305 | 4387.146
532.0155 | 4800 | 1267.443 | 1340.267 | 4473.022 | 1268.264 | 4546.667
531.9655 | 4753.333 | 1266.652 | 1353.442 | 4618.404 | 1267.284 | 4705.826
531.9155 | 4890 | 1265.83 | 1368.924 | 4760.153 | 1266.313 | 4863.731
531.8655 | 5108.333 | 1264.957 | 1387.015 | 4897.083 | 1265.326 | 5019.509
531.8155 | 5208.333 | 1264.062 | 1408.093 | 5028.035 | 1264.341 | 5172.344
531.7655 | 5391.667 | 1263.126 | 1432.518 | 5151.804 | 1263.335 | 5321.406
531.7155 | 5600 | 1262.141 | 1460.694 | 5267.217 | 1262.298 | 5465.926
531.6655 | 5586.667 | 1261.16 | 1493.11 | 5373.192 | 1261.277 | 5605.258
531.6155 | 5638.333 | 1260.167 | 1530.214 | 5468.64 | 1260.253 | 5738.774
531.5655 | 5875 | 1259.119 | 1572.447 | 5552.526 | 1259.183 | 5865.918
531.5155 | 5901.667 | 1258.066 | 1620.361 | 5623.997 | 1258.112 | 5986.339
531.4655 | 5926.667 | 1257.006 | 1674.468 | 5682.272 | 1257.04 | 6099.767
531.4155 | 6060 | 1255.916 | 1735.259 | 5726.673 | 1255.94 | 6206.04
531.3655 | 6240 | 1254.785 | 1803.233 | 5756.683 | 1254.802 | 6305.149
531.3155 | 6370 | 1253.624 | 1878.892 | 5771.966 | 1253.637 | 6397.246
531.2655 | 6450 | 1252.445 | 1962.708 | 5772.344 | 1252.454 | 6482.617
531.2155 | 6548.333 | 1251.243 | 2055.09 | 5757.798 | 1251.249 | 6561.651
531.1655 | 6695 | 1250.008 | 2156.376 | 5728.467 | 1250.012 | 6634.84
531.1155 | 6715 | 1248.767 | 2266.864 | 5684.695 | 1248.77 | 6702.795
531.0655 | 6556.667 | 1247.563 | 2386.758 | 5626.998 | 1247.565 | 6766.196
531.0155 | 6760 | 1246.312 | 2516.018 | 5555.916 | 1246.313 | 6825.624
530.9655 | 6931.667 | 1245.022 | 2654.545 | 5472.213 | 1245.023 | 6881.738
530.9155 | 7120 | 1243.688 | 2802.064 | 5376.762 | 1243.689 | 6935.139
530.8655 | 7030 | 1242.375 | 2958.177 | 5270.602 | 1242.376 | 6986.404
530.8155 | 7116.667 | 1241.042 | 3122.173 | 5154.752 | 1241.042 | 7035.883
530.7655 | 7085 | 1239.716 | 3293.188 | 5030.359 | 1239.716 | 7083.831
530.7155 | 7163.333 | 1238.372 | 3470.066 | 4898.561 | 1238.372 | 7130.256
530.6655 | 7270 | 1237.003 | 3651.431 | 4760.535 | 1237.003 | 7174.964
530.6155 | 7256.667 | 1235.637 | 3835.697 | 4617.497 | 1235.637 | 7217.557
530.5655 | 7383.333 | 1234.242 | 4020.988 | 4470.585 | 1234.242 | 7257.331
530.5155 | 7280 | 1232.87 | 4205.295 | 4320.995 | 1232.87 | 7293.42
530.4655 | 7471.667 | 1231.454 | 4386.305 | 4169.756 | 1231.454 | 7324.606
530.4155 | 7323.333 | 1230.072 | 4561.7 | 4017.983 | 1230.072 | 7349.612
530.3655 | 7236.667 | 1228.709 | 4728.973 | 3866.635 | 1228.709 | 7366.9
530.3155 | 7433.333 | 1227.301 | 4885.524 | 3716.545 | 1227.301 | 7374.768
530.2655 | 7348.333 | 1225.912 | 5028.903 | 3568.593 | 1225.912 | 7371.584
530.2155 | 7121.667 | 1224.574 | 5156.727 | 3423.542 | 1224.574 | 7355.695
530.1655 | 7215 | 1223.214 | 5266.674 | 3281.966 | 1223.214 | 7325.425
530.1155 | 7355 | 1221.823 | 5356.73 | 3144.411 | 1221.823 | 7279.318
530.0655 | 7163.333 | 1220.475 | 5425.274 | 3011.428 | 1220.475 | 7216.227
530.0155 | 7111.667 | 1219.138 | 5470.95 | 2883.375 | 1219.138 | 7135.187
529.9655 | 7061.667 | 1217.812 | 5492.853 | 2760.562 | 1217.812 | 7035.603
529.9155 | 6926.667 | 1216.517 | 5490.552 | 2643.245 | 1216.517 | 6917.281
529.8655 | 6718.333 | 1215.268 | 5464.083 | 2531.608 | 1215.268 | 6780.424
529.8155 | 6563.333 | 1214.055 | 5413.924 | 2425.741 | 1214.055 | 6625.61
529.7655 | 6583.333 | 1212.836 | 5340.974 | 2325.648 | 1212.836 | 6453.786
529.7155 | 6170 | 1211.711 | 5246.69 | 2231.419 | 1211.711 | 6266.398
529.6655 | 6033.333 | 1210.617 | 5132.732 | 2142.936 | 1210.617 | 6065.051
529.6155 | 5816.667 | 1209.572 | 5001.146 | 2060.123 | 1209.572 | 5851.697
529.5655 | 5780 | 1208.535 | 4854.156 | 1982.807 | 1208.535 | 5628.428
529.5155 | 5386.667 | 1207.587 | 4694.27 | 1910.91 | 1207.587 | 5397.594
529.4655 | 5300 | 1206.658 | 4523.936 | 1844.179 | 1206.658 | 5161.457
529.4155 | 4978.333 | 1205.802 | 4345.741 | 1782.464 | 1205.802 | 4922.402
529.3655 | 4605 | 1205.031 | 4162.186 | 1725.557 | 1205.031 | 4682.712
529.3155 | 4438.333 | 1204.297 | 3975.607 | 1673.184 | 1204.297 | 4444.494
529.2655 | 4288.333 | 1203.597 | 3788.233 | 1625.104 | 1203.597 | 4209.74
529.2155 | 4065 | 1202.948 | 3602.125 | 1581.093 | 1202.948 | 3980.269
529.1655 | 3731.667 | 1202.374 | 3419.133 | 1540.934 | 1202.374 | 3757.693
529.1155 | 3490 | 1201.855 | 3240.829 | 1504.368 | 1201.855 | 3543.341
529.0655 | 3371.667 | 1201.363 | 3068.536 | 1471.128 | 1201.363 | 3338.302
529.0155 | 3078.333 | 1200.937 | 2903.404 | 1441.024 | 1200.937 | 3143.491
528.9655 | 2928.333 | 1200.545 | 2746.273 | 1413.799 | 1200.545 | 2959.527
528.9155 | 2833.333 | 1200.175 | 2597.783 | 1389.224 | 1200.175 | 2786.832
528.8655 | 2603.333 | 1199.856 | 2458.409 | 1367.121 | 1199.856 | 2625.674
528.8155 | 2465 | 1199.569 | 2328.388 | 1347.273 | 1199.569 | 2476.092
528.7655 | 2321.667 | 1199.314 | 2207.813 | 1329.492 | 1199.314 | 2337.991
528.7155 | 2218.333 | 1199.083 | 2096.624 | 1313.594 | 1199.083 | 2211.134
528.6655 | 2063.333 | 1198.887 | 1994.657 | 1299.422 | 1198.887 | 2095.192
528.6155 | 1965 | 1198.713 | 1901.624 | 1286.81 | 1198.713 | 1989.721
528.5655 | 1896.667 | 1198.555 | 1817.163 | 1275.604 | 1198.555 | 1894.213
528.5155 | 1838.333 | 1198.41 | 1740.854 | 1265.669 | 1198.41 | 1808.114
528.4655 | 1738.333 | 1198.287 | 1672.243 | 1256.889 | 1198.287 | 1730.845
528.4155 | 1630 | 1198.189 | 1610.839 | 1249.15 | 1198.189 | 1661.8
528.3655 | 1531.667 | 1198.114 | 1556.13 | 1242.346 | 1198.114 | 1600.363
528.3155 | 1568.333 | 1198.03 | 1507.568 | 1236.35 | 1198.03 | 1545.888
528.2655 | 1470 | 1197.968 | 1464.673 | 1231.103 | 1197.968 | 1497.808
528.2155 | 1470 | 1197.906 | 1426.921 | 1226.504 | 1197.906 | 1455.519
528.1655 | 1423.333 | 1197.855 | 1393.841 | 1222.49 | 1197.855 | 1418.476
528.1155 | 1428.333 | 1197.803 | 1364.958 | 1218.984 | 1197.803 | 1386.139
528.0655 | 1393.333 | 1197.758 | 1339.847 | 1215.936 | 1197.758 | 1358.025
528.0155 | 1320 | 1197.731 | 1318.11 | 1213.301 | 1197.731 | 1333.681
527.9655 | 1315 | 1197.704 | 1299.354 | 1211.016 | 1197.704 | 1312.666
527.9155 | 1293.333 | 1197.682 | 1283.233 | 1209.042 | 1197.682 | 1294.592
527.8655 | 1276.667 | 1197.664 | 1269.428 | 1207.34 | 1197.664 | 1279.104
527.8155 | 1276.667 | 1197.646 | 1257.648 | 1205.872 | 1197.646 | 1265.874
527.7655 | 1256.667 | 1197.633 | 1247.637 | 1204.613 | 1197.633 | 1254.617
527.7155 | 1215 | 1197.629 | 1239.165 | 1203.541 | 1197.629 | 1245.076
527.6655 | 1198.333 | 1197.629 | 1232.018 | 1202.626 | 1197.629 | 1237.015
527.6155 | 1181.667 | 1197.625 | 1226.005 | 1201.842 | 1197.625 | 1230.222
527.5655 | 1225 | 1197.619 | 1220.963 | 1201.17 | 1197.619 | 1224.515
527.5155 | 1235 | 1197.619 | 1216.759 | 1200.604 | 1197.619 | 1219.744
527.4655 | 1200
527.4155 | 1190
527.3655 | 1153.333
527.3155 | 1170
527.2655 | 1238.333
527.2155 | 1171.667
527.1655 | 1210
527.1155 | 1215
527.0655 | 1200
527.0155 | 1160
526.9655 | 1133.333
526.9155 | 1196.667
526.8655 | 1166.667
526.8155 | 1148.333
526.7655 | 1180
526.7155 | 1216.667
526.6655 | 1143.333
526.6155 | 1111.667
526.5655 | 1165
526.5155 | 1156.667
526.4655 | 1251.667
526.4155 | 1153.333
526.3655 | 1161.667
526.3155 | 1205
526.2655 | 1158.333
526.2155 | 1188.333
526.1655 | 1220
526.1155 | 1140
526.0655 | 1116.667
526.0155 | 1121.667
525.9655 | 1095
525.9155 | 1061.667
525.8655 | 1116.667
525.8155 | 1110
525.7655 | 1080
525.7155 | 1141.667
525.6655 | 1175
525.6155 | 1086.667
525.5655 | 1153.333
525.5155 | 1155
525.4655 | 1065
525.4155 | 1088.333
525.3655 | 1146.667
525.3155 | 1173.333
525.2655 | 1185
525.2155 | 1131.667
525.1655 | 1128.333
525.1155 | 1223.333
525.0655 | 1205
525.0155 | 1175
524.9655 | 1146.667
524.9155 | 1038.333
524.8655 | 1150
524.8155 | 1206.667
524.7655 | 1136.667
524.7155 | 1181.667
524.6655 | 1158.333
524.6155 | 1150
524.5655 | 1053.333
524.5155 | 1123.333
524.4655 | 1116.667
524.4155 | 1056.667
524.3655 | 1131.667
524.3155 | 1108.333
524.2655 | 1053.333
524.2155 | 1120
524.1655 | 1145
524.1155 | 1148.333
524.0655 | 1166.667
524.0155 | 1206.667
523.9655 | 1166.667
523.9155 | 1116.667
523.8655 | 1203.333
523.8155 | 1175
523.7655 | 1201.667
523.7155 | 1183.333
523.6655 | 1138.333
523.6155 | 1136.667
523.5655 | 1110
523.5155 | 1173.333
523.4655 | 1133.333
523.4155 | 1153.333
523.3655 | 1158.333
523.3155 | 1171.667
523.2655 | 1108.333
523.2155 | 1146.667
523.1655 | 1120
523.1155 | 1175
523.0655 | 1178.333
523.0155 | 1168.333
522.9655 | 1125
522.9155 | 1175
522.8655 | 1223.333
522.8155 | 1180
522.7655 | 1108.333
522.7155 | 1123.333
522.6655 | 1128.333
522.6155 | 1178.333
522.5655 | 1126.667
522.5155 | 1116.667
522.4655 | 1135
522.4155 | 1115
522.3655 | 1203.333
522.3155 | 1030
522.2655 | 1106.667
522.2155 | 1095
522.1655 | 1130
522.1155 | 1181.667
522.0655 | 1208.333
522.0155 | 1238.333
521.9655 | 1141.667
521.9155 | 1058.333
521.8655 | 1110
521.8155 | 1155
521.7655 | 1111.667
521.7155 | 1110
521.6655 | 1113.333
521.6155 | 1133.333
521.5655 | 1156.667
521.5155 | 1085
521.4655 | 1148.333
521.4155 | 1208.333
521.3655 | 1223.333
521.3155 | 1235
521.2655 | 1085
521.2155 | 1123.333
521.1655 | 1096.667
521.1155 | 1140
521.0655 | 1166.667
521.0155 | 1203.333
520.9655 | 1116.667
520.9155 | 1168.333
520.8655 | 1126.667
520.8155 | 1175
520.7655 | 1185
520.7155 | 1143.333
520.6655 | 1080
520.6155 | 1145
520.5655 | 1145
520.5155 | 1173.333
520.4655 | 1085
520.4155 | 1116.667
520.3655 | 1120
520.3155 | 1181.667
520.2655 | 1143.333
520.2155 | 1155
520.1655 | 1105
520.1155 | 1160
520.0655 | 1170
520.0155 | 1178.333
519.9655 | 1143.333
519.9155 | 1116.667
519.8655 | 1076.667
519.8155 | 1141.667
519.7655 | 1180
519.7155 | 1135
519.6655 | 1121.667
519.6155 | 1183.333
519.5655 | 1141.667
519.5155 | 1146.667
519.4655 | 1161.667
519.4155 | 1151.667
519.3655 | 1125
519.3155 | 1141.667
519.2655 | 1141.667
519.2155 | 1158.333
519.1655 | 1105
519.1155 | 1145
519.0655 | 1156.667
519.0155 | 1141.667
518.9655 | 1113.333
518.9155 | 1138.333
518.8655 | 1140
518.8155 | 1165
518.7655 | 1158.333
518.7155 | 1103.333
518.6655 | 1153.333
518.6155 | 1146.667
518.5655 | 1216.667
518.5155 | 1215

## Tabelle185
0009838/0009838/M309/1: Sequence/Mg 1s
Binding energy (eV) | Spectrum | Background | MgO | MgCO3 | Envelope
1313.956 | 2301.333
1313.906 | 2306.667
1313.856 | 2322.667
1313.806 | 2355.333
1313.756 | 2324
1313.706 | 2321.333
1313.656 | 2358.667
1313.606 | 2321.333
1313.556 | 2293.333
1313.506 | 2299.333
1313.456 | 2316.667
1313.406 | 2306.667
1313.356 | 2310.667
1313.306 | 2376
1313.256 | 2320.667
1313.206 | 2284.667
1313.156 | 2303.333
1313.106 | 2306.667
1313.056 | 2309.333
1313.006 | 2292
1312.956 | 2254
1312.906 | 2266
1312.856 | 2305.333
1312.806 | 2299.333
1312.756 | 2292
1312.706 | 2280
1312.656 | 2289.333
1312.606 | 2273.333
1312.556 | 2220
1312.506 | 2238.667
1312.456 | 2257.333
1312.406 | 2210.667
1312.356 | 2236.667
1312.306 | 2242
1312.256 | 2251.333
1312.206 | 2264
1312.156 | 2228.667
1312.106 | 2238.667
1312.056 | 2258.667
1312.006 | 2215.333
1311.956 | 2254.667
1311.906 | 2265.333
1311.856 | 2206
1311.806 | 2258
1311.756 | 2236.667
1311.706 | 2223.333
1311.656 | 2256.667
1311.606 | 2190.667
1311.556 | 2264.667
1311.506 | 2235.333
1311.456 | 2211.333
1311.406 | 2211.333
1311.356 | 2259.333
1311.306 | 2266.667
1311.256 | 2242
1311.206 | 2223.333
1311.156 | 2216
1311.106 | 2249.333
1311.056 | 2206.667
1311.006 | 2262.667
1310.956 | 2241.333
1310.906 | 2217.333
1310.856 | 2190
1310.806 | 2244.667
1310.756 | 2219.333
1310.706 | 2189.333
1310.656 | 2192
1310.606 | 2252
1310.556 | 2205.333
1310.506 | 2174.667
1310.456 | 2195.333
1310.406 | 2212.667
1310.356 | 2287.333
1310.306 | 2204.667
1310.256 | 2182.667
1310.206 | 2214
1310.156 | 2186
1310.106 | 2187.333
1310.056 | 2253.333
1310.006 | 2198.667
1309.956 | 2214.667
1309.906 | 2191.333
1309.856 | 2206.667
1309.806 | 2199.333
1309.756 | 2195.333
1309.706 | 2212.667
1309.656 | 2199.333
1309.606 | 2263.333
1309.556 | 2182
1309.506 | 2175.333
1309.456 | 2206.667
1309.406 | 2204.667
1309.356 | 2218
1309.306 | 2219.333
1309.256 | 2145.333
1309.206 | 2174.667
1309.156 | 2188
1309.106 | 2190.667
1309.056 | 2222
1309.006 | 2196.667
1308.956 | 2148
1308.906 | 2204
1308.856 | 2168.667
1308.806 | 2193.333
1308.756 | 2228
1308.706 | 2232.667
1308.656 | 2203.333
1308.606 | 2188.667
1308.556 | 2210
1308.506 | 2214
1308.456 | 2196.667
1308.406 | 2186
1308.356 | 2174
1308.306 | 2233.333
1308.256 | 2187.333
1308.206 | 2161.333
1308.156 | 2217.333
1308.106 | 2206
1308.056 | 2186
1308.006 | 2202.667
1307.956 | 2182
1307.906 | 2182
1307.856 | 2152
1307.806 | 2171.333
1307.756 | 2241.333
1307.706 | 2196
1307.656 | 2197.333
1307.606 | 2244.667
1307.556 | 2146
1307.506 | 2179.333
1307.456 | 2232
1307.406 | 2198.667
1307.356 | 2232.667
1307.306 | 2216.667
1307.256 | 2194.667
1307.206 | 2248.667
1307.156 | 2212
1307.106 | 2251.333
1307.056 | 2248.667
1307.006 | 2210.667
1306.956 | 2184.667
1306.906 | 2240.667
1306.856 | 2236
1306.806 | 2258.667 | 2247.273 | 2255.369 | 2250.948 | 2259.045
1306.756 | 2319.333 | 2247.27 | 2257.223 | 2252.006 | 2261.958
1306.706 | 2166 | 2247.268 | 2259.462 | 2253.327 | 2265.522
1306.656 | 2246 | 2247.267 | 2262.162 | 2254.97 | 2269.865
1306.606 | 2302.667 | 2247.266 | 2265.401 | 2256.988 | 2275.124
1306.556 | 2306.667 | 2247.264 | 2269.275 | 2259.451 | 2281.463
1306.506 | 2316 | 2247.261 | 2273.891 | 2262.434 | 2289.064
1306.456 | 2296 | 2247.26 | 2279.375 | 2266.016 | 2298.132
1306.406 | 2347.333 | 2247.256 | 2285.864 | 2270.279 | 2308.887
1306.356 | 2344 | 2247.253 | 2293.516 | 2275.312 | 2321.575
1306.306 | 2388.667 | 2247.248 | 2302.508 | 2281.199 | 2336.459
1306.256 | 2368.667 | 2247.244 | 2313.036 | 2288.027 | 2353.819
1306.206 | 2432 | 2247.238 | 2325.318 | 2295.867 | 2373.947
1306.156 | 2404.667 | 2247.232 | 2339.595 | 2304.787 | 2397.15
1306.106 | 2405.333 | 2247.227 | 2356.129 | 2314.834 | 2423.736
1306.056 | 2413.333 | 2247.221 | 2375.206 | 2326.031 | 2454.015
1306.006 | 2476.667 | 2247.214 | 2397.132 | 2338.372 | 2488.29
1305.956 | 2514 | 2247.205 | 2422.238 | 2351.82 | 2526.853
1305.906 | 2556 | 2247.194 | 2450.873 | 2366.298 | 2569.977
1305.856 | 2626.667 | 2247.181 | 2483.406 | 2381.686 | 2617.911
1305.806 | 2673.333 | 2247.167 | 2520.223 | 2397.818 | 2670.874
1305.756 | 2696.667 | 2247.151 | 2561.72 | 2414.482 | 2729.051
1305.706 | 2735.333 | 2247.135 | 2608.302 | 2431.421 | 2792.588
1305.656 | 2782 | 2247.117 | 2660.373 | 2448.335 | 2861.591
1305.606 | 2902.667 | 2247.094 | 2718.331 | 2464.889 | 2936.125
1305.556 | 3050 | 2247.067 | 2782.564 | 2480.725 | 3016.221
1305.506 | 3142.667 | 2247.037 | 2853.439 | 2495.474 | 3101.876
1305.456 | 3204.667 | 2247.004 | 2931.293 | 2508.77 | 3193.059
1305.406 | 3196 | 2246.972 | 3016.422 | 2520.265 | 3289.714
1305.356 | 3351.333 | 2246.935 | 3109.058 | 2529.637 | 3391.76
1305.306 | 3534 | 2246.891 | 3209.374 | 2536.618 | 3499.1
1305.256 | 3602 | 2246.845 | 3317.468 | 2541.006 | 3611.63
1305.206 | 3651.333 | 2246.797 | 3433.345 | 2542.671 | 3729.219
1305.156 | 3856 | 2246.743 | 3556.899 | 2541.556 | 3851.713
1305.106 | 4016.667 | 2246.682 | 3687.915 | 2537.695 | 3978.927
1305.056 | 4137.333 | 2246.618 | 3826.05 | 2531.201 | 4110.633
1305.006 | 4245.333 | 2246.55 | 3970.827 | 2522.264 | 4246.541
1304.956 | 4370 | 2246.478 | 4121.622 | 2511.137 | 4386.28
1304.906 | 4569.333 | 2246.4 | 4277.66 | 2498.124 | 4529.384
1304.856 | 4725.333 | 2246.315 | 4438.021 | 2483.57 | 4675.276
1304.806 | 4845.333 | 2246.227 | 4601.636 | 2467.841 | 4823.25
1304.756 | 5007.333 | 2246.133 | 4767.288 | 2451.306 | 4972.461
1304.706 | 5207.333 | 2246.033 | 4933.627 | 2434.326 | 5121.92
1304.656 | 5361.333 | 2245.927 | 5099.184 | 2417.242 | 5270.499
1304.606 | 5449.333 | 2245.818 | 5262.389 | 2400.364 | 5416.935
1304.556 | 5672 | 2245.702 | 5421.586 | 2383.955 | 5559.839
1304.506 | 5794 | 2245.582 | 5575.071 | 2368.241 | 5697.73
1304.456 | 5888 | 2245.458 | 5721.114 | 2353.401 | 5829.057
1304.406 | 5861.333 | 2245.335 | 5857.996 | 2339.569 | 5952.23
1304.356 | 6098 | 2245.204 | 5984.03 | 2326.824 | 6065.649
1304.306 | 6129.333 | 2245.073 | 6097.622 | 2315.218 | 6167.767
1304.256 | 6115.333 | 2244.941 | 6197.286 | 2304.764 | 6257.109
1304.206 | 6337.333 | 2244.802 | 6281.678 | 2295.437 | 6332.313
1304.156 | 6379.333 | 2244.662 | 6349.645 | 2287.201 | 6392.185
1304.106 | 6392 | 2244.521 | 6400.242 | 2279.996 | 6435.716
1304.056 | 6468 | 2244.378 | 6432.749 | 2273.746 | 6462.117
1304.006 | 6420 | 2244.236 | 6446.707 | 2268.374 | 6470.845
1303.956 | 6275.333 | 2244.099 | 6441.918 | 2263.797 | 6461.616
1303.906 | 6334.667 | 2243.96 | 6418.442 | 2259.921 | 6434.402
1303.856 | 6304 | 2243.822 | 6376.613 | 2256.665 | 6389.455
1303.806 | 6240 | 2243.687 | 6317.025 | 2253.948 | 6327.286
1303.756 | 6167.333 | 2243.554 | 6240.511 | 2251.696 | 6248.653
1303.706 | 6072.667 | 2243.424 | 6148.127 | 2249.84 | 6154.543
1303.656 | 6057.333 | 2243.294 | 6041.12 | 2248.316 | 6046.142
1303.606 | 6014 | 2243.166 | 5920.907 | 2247.07 | 5924.811
1303.556 | 5804.667 | 2243.045 | 5789.042 | 2246.06 | 5792.056
1303.506 | 5704.667 | 2242.928 | 5647.164 | 2245.24 | 5649.476
1303.456 | 5494.667 | 2242.817 | 5496.983 | 2244.578 | 5498.744
1303.406 | 5323.333 | 2242.713 | 5340.228 | 2244.045 | 5341.561
1303.356 | 5243.333 | 2242.611 | 5178.619 | 2243.613 | 5179.621
1303.306 | 5032.667 | 2242.516 | 5013.844 | 2243.264 | 5014.592
1303.256 | 4977.333 | 2242.423 | 4847.513 | 2242.978 | 4848.067
1303.206 | 4808 | 2242.336 | 4681.154 | 2242.745 | 4681.562
1303.156 | 4632.667 | 2242.255 | 4516.179 | 2242.554 | 4516.478
1303.106 | 4446.667 | 2242.18 | 4353.873 | 2242.398 | 4354.09
1303.056 | 4250.667 | 2242.112 | 4195.38 | 2242.269 | 4195.537
1303.006 | 4148 | 2242.047 | 4041.695 | 2242.16 | 4041.808
1302.956 | 3923.333 | 2241.99 | 3893.67 | 2242.071 | 3893.75
1302.906 | 3821.333 | 2241.937 | 3751.997 | 2241.994 | 3752.054
1302.856 | 3714.667 | 2241.887 | 3617.227 | 2241.927 | 3617.267
1302.806 | 3513.333 | 2241.844 | 3489.775 | 2241.872 | 3489.803
1302.756 | 3346 | 2241.806 | 3369.919 | 2241.826 | 3369.938
1302.706 | 3199.333 | 2241.774 | 3257.815 | 2241.787 | 3257.828
1302.656 | 3122 | 2241.744 | 3153.508 | 2241.753 | 3153.517
1302.606 | 2994.667 | 2241.718 | 3056.95 | 2241.724 | 3056.956
1302.556 | 2904 | 2241.696 | 2968.004 | 2241.7 | 2968.008
1302.506 | 2833.333 | 2241.676 | 2886.463 | 2241.678 | 2886.465
1302.456 | 2700 | 2241.66 | 2812.06 | 2241.662 | 2812.062
1302.406 | 2678 | 2241.645 | 2744.478 | 2241.647 | 2744.479
1302.356 | 2682 | 2241.63 | 2683.363 | 2241.631 | 2683.364
1302.306 | 2568.667 | 2241.619 | 2628.342 | 2241.62 | 2628.342
1302.256 | 2513.333 | 2241.61 | 2579.016 | 2241.61 | 2579.017
1302.206 | 2482.667 | 2241.602 | 2534.982 | 2241.602 | 2534.982
1302.156 | 2455.333 | 2241.595 | 2495.833 | 2241.595 | 2495.833
1302.106 | 2333.333 | 2241.591 | 2461.171 | 2241.592 | 2461.172
1302.056 | 2279.333 | 2241.59 | 2430.605 | 2241.59 | 2430.605
1302.006 | 2364 | 2241.586 | 2403.75 | 2241.586 | 2403.75
1301.956 | 2290 | 2241.584 | 2380.253 | 2241.584 | 2380.253
1301.906 | 2248 | 2241.584 | 2359.773 | 2241.584 | 2359.773
1301.856 | 2329.333 | 2241.581 | 2341.985 | 2241.581 | 2341.985
1301.806 | 2288.667 | 2241.58 | 2326.596 | 2241.58 | 2326.596
1301.756 | 2276 | 2241.578 | 2313.333 | 2241.578 | 2313.333
1301.706 | 2226.667 | 2241.578 | 2301.944 | 2241.578 | 2301.944
1301.656 | 2179.333 | 2241.576 | 2292.196 | 2241.576 | 2292.196
1301.606 | 2230.667 | 2241.576 | 2283.888 | 2241.576 | 2283.888
1301.556 | 2210.667
1301.506 | 2236.667
1301.456 | 2220.667
1301.406 | 2243.333
1301.356 | 2215.333
1301.306 | 2211.333
1301.256 | 2136
1301.206 | 2157.333
1301.156 | 2206.667
1301.106 | 2208.667
1301.056 | 2198.667
1301.006 | 2164
1300.956 | 2175.333
1300.906 | 2159.333
1300.856 | 2117.333
1300.806 | 2192.667
1300.756 | 2154
1300.706 | 2160.667
1300.656 | 2184
1300.606 | 2223.333
1300.556 | 2162
1300.506 | 2158.667
1300.456 | 2216
1300.406 | 2170
1300.356 | 2145.333
1300.306 | 2243.333
1300.256 | 2196
1300.206 | 2160
1300.156 | 2101.333
1300.106 | 2162
1300.056 | 2143.333
1300.006 | 2109.333
1299.956 | 2180.667
1299.906 | 2102.667
1299.856 | 2136
1299.806 | 2187.333
1299.756 | 2210
1299.706 | 2222.667
1299.656 | 2168
1299.606 | 2167.333
1299.556 | 2182.667
1299.506 | 2116
1299.456 | 2136
1299.406 | 2135.333
1299.356 | 2136
1299.306 | 2148
1299.256 | 2128.667
1299.206 | 2172
1299.156 | 2171.333
1299.106 | 2128
1299.056 | 2116
1299.006 | 2151.333
1298.956 | 2159.333
1298.906 | 2182
1298.856 | 2109.333
1298.806 | 2146
1298.756 | 2182.667
1298.706 | 2153.333
1298.656 | 2144.667
1298.606 | 2138
1298.556 | 2136.667
1298.506 | 2137.333
1298.456 | 2130.667
1298.406 | 2146
1298.356 | 2167.333
1298.306 | 2076
1298.256 | 2148
1298.206 | 2138.667
1298.156 | 2090
1298.106 | 2122
1298.056 | 2085.333
1298.006 | 2088
1297.956 | 2165.333
1297.906 | 2179.333
1297.856 | 2168
1297.806 | 2136
1297.756 | 2110.667
1297.706 | 2114
1297.656 | 2146.667
1297.606 | 2153.333
1297.556 | 2146.667
1297.506 | 2190
1297.456 | 2148
1297.406 | 2141.333
1297.356 | 2172
1297.306 | 2112
1297.256 | 2090
1297.206 | 2114.667
1297.156 | 2143.333
1297.106 | 2115.333
1297.056 | 2122.667
1297.006 | 2208
1296.956 | 2166
1296.906 | 2106
1296.856 | 2100
1296.806 | 2134
1296.756 | 2134
1296.706 | 2147.333
1296.656 | 2140
1296.606 | 2107.333
1296.556 | 2106.667
1296.506 | 2146.667
1296.456 | 2116
1296.406 | 2139.333
1296.356 | 2107.333
1296.306 | 2143.333
1296.256 | 2145.333
1296.206 | 2126
1296.156 | 2129.333
1296.106 | 2214
1296.056 | 2093.333
1296.006 | 2142
1295.956 | 2104.667
1295.906 | 2135.333
1295.856 | 2172
1295.806 | 2093.333
1295.756 | 2062
1295.706 | 2120
1295.656 | 2110
1295.606 | 2119.333
1295.556 | 2155.333
1295.506 | 2177.333
1295.456 | 2187.333
1295.406 | 2157.333
1295.356 | 2160.667
1295.306 | 2151.333
1295.256 | 2126
1295.206 | 2144.667
1295.156 | 2157.333
1295.106 | 2113.333
1295.056 | 2104.667
1295.006 | 2112.667
1294.956 | 2121.333
1294.906 | 2127.333
1294.856 | 2152
1294.806 | 2154.667
1294.756 | 2168
1294.706 | 2170
1294.656 | 2141.333
1294.606 | 2126
1294.556 | 2131.333
1294.506 | 2124
1294.456 | 2200
1294.406 | 2098
1294.356 | 2132
1294.306 | 2174.667
1294.256 | 2198
1294.206 | 2142.667
1294.156 | 2132.667
1294.106 | 2142
1294.056 | 2134
1294.006 | 2128
1293.956 | 2187.333

## Tabelle184
0009838/0009838/M309/Sequence/Mn 2p
Binding energy (eV) | Spectrum | Background | Mn(II) 1 | Mn(II) 2 | Mn(II) 3 | Mn(II) 4 | Mn(II) 5 | Mn(II) 6 | Mn(III) 1 | Mn(III) 2 | Mn(III) 3 | Mn(III) 4 | Mn(III) 5 | MnOOH 1 | MnOOH 2 | MnOOH 3 | MnOOH 4 | MnOOH 5 | Envelope
670.428 | 2404.6
670.378 | 2414.133
670.328 | 2415.1
670.278 | 2399.167
670.228 | 2408.2
670.178 | 2406.833
670.128 | 2398.367
670.078 | 2411.833
670.028 | 2406.2
669.978 | 2397.867
669.928 | 2406.767
669.878 | 2402.433
669.828 | 2408.267
669.778 | 2411.2
669.728 | 2407.333
669.678 | 2404.933
669.628 | 2403.533
669.578 | 2400.333
669.528 | 2397.4
669.478 | 2410.633
669.428 | 2407.633
669.378 | 2411.3
669.328 | 2406.5
669.278 | 2399.5
669.228 | 2411.5
669.178 | 2415.8
669.128 | 2403.6
669.078 | 2410.767
669.028 | 2406.267
668.978 | 2413.733
668.928 | 2403.867
668.878 | 2408.533
668.828 | 2402.3
668.778 | 2407.067
668.728 | 2412.1
668.678 | 2403.833
668.628 | 2417.733
668.578 | 2404.067
668.528 | 2408.433
668.478 | 2418.567
668.428 | 2414.1
668.378 | 2415.5
668.328 | 2409.7
668.278 | 2403.9
668.228 | 2408.633
668.178 | 2415.967
668.128 | 2405.967
668.078 | 2403.867
668.028 | 2418.933
667.978 | 2414.5
667.928 | 2415.567
667.878 | 2416.967
667.828 | 2406.967
667.778 | 2418.333
667.728 | 2416
667.678 | 2413.133
667.628 | 2418.3
667.578 | 2417.2
667.528 | 2406.533
667.478 | 2412.367
667.428 | 2409.633
667.378 | 2412.9
667.328 | 2413.433
667.278 | 2415.633
667.228 | 2424.7
667.178 | 2409.5
667.128 | 2404.633
667.078 | 2410.833
667.028 | 2407.733
666.978 | 2424.133
666.928 | 2430.833
666.878 | 2419.533
666.828 | 2424.9
666.778 | 2419.333
666.728 | 2405.333
666.678 | 2413.1
666.628 | 2425.833
666.578 | 2425.567
666.528 | 2412.8
666.478 | 2420.9
666.428 | 2426.167
666.378 | 2433.967
666.328 | 2418.8
666.278 | 2418.133
666.228 | 2419.767
666.178 | 2417.067
666.128 | 2419.3
666.078 | 2423.7
666.028 | 2420.333
665.978 | 2427.367
665.928 | 2419.1
665.878 | 2420.5
665.828 | 2417.567
665.778 | 2415.4
665.728 | 2426.8
665.678 | 2424.7
665.628 | 2424.6
665.578 | 2429.3
665.528 | 2426.9
665.478 | 2423
665.428 | 2419.533
665.378 | 2422.6
665.328 | 2420.267
665.278 | 2432.5
665.228 | 2433.9
665.178 | 2424.367
665.128 | 2419.833
665.078 | 2425.367
665.028 | 2423.533
664.978 | 2421.733
664.928 | 2420.933
664.878 | 2425.967
664.828 | 2420.9
664.778 | 2421.233
664.728 | 2424.133
664.678 | 2434.367
664.628 | 2430.567
664.578 | 2417.6
664.528 | 2424.767
664.478 | 2437.067
664.428 | 2429.467
664.378 | 2432.667
664.328 | 2430.367
664.278 | 2429.633
664.228 | 2423.8
664.178 | 2433.233
664.128 | 2430.2
664.078 | 2435.167
664.028 | 2423.3
663.978 | 2424.9
663.928 | 2441.2
663.878 | 2428.267
663.828 | 2432.3
663.778 | 2435.167
663.728 | 2432.1
663.678 | 2422.433
663.628 | 2430.567
663.578 | 2415.167
663.528 | 2421.667
663.478 | 2440.367
663.428 | 2429.333
663.378 | 2420.467
663.328 | 2436.9
663.278 | 2421.567
663.228 | 2428.633
663.178 | 2422.6
663.128 | 2415.7
663.078 | 2421.833
663.028 | 2407.967
662.978 | 2414.6
662.928 | 2420.5
662.878 | 2430.1
662.828 | 2426.7
662.778 | 2418.233
662.728 | 2409.9
662.678 | 2417.833
662.628 | 2434.967
662.578 | 2410.233
662.528 | 2413.733
662.478 | 2415
662.428 | 2420.267
662.378 | 2417.6
662.328 | 2400.767
662.278 | 2413.467
662.228 | 2401.767
662.178 | 2405.9
662.128 | 2415.967
662.078 | 2406.567
662.028 | 2406.567
661.978 | 2404.767
661.928 | 2418.4
661.878 | 2411.267
661.828 | 2400.167
661.778 | 2423.467
661.728 | 2408.367
661.678 | 2400.367
661.628 | 2395.467
661.578 | 2397.633
661.528 | 2391.133
661.478 | 2402.067
661.428 | 2387
661.378 | 2397.4
661.328 | 2397.367
661.278 | 2397.1
661.228 | 2388.467
661.178 | 2396.867
661.128 | 2402.7
661.078 | 2391.667
661.028 | 2394.3
660.978 | 2391.367
660.928 | 2396.8
660.878 | 2390.733
660.828 | 2388.8
660.778 | 2390.4
660.728 | 2391.967
660.678 | 2391.6
660.628 | 2378.8
660.578 | 2392.2
660.528 | 2398.233
660.478 | 2394.867
660.428 | 2390.667
660.378 | 2384.267
660.328 | 2395.267
660.278 | 2388.133
660.228 | 2381.867
660.178 | 2385.3
660.128 | 2385.233
660.078 | 2381.967
660.028 | 2386.767
659.978 | 2399.967
659.928 | 2384.533
659.878 | 2390.733
659.828 | 2383.2
659.778 | 2388.967
659.728 | 2395.833
659.678 | 2376
659.628 | 2382.4
659.578 | 2391
659.528 | 2389.5
659.478 | 2387.633
659.428 | 2391.033
659.378 | 2371.233
659.328 | 2381.5
659.278 | 2389.433
659.228 | 2386.8
659.178 | 2398
659.128 | 2392.1
659.078 | 2367.633
659.028 | 2378.467
658.978 | 2387.567
658.928 | 2391.2
658.878 | 2382.533
658.828 | 2381.9
658.778 | 2383.167
658.728 | 2371.533
658.678 | 2388.4
658.628 | 2388.8
658.578 | 2379.133
658.528 | 2371.567
658.478 | 2379.767
658.428 | 2388.267
658.378 | 2398.567
658.328 | 2393.9
658.278 | 2400.8
658.228 | 2395.1
658.178 | 2381.9
658.128 | 2389.133
658.078 | 2385.533
658.028 | 2383.567
657.978 | 2392.233
657.928 | 2388.967
657.878 | 2394.1
657.828 | 2397.633
657.778 | 2395.567
657.728 | 2398.267
657.678 | 2397.933
657.628 | 2386.9
657.578 | 2391.167
657.528 | 2391.5
657.478 | 2393.333
657.428 | 2391.7
657.378 | 2381.333
657.328 | 2389.067
657.278 | 2386.933
657.228 | 2394.133
657.178 | 2398.867
657.128 | 2400.1
657.078 | 2398.7
657.028 | 2398.133
656.978 | 2395.1
656.928 | 2404.533
656.878 | 2406.567
656.828 | 2409.733
656.778 | 2396.333
656.728 | 2410.2
656.678 | 2396.033
656.628 | 2403.533
656.578 | 2399.033
656.528 | 2407.8
656.478 | 2403.8
656.428 | 2417.867
656.378 | 2413.533
656.328 | 2410.9
656.278 | 2424.9
656.228 | 2417.6
656.178 | 2411.4
656.128 | 2417.333
656.078 | 2427.867
656.028 | 2428.3
655.978 | 2418
655.928 | 2419.633
655.878 | 2415.967
655.828 | 2434.033
655.778 | 2424.7
655.728 | 2426.967
655.678 | 2447.6
655.628 | 2454
655.578 | 2450.8
655.528 | 2453.9
655.478 | 2458.4
655.428 | 2449.9
655.378 | 2464.367
655.328 | 2477.767
655.278 | 2465.333
655.228 | 2458.067
655.178 | 2482.967
655.128 | 2493
655.078 | 2497.533
655.028 | 2504.167
654.978 | 2512.4
654.928 | 2508.567
654.878 | 2542.4
654.828 | 2530.233
654.778 | 2539.367
654.728 | 2552.333
654.678 | 2563.233
654.628 | 2564.9
654.578 | 2558.933
654.528 | 2570.667
654.478 | 2585.7
654.428 | 2590.5
654.378 | 2595.5
654.328 | 2599.9
654.278 | 2602.933
654.228 | 2605.967
654.178 | 2623.933
654.128 | 2627.733
654.078 | 2634
654.028 | 2630.1
653.978 | 2645.3
653.928 | 2657.567
653.878 | 2650.567
653.828 | 2646.1
653.778 | 2655.2
653.728 | 2659.9
653.678 | 2665.5
653.628 | 2661
653.578 | 2668.1
653.528 | 2669.367
653.478 | 2660
653.428 | 2667.667
653.378 | 2670.867
653.328 | 2671.9
653.278 | 2679.2
653.228 | 2664.8
653.178 | 2669.233
653.128 | 2665.733
653.078 | 2657.633
653.028 | 2656
652.978 | 2643.367
652.928 | 2654.533
652.878 | 2647.367
652.828 | 2646.167
652.778 | 2615.433
652.728 | 2604.767
652.678 | 2609.7
652.628 | 2605.667
652.578 | 2589.133
652.528 | 2590.267
652.478 | 2582.867
652.428 | 2589.533
652.378 | 2578.367
652.328 | 2561.267
652.278 | 2565.333
652.228 | 2560.533
652.178 | 2539.867
652.128 | 2527.567
652.078 | 2530.767
652.028 | 2526.467
651.978 | 2493.8
651.928 | 2497.433
651.878 | 2490.133
651.828 | 2507.6
651.778 | 2487.233
651.728 | 2476.333
651.678 | 2469.567
651.628 | 2457.033
651.578 | 2471.133
651.528 | 2459.6
651.478 | 2454.667
651.428 | 2431.967
651.378 | 2443.8
651.328 | 2424.3
651.278 | 2424.967
651.228 | 2429.967
651.178 | 2432.867
651.128 | 2407.367
651.078 | 2410.1
651.028 | 2401.633
650.978 | 2395.833
650.928 | 2397.4
650.878 | 2395.467
650.828 | 2402.2
650.778 | 2384.633
650.728 | 2376.7
650.678 | 2372.533
650.628 | 2373.2
650.578 | 2353.367
650.528 | 2358.533
650.478 | 2370.833
650.428 | 2351.767
650.378 | 2360.167
650.328 | 2338.333
650.278 | 2333.8
650.228 | 2336.767
650.178 | 2343.967
650.128 | 2342.333
650.078 | 2343.867
650.028 | 2350.367
649.978 | 2325.933
649.928 | 2317.667
649.878 | 2326.367
649.828 | 2330.733
649.778 | 2336
649.728 | 2319.767
649.678 | 2326.967
649.628 | 2332.433
649.578 | 2328.4
649.528 | 2330.967
649.478 | 2323.233
649.428 | 2323.433
649.378 | 2322.133
649.328 | 2316.067
649.278 | 2316.267
649.228 | 2320.767
649.178 | 2317.2
649.128 | 2324.1
649.078 | 2319.9
649.028 | 2309.967
648.978 | 2320
648.928 | 2318.8
648.878 | 2321.7
648.828 | 2314.333
648.778 | 2307.433
648.728 | 2313.8
648.678 | 2302.6
648.628 | 2313.333
648.578 | 2312.067
648.528 | 2319.067
648.478 | 2337.567 | 2321.052 | 2321.052 | 2321.052 | 2321.052 | 2321.052 | 2321.052 | 2323.695 | 2321.052 | 2321.052 | 2321.052 | 2321.052 | 2321.06 | 2321.052 | 2321.052 | 2321.052 | 2321.052 | 2321.052 | 2323.703
648.428 | 2338.033 | 2321.002 | 2321.002 | 2321.002 | 2321.002 | 2321.002 | 2321.002 | 2323.888 | 2321.002 | 2321.002 | 2321.002 | 2321.002 | 2321.013 | 2321.002 | 2321.002 | 2321.002 | 2321.002 | 2321.002 | 2323.899
648.378 | 2331.767 | 2320.971 | 2320.971 | 2320.971 | 2320.971 | 2320.971 | 2320.971 | 2324.117 | 2320.971 | 2320.971 | 2320.971 | 2320.971 | 2320.984 | 2320.971 | 2320.971 | 2320.971 | 2320.971 | 2320.971 | 2324.131
648.328 | 2322.167 | 2320.967 | 2320.967 | 2320.967 | 2320.967 | 2320.967 | 2320.968 | 2324.392 | 2320.967 | 2320.967 | 2320.967 | 2320.967 | 2320.985 | 2320.967 | 2320.967 | 2320.967 | 2320.967 | 2320.967 | 2324.41
648.278 | 2324.333 | 2320.957 | 2320.957 | 2320.957 | 2320.957 | 2320.957 | 2320.958 | 2324.681 | 2320.957 | 2320.957 | 2320.957 | 2320.957 | 2320.979 | 2320.957 | 2320.957 | 2320.957 | 2320.957 | 2320.957 | 2324.703
648.228 | 2316.833 | 2320.945 | 2320.945 | 2320.945 | 2320.945 | 2320.945 | 2320.946 | 2324.987 | 2320.945 | 2320.945 | 2320.945 | 2320.945 | 2320.973 | 2320.945 | 2320.945 | 2320.945 | 2320.945 | 2320.945 | 2325.015
648.178 | 2334.7 | 2320.905 | 2320.905 | 2320.905 | 2320.905 | 2320.905 | 2320.906 | 2325.285 | 2320.905 | 2320.905 | 2320.905 | 2320.905 | 2320.94 | 2320.905 | 2320.905 | 2320.905 | 2320.905 | 2320.905 | 2325.321
648.128 | 2331.367 | 2320.875 | 2320.875 | 2320.875 | 2320.875 | 2320.875 | 2320.876 | 2325.615 | 2320.875 | 2320.875 | 2320.875 | 2320.875 | 2320.918 | 2320.875 | 2320.875 | 2320.875 | 2320.875 | 2320.875 | 2325.659
648.078 | 2347.333 | 2320.798 | 2320.798 | 2320.798 | 2320.798 | 2320.798 | 2320.799 | 2325.919 | 2320.798 | 2320.798 | 2320.798 | 2320.798 | 2320.851 | 2320.798 | 2320.798 | 2320.798 | 2320.798 | 2320.798 | 2325.974
648.028 | 2327.967 | 2320.777 | 2320.777 | 2320.777 | 2320.777 | 2320.777 | 2320.778 | 2326.302 | 2320.777 | 2320.777 | 2320.777 | 2320.777 | 2320.842 | 2320.777 | 2320.777 | 2320.777 | 2320.777 | 2320.777 | 2326.37
647.978 | 2324.6 | 2320.766 | 2320.766 | 2320.766 | 2320.766 | 2320.766 | 2320.768 | 2326.718 | 2320.766 | 2320.766 | 2320.766 | 2320.766 | 2320.846 | 2320.766 | 2320.766 | 2320.766 | 2320.766 | 2320.766 | 2326.801
647.928 | 2335.767 | 2320.722 | 2320.722 | 2320.722 | 2320.722 | 2320.722 | 2320.724 | 2327.123 | 2320.722 | 2320.722 | 2320.722 | 2320.722 | 2320.82 | 2320.722 | 2320.722 | 2320.722 | 2320.722 | 2320.722 | 2327.225
647.878 | 2328.133 | 2320.7 | 2320.7 | 2320.7 | 2320.7 | 2320.7 | 2320.703 | 2327.574 | 2320.7 | 2320.7 | 2320.7 | 2320.7 | 2320.82 | 2320.7 | 2320.7 | 2320.7 | 2320.7 | 2320.7 | 2327.698
647.828 | 2330.067 | 2320.673 | 2320.673 | 2320.673 | 2320.673 | 2320.673 | 2320.677 | 2328.042 | 2320.673 | 2320.673 | 2320.673 | 2320.673 | 2320.819 | 2320.673 | 2320.673 | 2320.673 | 2320.673 | 2320.673 | 2328.192
647.778 | 2326.933 | 2320.654 | 2320.654 | 2320.654 | 2320.654 | 2320.654 | 2320.659 | 2328.542 | 2320.654 | 2320.654 | 2320.654 | 2320.654 | 2320.83 | 2320.654 | 2320.654 | 2320.654 | 2320.654 | 2320.654 | 2328.724
647.728 | 2336.333 | 2320.608 | 2320.608 | 2320.608 | 2320.608 | 2320.608 | 2320.614 | 2329.037 | 2320.608 | 2320.608 | 2320.608 | 2320.608 | 2320.82 | 2320.608 | 2320.608 | 2320.608 | 2320.608 | 2320.608 | 2329.256
647.678 | 2338.767 | 2320.555 | 2320.555 | 2320.555 | 2320.555 | 2320.555 | 2320.563 | 2329.547 | 2320.555 | 2320.555 | 2320.555 | 2320.555 | 2320.809 | 2320.555 | 2320.555 | 2320.555 | 2320.555 | 2320.555 | 2329.809
647.628 | 2332 | 2320.522 | 2320.522 | 2320.522 | 2320.522 | 2320.522 | 2320.531 | 2330.098 | 2320.522 | 2320.522 | 2320.522 | 2320.522 | 2320.824 | 2320.522 | 2320.522 | 2320.522 | 2320.522 | 2320.522 | 2330.411
647.578 | 2329.3 | 2320.496 | 2320.496 | 2320.496 | 2320.496 | 2320.496 | 2320.507 | 2330.678 | 2320.496 | 2320.496 | 2320.496 | 2320.496 | 2320.855 | 2320.496 | 2320.496 | 2320.496 | 2320.496 | 2320.496 | 2331.049
647.528 | 2338.8 | 2320.442 | 2320.442 | 2320.442 | 2320.442 | 2320.442 | 2320.456 | 2331.249 | 2320.442 | 2320.442 | 2320.442 | 2320.443 | 2320.866 | 2320.442 | 2320.442 | 2320.442 | 2320.442 | 2320.442 | 2331.688
647.478 | 2331.133 | 2320.411 | 2320.411 | 2320.411 | 2320.411 | 2320.411 | 2320.428 | 2331.861 | 2320.411 | 2320.411 | 2320.411 | 2320.411 | 2320.91 | 2320.411 | 2320.411 | 2320.411 | 2320.411 | 2320.411 | 2332.378
647.428 | 2339.7 | 2320.354 | 2320.354 | 2320.354 | 2320.354 | 2320.354 | 2320.375 | 2332.464 | 2320.354 | 2320.354 | 2320.354 | 2320.355 | 2320.938 | 2320.354 | 2320.354 | 2320.354 | 2320.354 | 2320.354 | 2333.071
647.378 | 2335.467 | 2320.309 | 2320.309 | 2320.309 | 2320.309 | 2320.31 | 2320.335 | 2333.094 | 2320.309 | 2320.309 | 2320.309 | 2320.311 | 2320.991 | 2320.309 | 2320.309 | 2320.309 | 2320.309 | 2320.31 | 2333.803
647.328 | 2341.233 | 2320.248 | 2320.248 | 2320.248 | 2320.248 | 2320.248 | 2320.279 | 2333.72 | 2320.248 | 2320.248 | 2320.248 | 2320.25 | 2321.038 | 2320.248 | 2320.248 | 2320.248 | 2320.248 | 2320.249 | 2334.545
647.278 | 2335.133 | 2320.204 | 2320.204 | 2320.204 | 2320.204 | 2320.205 | 2320.241 | 2334.375 | 2320.204 | 2320.204 | 2320.204 | 2320.207 | 2321.117 | 2320.204 | 2320.204 | 2320.204 | 2320.204 | 2320.205 | 2335.329
647.228 | 2346.367 | 2320.127 | 2320.127 | 2320.127 | 2320.127 | 2320.128 | 2320.172 | 2335.005 | 2320.127 | 2320.127 | 2320.127 | 2320.131 | 2321.176 | 2320.127 | 2320.127 | 2320.127 | 2320.127 | 2320.129 | 2336.104
647.178 | 2346.8 | 2320.049 | 2320.049 | 2320.049 | 2320.049 | 2320.05 | 2320.103 | 2335.638 | 2320.049 | 2320.049 | 2320.049 | 2320.053 | 2321.248 | 2320.049 | 2320.049 | 2320.049 | 2320.049 | 2320.051 | 2336.9
647.128 | 2342.633 | 2319.982 | 2319.982 | 2319.982 | 2319.982 | 2319.983 | 2320.048 | 2336.287 | 2319.982 | 2319.982 | 2319.982 | 2319.988 | 2321.347 | 2319.982 | 2319.982 | 2319.982 | 2319.982 | 2319.986 | 2337.727
647.078 | 2329.233 | 2319.955 | 2319.955 | 2319.955 | 2319.955 | 2319.956 | 2320.033 | 2336.973 | 2319.955 | 2319.955 | 2319.955 | 2319.962 | 2321.5 | 2319.955 | 2319.955 | 2319.955 | 2319.955 | 2319.96 | 2338.611
647.028 | 2331.633 | 2319.92 | 2319.92 | 2319.92 | 2319.92 | 2319.922 | 2320.013 | 2337.648 | 2319.92 | 2319.92 | 2319.92 | 2319.93 | 2321.661 | 2319.92 | 2319.92 | 2319.92 | 2319.92 | 2319.927 | 2339.501
646.978 | 2337.9 | 2319.867 | 2319.867 | 2319.867 | 2319.867 | 2319.869 | 2319.978 | 2338.297 | 2319.867 | 2319.867 | 2319.867 | 2319.879 | 2321.817 | 2319.867 | 2319.867 | 2319.867 | 2319.867 | 2319.877 | 2340.385
646.928 | 2355.7 | 2319.761 | 2319.761 | 2319.761 | 2319.761 | 2319.764 | 2319.894 | 2338.883 | 2319.761 | 2319.761 | 2319.761 | 2319.778 | 2321.935 | 2319.761 | 2319.761 | 2319.761 | 2319.761 | 2319.776 | 2341.223
646.878 | 2342.4 | 2319.694 | 2319.694 | 2319.694 | 2319.694 | 2319.698 | 2319.852 | 2339.493 | 2319.694 | 2319.694 | 2319.694 | 2319.716 | 2322.103 | 2319.694 | 2319.694 | 2319.694 | 2319.694 | 2319.715 | 2342.104
646.828 | 2353.267 | 2319.596 | 2319.596 | 2319.596 | 2319.596 | 2319.6 | 2319.782 | 2340.051 | 2319.596 | 2319.596 | 2319.596 | 2319.623 | 2322.25 | 2319.596 | 2319.596 | 2319.596 | 2319.596 | 2319.625 | 2342.953
646.778 | 2341.367 | 2319.531 | 2319.531 | 2319.531 | 2319.531 | 2319.537 | 2319.751 | 2340.621 | 2319.531 | 2319.531 | 2319.531 | 2319.565 | 2322.439 | 2319.531 | 2319.531 | 2319.531 | 2319.531 | 2319.572 | 2343.83
646.728 | 2348.6 | 2319.445 | 2319.445 | 2319.445 | 2319.445 | 2319.452 | 2319.704 | 2341.142 | 2319.445 | 2319.445 | 2319.445 | 2319.489 | 2322.613 | 2319.445 | 2319.445 | 2319.445 | 2319.445 | 2319.502 | 2344.676
646.678 | 2337.333 | 2319.392 | 2319.392 | 2319.392 | 2319.392 | 2319.401 | 2319.696 | 2341.666 | 2319.392 | 2319.392 | 2319.392 | 2319.447 | 2322.821 | 2319.392 | 2319.392 | 2319.392 | 2319.392 | 2319.47 | 2345.54
646.628 | 2336.833 | 2319.34 | 2319.34 | 2319.34 | 2319.34 | 2319.351 | 2319.696 | 2342.155 | 2319.34 | 2319.34 | 2319.34 | 2319.409 | 2323.028 | 2319.34 | 2319.34 | 2319.34 | 2319.34 | 2319.446 | 2346.387
646.578 | 2346.033 | 2319.261 | 2319.261 | 2319.261 | 2319.261 | 2319.274 | 2319.677 | 2342.58 | 2319.261 | 2319.261 | 2319.261 | 2319.347 | 2323.203 | 2319.261 | 2319.261 | 2319.261 | 2319.261 | 2319.405 | 2347.183
646.528 | 2345.133 | 2319.184 | 2319.184 | 2319.184 | 2319.184 | 2319.2 | 2319.67 | 2342.964 | 2319.184 | 2319.184 | 2319.184 | 2319.292 | 2323.37 | 2319.184 | 2319.184 | 2319.184 | 2319.184 | 2319.378 | 2347.956
646.478 | 2347.6 | 2319.1 | 2319.1 | 2319.1 | 2319.1 | 2319.12 | 2319.665 | 2343.296 | 2319.1 | 2319.1 | 2319.1 | 2319.233 | 2323.515 | 2319.1 | 2319.1 | 2319.1 | 2319.1 | 2319.36 | 2348.692
646.428 | 2341.8 | 2319.032 | 2319.032 | 2319.032 | 2319.033 | 2319.057 | 2319.688 | 2343.596 | 2319.032 | 2319.032 | 2319.032 | 2319.197 | 2323.657 | 2319.032 | 2319.032 | 2319.032 | 2319.032 | 2319.378 | 2349.414
646.378 | 2354.333 | 2318.927 | 2318.927 | 2318.927 | 2318.928 | 2318.958 | 2319.687 | 2343.808 | 2318.927 | 2318.927 | 2318.928 | 2319.131 | 2323.738 | 2318.927 | 2318.927 | 2318.927 | 2318.927 | 2319.384 | 2350.071
646.328 | 2357.5 | 2318.813 | 2318.813 | 2318.813 | 2318.814 | 2318.851 | 2319.691 | 2343.957 | 2318.813 | 2318.813 | 2318.814 | 2319.063 | 2323.783 | 2318.813 | 2318.813 | 2318.813 | 2318.813 | 2319.411 | 2350.69
646.278 | 2349.467 | 2318.722 | 2318.722 | 2318.722 | 2318.724 | 2318.768 | 2319.733 | 2344.073 | 2318.722 | 2318.722 | 2318.723 | 2319.026 | 2323.818 | 2318.722 | 2318.722 | 2318.722 | 2318.722 | 2319.501 | 2351.311
646.228 | 2363.467 | 2318.59 | 2318.59 | 2318.59 | 2318.592 | 2318.646 | 2319.752 | 2344.09 | 2318.59 | 2318.59 | 2318.59 | 2318.96 | 2323.778 | 2318.59 | 2318.59 | 2318.59 | 2318.59 | 2319.596 | 2351.875
646.178 | 2362.133 | 2318.461 | 2318.461 | 2318.461 | 2318.463 | 2318.529 | 2319.793 | 2344.053 | 2318.461 | 2318.461 | 2318.462 | 2318.908 | 2323.704 | 2318.461 | 2318.461 | 2318.461 | 2318.461 | 2319.753 | 2352.439
646.128 | 2351.567 | 2318.363 | 2318.363 | 2318.363 | 2318.366 | 2318.445 | 2319.886 | 2343.986 | 2318.363 | 2318.363 | 2318.364 | 2318.901 | 2323.623 | 2318.363 | 2318.363 | 2318.363 | 2318.363 | 2320.009 | 2353.042
646.078 | 2353.9 | 2318.257 | 2318.257 | 2318.257 | 2318.261 | 2318.356 | 2319.994 | 2343.853 | 2318.257 | 2318.257 | 2318.258 | 2318.903 | 2323.496 | 2318.257 | 2318.257 | 2318.257 | 2318.257 | 2320.34 | 2353.664
646.028 | 2350 | 2318.162 | 2318.162 | 2318.162 | 2318.167 | 2318.282 | 2320.139 | 2343.672 | 2318.162 | 2318.162 | 2318.164 | 2318.934 | 2323.341 | 2318.162 | 2318.162 | 2318.162 | 2318.163 | 2320.78 | 2354.344
645.978 | 2352.033 | 2318.061 | 2318.061 | 2318.061 | 2318.067 | 2318.206 | 2320.304 | 2343.426 | 2318.061 | 2318.061 | 2318.064 | 2318.978 | 2323.144 | 2318.061 | 2318.061 | 2318.061 | 2318.062 | 2321.326 | 2355.088
645.928 | 2360.867 | 2317.934 | 2317.934 | 2317.934 | 2317.942 | 2318.108 | 2320.473 | 2343.096 | 2317.934 | 2317.934 | 2317.938 | 2319.02 | 2322.886 | 2317.934 | 2317.934 | 2317.934 | 2317.936 | 2321.976 | 2355.902
645.878 | 2369.367 | 2317.782 | 2317.782 | 2317.782 | 2317.792 | 2317.99 | 2320.648 | 2342.685 | 2317.782 | 2317.782 | 2317.787 | 2319.061 | 2322.572 | 2317.782 | 2317.782 | 2317.782 | 2317.784 | 2322.749 | 2356.814
645.828 | 2364.467 | 2317.643 | 2317.643 | 2317.643 | 2317.655 | 2317.892 | 2320.871 | 2342.235 | 2317.643 | 2317.643 | 2317.65 | 2319.144 | 2322.244 | 2317.643 | 2317.643 | 2317.643 | 2317.647 | 2323.702 | 2357.894
645.778 | 2360.867 | 2317.515 | 2317.515 | 2317.515 | 2317.53 | 2317.811 | 2321.139 | 2341.742 | 2317.515 | 2317.515 | 2317.523 | 2319.267 | 2321.903 | 2317.515 | 2317.515 | 2317.515 | 2317.52 | 2324.849 | 2359.168
645.728 | 2366.8 | 2317.368 | 2317.368 | 2317.368 | 2317.387 | 2317.721 | 2321.427 | 2341.184 | 2317.368 | 2317.368 | 2317.379 | 2319.405 | 2321.526 | 2317.368 | 2317.368 | 2317.368 | 2317.376 | 2326.177 | 2360.637
645.678 | 2364.467 | 2317.228 | 2317.228 | 2317.228 | 2317.252 | 2317.647 | 2321.762 | 2340.586 | 2317.228 | 2317.228 | 2317.243 | 2319.585 | 2321.14 | 2317.228 | 2317.228 | 2317.228 | 2317.239 | 2327.724 | 2362.353
645.628 | 2371.133 | 2317.068 | 2317.068 | 2317.068 | 2317.097 | 2317.563 | 2322.119 | 2339.926 | 2317.068 | 2317.068 | 2317.087 | 2319.781 | 2320.726 | 2317.068 | 2317.068 | 2317.068 | 2317.084 | 2329.473 | 2364.313
645.578 | 2372.833 | 2316.903 | 2316.903 | 2316.903 | 2316.938 | 2317.487 | 2322.513 | 2339.221 | 2316.903 | 2316.903 | 2316.928 | 2320.011 | 2320.3 | 2316.903 | 2316.903 | 2316.903 | 2316.926 | 2331.442 | 2366.548
645.528 | 2369.567 | 2316.746 | 2316.746 | 2316.747 | 2316.79 | 2317.435 | 2322.961 | 2338.491 | 2316.746 | 2316.746 | 2316.779 | 2320.291 | 2319.882 | 2316.746 | 2316.746 | 2316.746 | 2316.78 | 2333.642 | 2369.083
645.478 | 2365.933 | 2316.599 | 2316.599 | 2316.6 | 2316.654 | 2317.409 | 2323.465 | 2337.739 | 2316.599 | 2316.6 | 2316.641 | 2320.621 | 2319.477 | 2316.599 | 2316.599 | 2316.599 | 2316.647 | 2336.061 | 2371.919
645.428 | 2370.067 | 2316.44 | 2316.44 | 2316.441 | 2316.507 | 2317.389 | 2324.002 | 2336.948 | 2316.44 | 2316.44 | 2316.494 | 2320.979 | 2319.065 | 2316.44 | 2316.44 | 2316.44 | 2316.508 | 2338.655 | 2375.024
645.378 | 2370.9 | 2316.278 | 2316.278 | 2316.279 | 2316.359 | 2317.387 | 2324.582 | 2336.13 | 2316.278 | 2316.278 | 2316.348 | 2321.374 | 2318.658 | 2316.278 | 2316.278 | 2316.278 | 2316.372 | 2341.398 | 2378.385
645.328 | 2374.967 | 2316.104 | 2316.104 | 2316.105 | 2316.202 | 2317.397 | 2325.196 | 2335.281 | 2316.104 | 2316.104 | 2316.192 | 2321.795 | 2318.25 | 2316.104 | 2316.104 | 2316.104 | 2316.235 | 2344.236 | 2381.955
645.278 | 2365.8 | 2315.955 | 2315.955 | 2315.957 | 2316.075 | 2317.461 | 2325.881 | 2334.442 | 2315.955 | 2315.956 | 2316.068 | 2322.276 | 2317.88 | 2315.955 | 2315.955 | 2315.955 | 2316.136 | 2347.147 | 2385.724
645.228 | 2379.4 | 2315.767 | 2315.767 | 2315.769 | 2315.912 | 2317.514 | 2326.568 | 2333.552 | 2315.767 | 2315.767 | 2315.909 | 2322.748 | 2317.483 | 2315.767 | 2315.767 | 2315.767 | 2316.014 | 2349.995 | 2389.564
645.178 | 2380.633 | 2315.574 | 2315.574 | 2315.577 | 2315.75 | 2317.597 | 2327.292 | 2332.649 | 2315.574 | 2315.574 | 2315.753 | 2323.24 | 2317.097 | 2315.574 | 2315.574 | 2315.574 | 2315.911 | 2352.738 | 2393.438
645.128 | 2403.933 | 2315.312 | 2315.312 | 2315.316 | 2315.525 | 2317.649 | 2327.985 | 2331.674 | 2315.312 | 2315.313 | 2315.537 | 2323.681 | 2316.657 | 2315.312 | 2315.312 | 2315.313 | 2315.767 | 2355.223 | 2397.203
645.078 | 2394.133 | 2315.079 | 2315.079 | 2315.083 | 2315.334 | 2317.771 | 2328.738 | 2330.725 | 2315.079 | 2315.08 | 2315.36 | 2324.159 | 2316.259 | 2315.079 | 2315.079 | 2315.079 | 2315.689 | 2357.46 | 2400.872
645.028 | 2375.3 | 2314.899 | 2314.899 | 2314.905 | 2315.206 | 2317.993 | 2329.574 | 2329.833 | 2314.899 | 2314.9 | 2315.249 | 2324.691 | 2315.931 | 2314.899 | 2314.899 | 2314.9 | 2315.713 | 2359.388 | 2404.392
644.978 | 2394.733 | 2314.662 | 2314.662 | 2314.669 | 2315.03 | 2318.209 | 2330.375 | 2328.889 | 2314.662 | 2314.664 | 2315.095 | 2325.154 | 2315.559 | 2314.662 | 2314.662 | 2314.664 | 2315.739 | 2360.818 | 2407.581
644.928 | 2408.6 | 2314.384 | 2314.384 | 2314.393 | 2314.824 | 2318.44 | 2331.151 | 2327.912 | 2314.384 | 2314.386 | 2314.918 | 2325.553 | 2315.161 | 2314.384 | 2314.384 | 2314.387 | 2315.8 | 2361.701 | 2410.399
644.878 | 2417.733 | 2314.079 | 2314.079 | 2314.09 | 2314.603 | 2318.705 | 2331.907 | 2326.918 | 2314.079 | 2314.081 | 2314.735 | 2325.889 | 2314.748 | 2314.079 | 2314.079 | 2314.082 | 2315.926 | 2362.004 | 2412.823
644.828 | 2405.333 | 2313.808 | 2313.808 | 2313.822 | 2314.431 | 2319.071 | 2332.698 | 2325.971 | 2313.808 | 2313.812 | 2314.611 | 2326.213 | 2314.382 | 2313.808 | 2313.808 | 2313.814 | 2316.203 | 2361.764 | 2414.903
644.778 | 2420.733 | 2313.492 | 2313.492 | 2313.51 | 2314.231 | 2319.465 | 2333.433 | 2324.994 | 2313.492 | 2313.497 | 2314.47 | 2326.431 | 2313.981 | 2313.492 | 2313.492 | 2313.5 | 2316.574 | 2360.9 | 2416.576
644.728 | 2413.367 | 2313.196 | 2313.196 | 2313.218 | 2314.071 | 2319.957 | 2334.17 | 2324.054 | 2313.196 | 2313.203 | 2314.382 | 2326.598 | 2313.612 | 2313.196 | 2313.196 | 2313.208 | 2317.134 | 2359.5 | 2417.951
644.678 | 2410.6 | 2312.907 | 2312.908 | 2312.935 | 2313.941 | 2320.54 | 2334.884 | 2323.139 | 2312.907 | 2312.917 | 2314.34 | 2326.689 | 2313.259 | 2312.907 | 2312.908 | 2312.925 | 2317.905 | 2357.596 | 2419.088
644.628 | 2415.3 | 2312.604 | 2312.605 | 2312.638 | 2313.821 | 2321.198 | 2335.544 | 2322.229 | 2312.604 | 2312.617 | 2314.327 | 2326.675 | 2312.9 | 2312.604 | 2312.604 | 2312.63 | 2318.9 | 2355.228 | 2420.061
644.578 | 2415.833 | 2312.298 | 2312.299 | 2312.34 | 2313.728 | 2321.949 | 2336.15 | 2321.337 | 2312.298 | 2312.315 | 2314.361 | 2326.559 | 2312.547 | 2312.298 | 2312.298 | 2312.336 | 2320.173 | 2352.487 | 2421
644.528 | 2412.3 | 2312.002 | 2312.003 | 2312.053 | 2313.678 | 2322.811 | 2336.704 | 2320.475 | 2312.002 | 2312.024 | 2314.461 | 2326.35 | 2312.209 | 2312.002 | 2312.002 | 2312.055 | 2321.779 | 2349.468 | 2422.047
644.478 | 2424.1 | 2311.67 | 2311.671 | 2311.733 | 2313.629 | 2323.743 | 2337.15 | 2319.6 | 2311.67 | 2311.698 | 2314.588 | 2325.999 | 2311.842 | 2311.67 | 2311.67 | 2311.746 | 2323.721 | 2346.217 | 2423.301
644.428 | 2421.733 | 2311.344 | 2311.345 | 2311.421 | 2313.629 | 2324.793 | 2337.52 | 2318.754 | 2311.344 | 2311.381 | 2314.792 | 2325.55 | 2311.486 | 2311.344 | 2311.344 | 2311.451 | 2326.086 | 2342.861 | 2424.945
644.378 | 2433.467 | 2310.982 | 2310.984 | 2311.077 | 2313.642 | 2325.922 | 2337.764 | 2317.895 | 2310.982 | 2311.031 | 2315.039 | 2324.964 | 2311.1 | 2310.982 | 2310.983 | 2311.132 | 2328.88 | 2339.439 | 2427.08
644.328 | 2438.133 | 2310.606 | 2310.608 | 2310.721 | 2313.693 | 2327.156 | 2337.893 | 2317.045 | 2310.606 | 2310.669 | 2315.356 | 2324.267 | 2310.703 | 2310.606 | 2310.607 | 2310.814 | 2332.168 | 2336.043 | 2429.862
644.278 | 2430.433 | 2310.251 | 2310.254 | 2310.392 | 2313.826 | 2328.532 | 2337.938 | 2316.239 | 2310.252 | 2310.333 | 2315.788 | 2323.502 | 2310.33 | 2310.251 | 2310.252 | 2310.538 | 2336.023 | 2332.769 | 2433.446
644.228 | 2445.733 | 2309.851 | 2309.854 | 2310.021 | 2313.979 | 2329.985 | 2337.824 | 2315.41 | 2309.851 | 2309.956 | 2316.275 | 2322.613 | 2309.915 | 2309.851 | 2309.852 | 2310.244 | 2340.406 | 2329.597 | 2437.869
644.178 | 2447.167 | 2309.445 | 2309.449 | 2309.651 | 2314.201 | 2331.556 | 2337.59 | 2314.598 | 2309.445 | 2309.579 | 2316.863 | 2321.65 | 2309.497 | 2309.445 | 2309.446 | 2309.979 | 2345.374 | 2326.604 | 2443.254
644.128 | 2457 | 2309.009 | 2309.014 | 2309.257 | 2314.475 | 2333.219 | 2337.206 | 2313.779 | 2309.009 | 2309.179 | 2317.534 | 2320.602 | 2309.051 | 2309.009 | 2309.011 | 2309.731 | 2350.901 | 2323.789 | 2449.633
644.078 | 2471.3 | 2308.53 | 2308.537 | 2308.829 | 2314.796 | 2334.958 | 2336.66 | 2312.938 | 2308.53 | 2308.746 | 2318.279 | 2319.468 | 2308.564 | 2308.53 | 2308.533 | 2309.499 | 2356.95 | 2321.152 | 2457.02
644.028 | 2477.533 | 2308.031 | 2308.04 | 2308.391 | 2315.197 | 2336.792 | 2335.976 | 2312.099 | 2308.032 | 2308.305 | 2319.126 | 2318.282 | 2308.058 | 2308.031 | 2308.036 | 2309.323 | 2363.497 | 2318.72 | 2465.435
643.978 | 2480.333 | 2307.523 | 2307.534 | 2307.955 | 2315.696 | 2338.725 | 2335.167 | 2311.271 | 2307.523 | 2307.867 | 2320.085 | 2317.069 | 2307.544 | 2307.523 | 2307.53 | 2309.232 | 2370.473 | 2316.501 | 2474.85
643.928 | 2490.233 | 2306.984 | 2306.998 | 2307.5 | 2316.283 | 2340.726 | 2334.216 | 2310.432 | 2306.985 | 2307.415 | 2321.133 | 2315.817 | 2307.001 | 2306.984 | 2306.995 | 2309.231 | 2377.749 | 2314.466 | 2485.168
643.878 | 2496 | 2306.427 | 2306.444 | 2307.043 | 2316.979 | 2342.798 | 2333.141 | 2309.595 | 2306.428 | 2306.964 | 2322.281 | 2314.55 | 2306.44 | 2306.427 | 2306.442 | 2309.36 | 2385.194 | 2312.613 | 2496.294
643.828 | 2490.2 | 2305.885 | 2305.906 | 2306.618 | 2317.828 | 2344.96 | 2331.982 | 2308.791 | 2305.886 | 2306.552 | 2323.553 | 2313.311 | 2305.895 | 2305.885 | 2305.907 | 2309.686 | 2392.671 | 2310.96 | 2508.118
643.778 | 2514.1 | 2305.272 | 2305.297 | 2306.143 | 2318.755 | 2347.11 | 2330.662 | 2307.934 | 2305.273 | 2306.097 | 2324.852 | 2312.021 | 2305.28 | 2305.272 | 2305.304 | 2310.163 | 2399.892 | 2309.405 | 2520.386
643.728 | 2534.567 | 2304.597 | 2304.628 | 2305.628 | 2319.779 | 2349.241 | 2329.2 | 2307.032 | 2304.598 | 2305.613 | 2326.175 | 2310.696 | 2304.603 | 2304.597 | 2304.643 | 2310.848 | 2406.647 | 2307.938 | 2532.915
643.678 | 2548.833 | 2303.878 | 2303.917 | 2305.098 | 2320.928 | 2351.349 | 2327.623 | 2306.102 | 2303.88 | 2305.125 | 2327.52 | 2309.359 | 2303.883 | 2303.878 | 2303.943 | 2311.81 | 2412.722 | 2306.559 | 2545.524
643.628 | 2550.933 | 2303.151 | 2303.199 | 2304.589 | 2322.247 | 2353.449 | 2325.978 | 2305.18 | 2303.154 | 2304.675 | 2328.899 | 2308.05 | 2303.155 | 2303.152 | 2303.243 | 2313.145 | 2417.921 | 2305.287 | 2558.052
643.578 | 2552.767 | 2302.417 | 2302.476 | 2304.108 | 2323.747 | 2355.515 | 2324.276 | 2304.265 | 2302.421 | 2304.269 | 2330.289 | 2306.772 | 2302.42 | 2302.418 | 2302.546 | 2314.916 | 2422.032 | 2304.106 | 2570.318
643.528 | 2554.9 | 2301.674 | 2301.747 | 2303.658 | 2325.434 | 2357.522 | 2322.526 | 2303.355 | 2301.679 | 2303.918 | 2331.656 | 2305.526 | 2301.677 | 2301.675 | 2301.853 | 2317.194 | 2424.868 | 2303.001 | 2582.171
643.478 | 2578.5 | 2300.861 | 2300.949 | 2303.182 | 2327.254 | 2359.379 | 2320.677 | 2302.387 | 2300.867 | 2303.565 | 2332.906 | 2304.25 | 2300.863 | 2300.862 | 2301.107 | 2319.989 | 2426.224 | 2301.895 | 2593.444
643.428 | 2578.567 | 2300.044 | 2300.152 | 2302.755 | 2329.281 | 2361.126 | 2318.807 | 2301.429 | 2300.053 | 2303.291 | 2334.071 | 2303.012 | 2300.046 | 2300.047 | 2300.382 | 2323.445 | 2426.079 | 2300.845 | 2604.153
643.378 | 2588.9 | 2299.196 | 2299.326 | 2302.352 | 2331.491 | 2362.706 | 2316.896 | 2300.449 | 2299.207 | 2303.077 | 2335.084 | 2301.781 | 2299.197 | 2299.199 | 2299.655 | 2327.605 | 2424.376 | 2299.811 | 2614.277
643.328 | 2618.7 | 2298.257 | 2298.415 | 2301.925 | 2333.827 | 2364.031 | 2314.897 | 2299.391 | 2298.272 | 2302.876 | 2335.852 | 2300.499 | 2298.258 | 2298.262 | 2298.878 | 2332.482 | 2421.094 | 2298.727 | 2623.828
643.278 | 2613.267 | 2297.332 | 2297.523 | 2301.582 | 2336.395 | 2365.178 | 2312.919 | 2298.356 | 2297.351 | 2302.805 | 2336.439 | 2299.267 | 2297.333 | 2297.339 | 2298.166 | 2338.239 | 2416.43 | 2297.688 | 2633.029
643.228 | 2623.967 | 2296.373 | 2296.604 | 2301.287 | 2339.144 | 2366.073 | 2310.925 | 2297.297 | 2296.397 | 2302.828 | 2336.767 | 2298.035 | 2296.374 | 2296.384 | 2297.484 | 2344.874 | 2410.485 | 2296.641 | 2642.002
643.178 | 2644.9 | 2295.35 | 2295.628 | 2301.017 | 2342.04 | 2366.661 | 2308.889 | 2296.182 | 2295.382 | 2302.93 | 2336.773 | 2296.771 | 2295.35 | 2295.366 | 2296.82 | 2352.381 | 2403.42 | 2295.551 | 2650.91
643.128 | 2657 | 2294.289 | 2294.622 | 2300.807 | 2345.1 | 2366.946 | 2306.845 | 2295.038 | 2294.329 | 2303.15 | 2336.461 | 2295.498 | 2294.289 | 2294.311 | 2296.221 | 2360.784 | 2395.477 | 2294.438 | 2659.984
643.078 | 2667.3 | 2293.195 | 2293.594 | 2300.675 | 2348.318 | 2366.915 | 2304.801 | 2293.867 | 2293.246 | 2303.504 | 2335.816 | 2294.219 | 2293.195 | 2293.227 | 2295.717 | 2370.052 | 2386.893 | 2293.304 | 2669.423
643.028 | 2682.267 | 2292.054 | 2292.531 | 2300.615 | 2351.665 | 2366.539 | 2302.748 | 2292.657 | 2292.12 | 2303.993 | 2334.813 | 2292.918 | 2292.054 | 2292.1 | 2295.322 | 2380.094 | 2377.884 | 2292.134 | 2679.382
642.978 | 2699.5 | 2290.859 | 2291.428 | 2300.634 | 2355.114 | 2365.8 | 2300.682 | 2291.399 | 2290.943 | 2304.621 | 2333.442 | 2291.585 | 2290.859 | 2290.924 | 2295.066 | 2390.779 | 2368.662 | 2290.917 | 2689.972
642.928 | 2712.1 | 2289.624 | 2290.3 | 2300.756 | 2358.656 | 2364.705 | 2298.619 | 2290.108 | 2289.73 | 2305.41 | 2331.722 | 2290.231 | 2289.624 | 2289.716 | 2295 | 2401.948 | 2359.438 | 2289.666 | 2701.271
642.878 | 2729.333 | 2288.335 | 2289.138 | 2300.981 | 2362.25 | 2363.239 | 2296.548 | 2288.767 | 2288.469 | 2306.355 | 2329.649 | 2288.841 | 2288.335 | 2288.464 | 2295.157 | 2413.363 | 2350.367 | 2288.366 | 2713.26
642.828 | 2729.2 | 2287.043 | 2287.993 | 2301.371 | 2365.915 | 2361.453 | 2294.519 | 2287.429 | 2287.211 | 2307.509 | 2327.295 | 2287.462 | 2287.043 | 2287.222 | 2295.637 | 2424.799 | 2341.638 | 2287.065 | 2725.914
642.778 | 2745.533 | 2285.7 | 2286.821 | 2301.891 | 2369.565 | 2359.308 | 2292.485 | 2286.043 | 2285.909 | 2308.826 | 2324.637 | 2286.045 | 2285.7 | 2285.946 | 2296.449 | 2435.891 | 2333.308 | 2285.715 | 2739.046
642.728 | 2760.367 | 2284.309 | 2285.63 | 2302.559 | 2373.168 | 2356.82 | 2290.449 | 2284.615 | 2284.57 | 2310.306 | 2321.708 | 2284.593 | 2284.309 | 2284.647 | 2297.656 | 2446.294 | 2325.456 | 2284.32 | 2752.463
642.678 | 2777.933 | 2282.863 | 2284.416 | 2303.379 | 2376.67 | 2353.995 | 2288.405 | 2283.135 | 2283.187 | 2311.932 | 2318.536 | 2283.096 | 2282.863 | 2283.323 | 2299.314 | 2455.631 | 2318.117 | 2282.871 | 2765.917
642.628 | 2770.367 | 2281.436 | 2283.255 | 2304.437 | 2380.099 | 2350.925 | 2286.422 | 2281.677 | 2281.834 | 2313.762 | 2315.23 | 2281.625 | 2281.436 | 2282.057 | 2301.56 | 2463.61 | 2311.386 | 2281.441 | 2779.222
642.578 | 2789.833 | 2279.947 | 2282.074 | 2305.665 | 2383.329 | 2347.555 | 2284.422 | 2280.161 | 2280.437 | 2315.695 | 2311.748 | 2280.101 | 2279.947 | 2280.78 | 2304.379 | 2469.812 | 2305.183 | 2279.95 | 2792.037
642.528 | 2789.567 | 2278.455 | 2280.936 | 2307.133 | 2386.366 | 2343.967 | 2282.46 | 2278.644 | 2279.054 | 2317.762 | 2308.185 | 2278.579 | 2278.455 | 2279.565 | 2307.888 | 2474 | 2299.549 | 2278.457 | 2804.181
642.478 | 2807 | 2276.907 | 2279.794 | 2308.799 | 2389.108 | 2340.134 | 2280.482 | 2277.074 | 2277.638 | 2319.876 | 2304.524 | 2277.007 | 2276.907 | 2278.377 | 2312.087 | 2475.896 | 2294.401 | 2276.909 | 2815.406
642.428 | 2833 | 2275.28 | 2278.63 | 2310.646 | 2391.48 | 2336.061 | 2278.462 | 2275.427 | 2276.166 | 2321.968 | 2300.773 | 2275.36 | 2275.28 | 2277.212 | 2316.99 | 2475.334 | 2289.675 | 2275.281 | 2825.551
642.378 | 2836.7 | 2273.637 | 2277.516 | 2312.745 | 2393.498 | 2331.839 | 2276.462 | 2273.767 | 2274.707 | 2324.054 | 2297.028 | 2273.7 | 2273.637 | 2276.159 | 2322.683 | 2472.336 | 2285.394 | 2273.637 | 2834.614
642.328 | 2846.333 | 2271.961 | 2276.442 | 2315.084 | 2395.097 | 2327.482 | 2274.463 | 2272.075 | 2273.247 | 2326.063 | 2293.295 | 2272.011 | 2271.961 | 2275.229 | 2329.147 | 2466.939 | 2281.491 | 2271.961 | 2842.577
642.278 | 2839.2 | 2270.301 | 2275.464 | 2317.712 | 2396.284 | 2323.065 | 2272.51 | 2270.402 | 2271.842 | 2327.982 | 2289.647 | 2270.341 | 2270.301 | 2274.508 | 2336.398 | 2459.345 | 2277.97 | 2270.301 | 2849.557
642.228 | 2847.267 | 2268.613 | 2274.546 | 2320.584 | 2396.974 | 2318.572 | 2270.559 | 2268.701 | 2270.449 | 2329.703 | 2286.057 | 2268.644 | 2268.613 | 2273.989 | 2344.327 | 2449.743 | 2274.739 | 2268.613 | 2855.623
642.178 | 2863.233 | 2266.873 | 2273.675 | 2323.673 | 2397.113 | 2314.005 | 2268.584 | 2266.951 | 2269.053 | 2331.138 | 2282.517 | 2266.898 | 2266.873 | 2273.695 | 2352.805 | 2438.413 | 2271.732 | 2266.873 | 2860.898
642.128 | 2871.767 | 2265.104 | 2272.882 | 2326.991 | 2396.695 | 2309.41 | 2266.603 | 2265.172 | 2267.68 | 2332.243 | 2279.057 | 2265.123 | 2265.104 | 2273.698 | 2361.703 | 2425.72 | 2268.929 | 2265.104 | 2865.555
642.078 | 2868.133 | 2263.34 | 2272.212 | 2330.561 | 2395.737 | 2304.845 | 2264.651 | 2263.4 | 2266.37 | 2332.991 | 2275.719 | 2263.355 | 2263.34 | 2274.089 | 2370.864 | 2412.067 | 2266.331 | 2263.34 | 2869.77
642.028 | 2871.033 | 2261.563 | 2271.656 | 2334.346 | 2394.206 | 2300.31 | 2262.706 | 2261.615 | 2265.111 | 2333.306 | 2272.49 | 2261.574 | 2261.563 | 2274.91 | 2380.033 | 2397.801 | 2263.885 | 2261.563 | 2873.632
641.978 | 2864.3 | 2259.8 | 2271.254 | 2338.353 | 2392.129 | 2295.851 | 2260.794 | 2259.845 | 2263.936 | 2333.168 | 2269.396 | 2259.809 | 2259.8 | 2276.25 | 2388.965 | 2383.297 | 2261.59 | 2259.8 | 2877.237
641.928 | 2889.233 | 2257.96 | 2270.925 | 2342.461 | 2389.417 | 2291.392 | 2258.822 | 2257.999 | 2262.758 | 2332.443 | 2266.346 | 2257.967 | 2257.96 | 2278.084 | 2397.266 | 2368.775 | 2259.33 | 2257.96 | 2880.51
641.878 | 2899.433 | 2256.084 | 2270.721 | 2346.68 | 2386.126 | 2286.988 | 2256.831 | 2256.119 | 2261.625 | 2331.148 | 2263.377 | 2256.089 | 2256.084 | 2280.516 | 2404.664 | 2354.548 | 2257.126 | 2256.084 | 2883.464
641.828 | 2881.833 | 2254.255 | 2270.735 | 2351.054 | 2382.357 | 2282.73 | 2254.899 | 2254.285 | 2260.622 | 2329.349 | 2260.567 | 2254.259 | 2254.255 | 2283.688 | 2410.925 | 2340.914 | 2255.041 | 2254.255 | 2886.114
641.778 | 2900.267 | 2252.366 | 2270.874 | 2355.435 | 2378.032 | 2278.522 | 2252.922 | 2252.392 | 2259.648 | 2326.94 | 2257.804 | 2252.369 | 2252.366 | 2287.546 | 2415.651 | 2327.936 | 2252.956 | 2252.366 | 2888.265
641.728 | 2882.133 | 2250.525 | 2271.254 | 2359.881 | 2373.291 | 2274.477 | 2251.002 | 2250.548 | 2258.812 | 2324.041 | 2255.187 | 2250.528 | 2250.525 | 2292.236 | 2418.694 | 2315.837 | 2250.964 | 2250.525 | 2889.925
641.678 | 2892.6 | 2248.649 | 2271.803 | 2364.257 | 2368.091 | 2270.516 | 2249.058 | 2248.668 | 2258.031 | 2320.594 | 2252.628 | 2248.65 | 2248.649 | 2297.695 | 2419.779 | 2304.607 | 2248.973 | 2248.649 | 2890.917
641.628 | 2903.767 | 2246.734 | 2272.526 | 2368.503 | 2362.472 | 2266.639 | 2247.084 | 2246.751 | 2257.303 | 2316.636 | 2250.115 | 2246.735 | 2246.734 | 2303.92 | 2418.781 | 2294.275 | 2246.972 | 2246.734 | 2891.169
641.578 | 2889.533 | 2244.856 | 2273.506 | 2372.634 | 2356.556 | 2262.922 | 2245.154 | 2244.87 | 2256.697 | 2312.288 | 2247.715 | 2244.857 | 2244.856 | 2310.953 | 2415.737 | 2284.914 | 2245.029 | 2244.856 | 2890.711
641.528 | 2893.4 | 2242.96 | 2274.698 | 2376.536 | 2350.34 | 2259.31 | 2243.214 | 2242.973 | 2256.157 | 2307.556 | 2245.369 | 2242.961 | 2242.96 | 2318.675 | 2410.642 | 2276.443 | 2243.086 | 2242.96 | 2889.474
641.478 | 2883.5 | 2241.089 | 2276.146 | 2380.183 | 2343.914 | 2255.843 | 2241.304 | 2241.1 | 2255.714 | 2302.539 | 2243.108 | 2241.089 | 2241.089 | 2327.02 | 2403.666 | 2268.856 | 2241.179 | 2241.089 | 2887.509
641.428 | 2888.7 | 2239.197 | 2277.809 | 2383.47 | 2337.284 | 2252.475 | 2239.379 | 2239.206 | 2255.314 | 2297.261 | 2240.882 | 2239.197 | 2239.197 | 2335.796 | 2394.969 | 2262.047 | 2239.261 | 2239.197 | 2884.793
641.378 | 2898.633 | 2237.27 | 2279.674 | 2386.32 | 2330.487 | 2249.186 | 2237.424 | 2237.278 | 2254.929 | 2291.771 | 2238.671 | 2237.271 | 2237.27 | 2344.794 | 2384.794 | 2255.932 | 2237.316 | 2237.27 | 2881.334
641.328 | 2887.467 | 2235.371 | 2281.8 | 2388.734 | 2323.632 | 2246.035 | 2235.501 | 2235.378 | 2254.603 | 2286.196 | 2236.53 | 2235.371 | 2235.371 | 2353.841 | 2373.501 | 2250.499 | 2235.403 | 2235.371 | 2877.201
641.278 | 2884.267 | 2233.476 | 2284.159 | 2390.632 | 2316.741 | 2242.994 | 2233.585 | 2233.481 | 2254.293 | 2280.573 | 2234.431 | 2233.476 | 2233.476 | 2362.64 | 2361.381 | 2245.648 | 2233.498 | 2233.476 | 2872.352
641.228 | 2880.733 | 2231.585 | 2286.742 | 2391.966 | 2309.859 | 2240.058 | 2231.677 | 2231.59 | 2253.979 | 2274.959 | 2232.369 | 2231.585 | 2231.585 | 2370.892 | 2348.75 | 2241.309 | 2231.601 | 2231.585 | 2866.73
641.178 | 2877.9 | 2229.697 | 2289.536 | 2392.688 | 2303.022 | 2237.22 | 2229.774 | 2229.702 | 2253.633 | 2269.403 | 2230.338 | 2229.698 | 2229.697 | 2378.277 | 2335.905 | 2237.409 | 2229.708 | 2229.697 | 2860.245
641.128 | 2876.667 | 2227.808 | 2292.518 | 2392.757 | 2296.262 | 2234.47 | 2227.872 | 2227.812 | 2253.224 | 2263.941 | 2228.329 | 2227.808 | 2227.808 | 2384.478 | 2323.11 | 2233.88 | 2227.816 | 2227.808 | 2852.77
641.078 | 2866.167 | 2225.944 | 2295.696 | 2392.173 | 2289.635 | 2231.828 | 2225.997 | 2225.947 | 2252.75 | 2258.638 | 2226.366 | 2225.944 | 2225.944 | 2389.228 | 2310.623 | 2230.692 | 2225.949 | 2225.944 | 2844.193
641.028 | 2845.633 | 2224.135 | 2299.072 | 2390.946 | 2283.199 | 2229.318 | 2224.179 | 2224.137 | 2252.215 | 2253.552 | 2224.475 | 2224.135 | 2224.135 | 2392.304 | 2298.662 | 2227.82 | 2224.138 | 2224.135 | 2834.4
640.978 | 2832.567 | 2222.358 | 2302.596 | 2389.046 | 2276.955 | 2226.912 | 2222.395 | 2222.36 | 2251.568 | 2248.682 | 2222.632 | 2222.358 | 2222.358 | 2393.489 | 2287.348 | 2225.2 | 2222.36 | 2222.358 | 2823.244
640.928 | 2820.167 | 2220.613 | 2306.23 | 2386.473 | 2270.919 | 2224.604 | 2220.643 | 2220.615 | 2250.784 | 2244.044 | 2220.832 | 2220.613 | 2220.613 | 2392.66 | 2276.781 | 2222.788 | 2220.614 | 2220.613 | 2810.634
640.878 | 2793.167 | 2218.941 | 2309.98 | 2383.282 | 2265.15 | 2222.431 | 2218.966 | 2218.943 | 2249.881 | 2239.689 | 2219.115 | 2218.941 | 2218.941 | 2389.823 | 2267.065 | 2220.595 | 2218.942 | 2218.941 | 2796.568
640.828 | 2785.533 | 2217.287 | 2313.746 | 2379.438 | 2259.602 | 2220.33 | 2217.308 | 2217.288 | 2248.786 | 2235.564 | 2217.425 | 2217.287 | 2217.287 | 2384.969 | 2258.172 | 2218.535 | 2217.288 | 2217.287 | 2781.007
640.778 | 2759.233 | 2215.705 | 2317.535 | 2375.027 | 2254.337 | 2218.352 | 2215.722 | 2215.706 | 2247.54 | 2231.726 | 2215.814 | 2215.705 | 2215.705 | 2378.283 | 2250.155 | 2216.641 | 2215.705 | 2215.705 | 2764.083
640.728 | 2752.233 | 2214.139 | 2321.241 | 2370.032 | 2249.304 | 2216.436 | 2214.152 | 2214.14 | 2246.077 | 2228.113 | 2214.225 | 2214.139 | 2214.139 | 2369.911 | 2242.934 | 2214.835 | 2214.139 | 2214.139 | 2745.875
640.678 | 2705.767 | 2212.703 | 2324.928 | 2364.615 | 2244.62 | 2214.692 | 2212.715 | 2212.704 | 2244.51 | 2224.834 | 2212.771 | 2212.703 | 2212.703 | 2360.227 | 2236.583 | 2213.219 | 2212.704 | 2212.703 | 2726.68
640.628 | 2703.267 | 2211.271 | 2328.413 | 2358.701 | 2240.156 | 2212.988 | 2211.281 | 2211.272 | 2242.715 | 2221.751 | 2211.324 | 2211.271 | 2211.271 | 2349.401 | 2230.923 | 2211.65 | 2211.272 | 2211.271 | 2706.589
640.578 | 2668.6 | 2209.936 | 2331.735 | 2352.442 | 2236.003 | 2211.415 | 2209.944 | 2209.937 | 2240.795 | 2218.948 | 2209.977 | 2209.936 | 2209.936 | 2337.842 | 2225.986 | 2210.212 | 2209.937 | 2209.936 | 2685.934
640.528 | 2639.5 | 2208.683 | 2334.822 | 2345.883 | 2232.14 | 2209.953 | 2208.689 | 2208.683 | 2238.748 | 2216.395 | 2208.714 | 2208.683 | 2208.683 | 2325.847 | 2221.692 | 2208.882 | 2208.683 | 2208.683 | 2664.941
640.478 | 2618.8 | 2207.485 | 2337.599 | 2339.063 | 2228.537 | 2208.574 | 2207.49 | 2207.486 | 2236.568 | 2214.057 | 2207.51 | 2207.485 | 2207.485 | 2313.693 | 2217.954 | 2207.629 | 2207.485 | 2207.485 | 2643.82
640.428 | 2602.6 | 2206.332 | 2340.001 | 2332.031 | 2225.173 | 2207.263 | 2206.336 | 2206.332 | 2234.266 | 2211.906 | 2206.351 | 2206.332 | 2206.332 | 2301.634 | 2214.694 | 2206.435 | 2206.332 | 2206.332 | 2622.769
640.378 | 2586.667 | 2205.222 | 2341.98 | 2324.852 | 2222.038 | 2206.016 | 2205.225 | 2205.222 | 2231.867 | 2209.928 | 2205.236 | 2205.222 | 2205.222 | 2289.901 | 2211.854 | 2205.295 | 2205.222 | 2205.222 | 2601.973
640.328 | 2566.533 | 2204.167 | 2343.508 | 2317.597 | 2219.137 | 2204.843 | 2204.17 | 2204.167 | 2229.409 | 2208.124 | 2204.178 | 2204.167 | 2204.167 | 2278.694 | 2209.389 | 2204.218 | 2204.167 | 2204.167 | 2581.596
640.278 | 2552.967 | 2203.149 | 2344.529 | 2310.309 | 2216.44 | 2203.723 | 2203.151 | 2203.149 | 2226.902 | 2206.461 | 2203.157 | 2203.149 | 2203.149 | 2268.139 | 2207.232 | 2203.185 | 2203.149 | 2203.149 | 2561.737
640.228 | 2515.467 | 2202.238 | 2345.084 | 2303.111 | 2214.006 | 2202.723 | 2202.239 | 2202.238 | 2224.444 | 2204.997 | 2202.244 | 2202.238 | 2202.238 | 2258.406 | 2205.407 | 2202.262 | 2202.238 | 2202.238 | 2542.549
640.178 | 2519.833 | 2201.311 | 2345.031 | 2295.932 | 2211.705 | 2201.721 | 2201.312 | 2201.311 | 2221.938 | 2203.601 | 2201.315 | 2201.311 | 2201.311 | 2249.435 | 2203.754 | 2201.328 | 2201.311 | 2201.311 | 2523.966
640.128 | 2505.433 | 2200.423 | 2344.412 | 2288.874 | 2209.58 | 2200.769 | 2200.424 | 2200.423 | 2219.465 | 2202.315 | 2200.426 | 2200.423 | 2200.423 | 2241.308 | 2202.294 | 2200.435 | 2200.423 | 2200.423 | 2506.072
640.078 | 2491.433 | 2199.574 | 2343.222 | 2281.977 | 2207.62 | 2199.864 | 2199.575 | 2199.574 | 2217.045 | 2201.13 | 2199.576 | 2199.574 | 2199.574 | 2234.024 | 2200.996 | 2199.582 | 2199.574 | 2199.574 | 2488.873
640.028 | 2470.167 | 2198.784 | 2341.486 | 2275.298 | 2205.836 | 2199.028 | 2198.785 | 2198.784 | 2214.719 | 2200.059 | 2198.786 | 2198.784 | 2198.784 | 2227.579 | 2199.858 | 2198.789 | 2198.784 | 2198.784 | 2472.383
639.978 | 2440.133 | 2198.08 | 2339.245 | 2268.894 | 2204.245 | 2198.283 | 2198.08 | 2198.08 | 2212.53 | 2199.12 | 2198.081 | 2198.08 | 2198.08 | 2221.96 | 2198.884 | 2198.083 | 2198.08 | 2198.08 | 2456.608
639.928 | 2438.067 | 2197.379 | 2336.438 | 2262.709 | 2202.755 | 2197.549 | 2197.38 | 2197.379 | 2210.409 | 2198.224 | 2197.38 | 2197.379 | 2197.379 | 2217.031 | 2197.978 | 2197.382 | 2197.379 | 2197.379 | 2441.443
639.878 | 2436.833 | 2196.68 | 2333.095 | 2256.761 | 2201.357 | 2196.822 | 2196.681 | 2196.681 | 2208.365 | 2197.364 | 2196.681 | 2196.68 | 2196.68 | 2212.73 | 2197.124 | 2196.682 | 2196.68 | 2196.68 | 2426.855
639.828 | 2420.4 | 2196.028 | 2329.294 | 2251.11 | 2200.085 | 2196.145 | 2196.028 | 2196.028 | 2206.449 | 2196.578 | 2196.028 | 2196.028 | 2196.028 | 2209.037 | 2196.353 | 2196.029 | 2196.028 | 2196.028 | 2412.86
639.778 | 2410.133 | 2195.403 | 2325.061 | 2245.749 | 2198.915 | 2195.5 | 2195.403 | 2195.403 | 2204.649 | 2195.844 | 2195.403 | 2195.403 | 2195.403 | 2205.871 | 2195.64 | 2195.404 | 2195.403 | 2195.403 | 2399.412
639.728 | 2395.767 | 2194.818 | 2320.456 | 2240.699 | 2197.851 | 2194.899 | 2194.818 | 2194.818 | 2202.98 | 2195.171 | 2194.819 | 2194.818 | 2194.818 | 2203.181 | 2194.99 | 2194.819 | 2194.818 | 2194.818 | 2386.499
639.678 | 2387.4 | 2194.256 | 2315.511 | 2235.945 | 2196.868 | 2194.323 | 2194.256 | 2194.256 | 2201.424 | 2194.537 | 2194.257 | 2194.256 | 2194.256 | 2200.888 | 2194.38 | 2194.257 | 2194.256 | 2194.256 | 2374.082
639.628 | 2386.7 | 2193.695 | 2310.259 | 2231.465 | 2195.939 | 2193.75 | 2193.695 | 2193.695 | 2199.959 | 2193.917 | 2193.695 | 2193.695 | 2193.695 | 2198.917 | 2193.783 | 2193.695 | 2193.695 | 2193.695 | 2362.124
639.578 | 2359.133 | 2193.212 | 2304.832 | 2227.334 | 2195.136 | 2193.257 | 2193.212 | 2193.212 | 2198.659 | 2193.387 | 2193.212 | 2193.212 | 2193.212 | 2197.295 | 2193.275 | 2193.212 | 2193.212 | 2193.212 | 2350.69
639.528 | 2359.833 | 2192.726 | 2299.203 | 2223.466 | 2194.371 | 2192.763 | 2192.726 | 2192.726 | 2197.441 | 2192.864 | 2192.726 | 2192.726 | 2192.726 | 2195.896 | 2192.77 | 2192.726 | 2192.726 | 2192.726 | 2339.69
639.478 | 2334.267 | 2192.313 | 2293.503 | 2219.929 | 2193.716 | 2192.343 | 2192.313 | 2192.313 | 2196.374 | 2192.421 | 2192.313 | 2192.313 | 2192.313 | 2194.757 | 2192.344 | 2192.313 | 2192.313 | 2192.313 | 2329.195
639.428 | 2327.033 | 2191.92 | 2287.731 | 2216.662 | 2193.114 | 2191.945 | 2191.92 | 2191.92 | 2195.402 | 2192.004 | 2191.92 | 2191.92 | 2191.92 | 2193.791 | 2191.942 | 2191.92 | 2191.92 | 2191.92 | 2319.148
639.378 | 2322.4 | 2191.54 | 2281.928 | 2213.646 | 2192.552 | 2191.559 | 2191.54 | 2191.54 | 2194.512 | 2191.604 | 2191.54 | 2191.54 | 2191.54 | 2192.962 | 2191.554 | 2191.54 | 2191.54 | 2191.54 | 2309.541
639.328 | 2309.567 | 2191.195 | 2276.165 | 2210.894 | 2192.053 | 2191.211 | 2191.195 | 2191.195 | 2193.721 | 2191.245 | 2191.195 | 2191.195 | 2191.195 | 2192.269 | 2191.205 | 2191.195 | 2191.195 | 2191.195 | 2300.396
639.278 | 2282.9 | 2190.928 | 2270.524 | 2208.435 | 2191.652 | 2190.941 | 2190.928 | 2190.928 | 2193.064 | 2190.966 | 2190.928 | 2190.928 | 2190.928 | 2191.733 | 2190.935 | 2190.928 | 2190.928 | 2190.928 | 2291.755
639.228 | 2288.5 | 2190.643 | 2264.952 | 2206.161 | 2191.254 | 2190.654 | 2190.643 | 2190.643 | 2192.442 | 2190.673 | 2190.643 | 2190.643 | 2190.643 | 2191.242 | 2190.648 | 2190.643 | 2190.643 | 2190.643 | 2283.523
639.178 | 2274.1 | 2190.4 | 2259.538 | 2204.119 | 2190.913 | 2190.408 | 2190.4 | 2190.4 | 2191.908 | 2190.422 | 2190.4 | 2190.4 | 2190.4 | 2190.843 | 2190.403 | 2190.4 | 2190.4 | 2190.4 | 2275.756
639.128 | 2272.367 | 2190.161 | 2254.277 | 2202.259 | 2190.591 | 2190.167 | 2190.161 | 2190.161 | 2191.419 | 2190.178 | 2190.161 | 2190.161 | 2190.161 | 2190.486 | 2190.163 | 2190.161 | 2190.161 | 2190.161 | 2268.415
639.078 | 2265.2 | 2189.942 | 2249.208 | 2200.582 | 2190.302 | 2189.947 | 2189.942 | 2189.942 | 2190.988 | 2189.955 | 2189.942 | 2189.942 | 2189.942 | 2190.179 | 2189.943 | 2189.942 | 2189.942 | 2189.942 | 2261.512
639.028 | 2255.833 | 2189.749 | 2244.359 | 2199.085 | 2190.05 | 2189.754 | 2189.749 | 2189.749 | 2190.615 | 2189.759 | 2189.749 | 2189.749 | 2189.749 | 2189.921 | 2189.75 | 2189.749 | 2189.749 | 2189.749 | 2255.047
638.978 | 2242.067 | 2189.597 | 2239.758 | 2197.766 | 2189.847 | 2189.6 | 2189.597 | 2189.597 | 2190.31 | 2189.604 | 2189.597 | 2189.597 | 2189.597 | 2189.72 | 2189.597 | 2189.597 | 2189.597 | 2189.597 | 2249.026
638.928 | 2238.933 | 2189.453 | 2235.387 | 2196.584 | 2189.661 | 2189.456 | 2189.453 | 2189.453 | 2190.038 | 2189.458 | 2189.453 | 2189.453 | 2189.453 | 2189.541 | 2189.453 | 2189.453 | 2189.453 | 2189.453 | 2243.408
638.878 | 2219.633 | 2189.365 | 2231.302 | 2195.574 | 2189.537 | 2189.367 | 2189.365 | 2189.365 | 2189.843 | 2189.369 | 2189.365 | 2189.365 | 2189.365 | 2189.427 | 2189.365 | 2189.365 | 2189.365 | 2189.365 | 2238.23
638.828 | 2219.6 | 2189.277 | 2227.45 | 2194.669 | 2189.419 | 2189.278 | 2189.277 | 2189.277 | 2189.666 | 2189.28 | 2189.277 | 2189.277 | 2189.277 | 2189.321 | 2189.277 | 2189.277 | 2189.277 | 2189.277 | 2233.423
638.778 | 2228.7 | 2189.162 | 2223.808 | 2193.834 | 2189.279 | 2189.163 | 2189.162 | 2189.162 | 2189.477 | 2189.164 | 2189.162 | 2189.162 | 2189.162 | 2189.192 | 2189.162 | 2189.162 | 2189.162 | 2189.162 | 2228.947
638.728 | 2218.7 | 2189.075 | 2220.431 | 2193.113 | 2189.172 | 2189.076 | 2189.075 | 2189.075 | 2189.33 | 2189.077 | 2189.075 | 2189.075 | 2189.075 | 2189.097 | 2189.075 | 2189.075 | 2189.075 | 2189.075 | 2224.843
638.678 | 2226.433 | 2188.966 | 2217.262 | 2192.447 | 2189.046 | 2188.967 | 2188.966 | 2188.966 | 2189.171 | 2188.968 | 2188.966 | 2188.966 | 2188.966 | 2188.981 | 2188.967 | 2188.966 | 2188.966 | 2188.966 | 2221.044
638.628 | 2202.067 | 2188.928 | 2214.392 | 2191.922 | 2188.993 | 2188.929 | 2188.928 | 2188.928 | 2189.092 | 2188.929 | 2188.928 | 2188.928 | 2188.928 | 2188.938 | 2188.928 | 2188.928 | 2188.928 | 2188.928 | 2217.626
638.578 | 2200.867 | 2188.893 | 2211.745 | 2191.462 | 2188.946 | 2188.894 | 2188.893 | 2188.893 | 2189.023 | 2188.894 | 2188.893 | 2188.893 | 2188.893 | 2188.9 | 2188.893 | 2188.893 | 2188.893 | 2188.893 | 2214.505
638.528 | 2221.167 | 2188.799 | 2209.251 | 2190.997 | 2188.842 | 2188.8 | 2188.799 | 2188.799 | 2188.902 | 2188.8 | 2188.799 | 2188.799 | 2188.799 | 2188.804 | 2188.799 | 2188.799 | 2188.799 | 2188.799 | 2211.601
638.478 | 2215.433 | 2188.722 | 2206.976 | 2190.598 | 2188.757 | 2188.722 | 2188.722 | 2188.722 | 2188.803 | 2188.722 | 2188.722 | 2188.722 | 2188.722 | 2188.725 | 2188.722 | 2188.722 | 2188.722 | 2188.722 | 2208.973
638.428 | 2205.9 | 2188.671 | 2204.922 | 2190.269 | 2188.7 | 2188.672 | 2188.671 | 2188.671 | 2188.736 | 2188.672 | 2188.671 | 2188.671 | 2188.671 | 2188.673 | 2188.671 | 2188.671 | 2188.671 | 2188.671 | 2206.615
638.378 | 2203.033 | 2188.63 | 2203.057 | 2189.987 | 2188.652 | 2188.63 | 2188.63 | 2188.63 | 2188.68 | 2188.63 | 2188.63 | 2188.63 | 2188.63 | 2188.631 | 2188.63 | 2188.63 | 2188.63 | 2188.63 | 2204.489
638.328 | 2206.067 | 2188.579 | 2201.354 | 2189.729 | 2188.597 | 2188.579 | 2188.579 | 2188.579 | 2188.618 | 2188.579 | 2188.579 | 2188.579 | 2188.579 | 2188.58 | 2188.579 | 2188.579 | 2188.579 | 2188.579 | 2202.564
638.278 | 2195.6 | 2188.558 | 2199.842 | 2189.531 | 2188.573 | 2188.558 | 2188.558 | 2188.558 | 2188.589 | 2188.558 | 2188.558 | 2188.558 | 2188.558 | 2188.559 | 2188.558 | 2188.558 | 2188.558 | 2188.558 | 2200.86
638.228 | 2201.167 | 2188.521 | 2198.461 | 2189.342 | 2188.533 | 2188.521 | 2188.521 | 2188.521 | 2188.545 | 2188.521 | 2188.521 | 2188.521 | 2188.521 | 2188.522 | 2188.521 | 2188.521 | 2188.521 | 2188.521 | 2199.318
638.178 | 2185.733 | 2188.513 | 2197.247 | 2189.204 | 2188.523 | 2188.513 | 2188.513 | 2188.513 | 2188.531 | 2188.513 | 2188.513 | 2188.513 | 2188.513 | 2188.514 | 2188.513 | 2188.513 | 2188.513 | 2188.513 | 2197.966
638.128 | 2185.967 | 2188.506 | 2196.161 | 2189.085 | 2188.514 | 2188.506 | 2188.506 | 2188.506 | 2188.52 | 2188.506 | 2188.506 | 2188.506 | 2188.506 | 2188.506 | 2188.506 | 2188.506 | 2188.506 | 2188.506 | 2196.762
638.078 | 2193.733 | 2188.491 | 2195.183 | 2188.976 | 2188.497 | 2188.491 | 2188.491 | 2188.491 | 2188.501 | 2188.491 | 2188.491 | 2188.491 | 2188.491 | 2188.491 | 2188.491 | 2188.491 | 2188.491 | 2188.491 | 2195.685
638.028 | 2180.633 | 2188.468 | 2194.304 | 2188.873 | 2188.473 | 2188.468 | 2188.468 | 2188.468 | 2188.476 | 2188.468 | 2188.468 | 2188.468 | 2188.468 | 2188.468 | 2188.468 | 2188.468 | 2188.468 | 2188.468 | 2194.722
637.978 | 2201.6 | 2188.43 | 2193.506 | 2188.767 | 2188.434 | 2188.43 | 2188.43 | 2188.43 | 2188.436 | 2188.43 | 2188.43 | 2188.43 | 2188.43 | 2188.43 | 2188.43 | 2188.43 | 2188.43 | 2188.43 | 2193.854
637.928 | 2198.767 | 2188.4 | 2192.804 | 2188.68 | 2188.403 | 2188.4 | 2188.4 | 2188.4 | 2188.404 | 2188.4 | 2188.4 | 2188.4 | 2188.4 | 2188.4 | 2188.4 | 2188.4 | 2188.4 | 2188.4 | 2193.093
637.878 | 2200.267 | 2188.365 | 2192.178 | 2188.598 | 2188.367 | 2188.365 | 2188.365 | 2188.365 | 2188.368 | 2188.365 | 2188.365 | 2188.365 | 2188.365 | 2188.365 | 2188.365 | 2188.365 | 2188.365 | 2188.365 | 2192.416
637.828 | 2195.167 | 2188.345 | 2191.637 | 2188.538 | 2188.347 | 2188.345 | 2188.345 | 2188.345 | 2188.348 | 2188.345 | 2188.345 | 2188.345 | 2188.345 | 2188.345 | 2188.345 | 2188.345 | 2188.345 | 2188.345 | 2191.834
637.778 | 2203.1 | 2188.302 | 2191.137 | 2188.461 | 2188.304 | 2188.302 | 2188.302 | 2188.302 | 2188.304 | 2188.302 | 2188.302 | 2188.302 | 2188.302 | 2188.302 | 2188.302 | 2188.302 | 2188.302 | 2188.302 | 2191.3
637.728 | 2176.1 | 2188.267 | 2190.703 | 2188.398 | 2188.268 | 2188.267 | 2188.267 | 2188.267 | 2188.268 | 2188.267 | 2188.267 | 2188.267 | 2188.267 | 2188.267 | 2188.267 | 2188.267 | 2188.267 | 2188.267 | 2190.836
637.678 | 2195.633 | 2188.245 | 2190.333 | 2188.353 | 2188.246 | 2188.245 | 2188.245 | 2188.245 | 2188.246 | 2188.245 | 2188.245 | 2188.245 | 2188.245 | 2188.245 | 2188.245 | 2188.245 | 2188.245 | 2188.245 | 2190.443
637.628 | 2193.667 | 2188.229 | 2190.015 | 2188.317 | 2188.23 | 2188.229 | 2188.229 | 2188.229 | 2188.23 | 2188.229 | 2188.229 | 2188.229 | 2188.229 | 2188.229 | 2188.229 | 2188.229 | 2188.229 | 2188.229 | 2190.104
637.578 | 2198.733 | 2188.199 | 2189.721 | 2188.271 | 2188.199 | 2188.199 | 2188.199 | 2188.199 | 2188.199 | 2188.199 | 2188.199 | 2188.199 | 2188.199 | 2188.199 | 2188.199 | 2188.199 | 2188.199 | 2188.199 | 2189.794
637.528 | 2188.833 | 2188.197 | 2189.492 | 2188.256 | 2188.197 | 2188.197 | 2188.197 | 2188.197 | 2188.197 | 2188.197 | 2188.197 | 2188.197 | 2188.197 | 2188.197 | 2188.197 | 2188.197 | 2188.197 | 2188.197 | 2189.552
637.478 | 2186.833 | 2188.197 | 2189.297 | 2188.245 | 2188.197 | 2188.197 | 2188.197 | 2188.197 | 2188.197 | 2188.197 | 2188.197 | 2188.197 | 2188.197 | 2188.197 | 2188.197 | 2188.197 | 2188.197 | 2188.197 | 2189.345
637.428 | 2183.567
637.378 | 2188.767
637.328 | 2191.767
637.278 | 2179.5
637.228 | 2186.767
637.178 | 2190.867
637.128 | 2174.667
637.078 | 2176.2
637.028 | 2178.433
636.978 | 2184.667
636.928 | 2200.667
636.878 | 2188.767
636.828 | 2187.033
636.778 | 2185.6
636.728 | 2190.233
636.678 | 2201.1
636.628 | 2181.067
636.578 | 2179.933
636.528 | 2184
636.478 | 2191.667
636.428 | 2195.067
636.378 | 2197.133
636.328 | 2185.233
636.278 | 2194.5
636.228 | 2196.333
636.178 | 2195.4
636.128 | 2187.6
636.078 | 2186.633
636.028 | 2193.967
635.978 | 2193.433
635.928 | 2198.933
635.878 | 2195.467
635.828 | 2184.367
635.778 | 2204.4
635.728 | 2199.267
635.678 | 2203.567
635.628 | 2180.167
635.578 | 2194
635.528 | 2194
635.478 | 2193.233
635.428 | 2179.433
635.378 | 2177.333
635.328 | 2177.5
635.278 | 2192.467
635.228 | 2195
635.178 | 2200.9
635.128 | 2193.3
635.078 | 2183.7
635.028 | 2186.433
634.978 | 2199.067
634.928 | 2192.9
634.878 | 2196.667
634.828 | 2194.8
634.778 | 2187.3
634.728 | 2197.267
634.678 | 2196.633
634.628 | 2192.333
634.578 | 2189.733
634.528 | 2176.433
634.478 | 2179.1
634.428 | 2192.467
634.378 | 2184.167
634.328 | 2191.767
634.278 | 2199.733
634.228 | 2186.667
634.178 | 2186.1
634.128 | 2179.8
634.078 | 2181.167
634.028 | 2195.133
633.978 | 2186.533
633.928 | 2199.733
633.878 | 2195.3
633.828 | 2193.2
633.778 | 2190.867
633.728 | 2193.567
633.678 | 2198.3
633.628 | 2200.2
633.578 | 2179.533
633.528 | 2189.2
633.478 | 2185.667
633.428 | 2195.4
633.378 | 2190.933
633.328 | 2206.033
633.278 | 2198.633
633.228 | 2185.133
633.178 | 2196.467
633.128 | 2195.3
633.078 | 2208.967
633.028 | 2202.967
632.978 | 2190.433
632.928 | 2195
632.878 | 2195.067
632.828 | 2185.267
632.778 | 2199.933
632.728 | 2200.533
632.678 | 2182.7
632.628 | 2204.133
632.578 | 2197
632.528 | 2186.3
632.478 | 2191.167
632.428 | 2197.933
632.378 | 2199.167
632.328 | 2202.167
632.278 | 2191.067
632.228 | 2189.133
632.178 | 2193.4
632.128 | 2196.567
632.078 | 2188.167
632.028 | 2193.033
631.978 | 2183
631.928 | 2189.767
631.878 | 2182.767
631.828 | 2190.867
631.778 | 2199.833
631.728 | 2197.167
631.678 | 2205.167
631.628 | 2204.033
631.578 | 2203.5
631.528 | 2197.733
631.478 | 2195.533
631.428 | 2197.633
631.378 | 2211.733
631.328 | 2200.2
631.278 | 2196.3
631.228 | 2201
631.178 | 2197.867
631.128 | 2202.067
631.078 | 2198.867
631.028 | 2192.6
630.978 | 2187.567
630.928 | 2196.4
630.878 | 2196.033
630.828 | 2189.367
630.778 | 2201.767
630.728 | 2204.9
630.678 | 2205.067
630.628 | 2196.033
630.578 | 2189.8
630.528 | 2190.9
630.478 | 2205.167
630.428 | 2185.2
630.378 | 2208.333
630.328 | 2206.667
630.278 | 2192.1
630.228 | 2200.367
630.178 | 2218.567
630.128 | 2208.8
630.078 | 2211.033
630.028 | 2197.433
629.978 | 2195.467
629.928 | 2209.567
629.878 | 2200.9
629.828 | 2190.533
629.778 | 2197.667
629.728 | 2193.033
629.678 | 2196.167
629.628 | 2207.033
629.578 | 2198.467
629.528 | 2190.633
629.478 | 2199.967
629.428 | 2200.733
629.378 | 2212.433
629.328 | 2208.067
629.278 | 2199.333
629.228 | 2209.467
629.178 | 2199.933
629.128 | 2209.6
629.078 | 2201.733
629.028 | 2196.667
628.978 | 2197.633
628.928 | 2205.267
628.878 | 2188.9
628.828 | 2199.9
628.778 | 2207.633
628.728 | 2199.667
628.678 | 2206.6
628.628 | 2204.6
628.578 | 2201.167
628.528 | 2216.567
628.478 | 2215.133
628.428 | 2206.867

## Tabelle183
0009838/0009838/M309/Sequence/Mn 3s
Binding energy (eV) | Spectrum | Background | Al 2p 73.6
98.42799 | 232.6667
98.37799 | 250.2222
98.32799 | 241.3333
98.27799 | 247.7778
98.22799 | 240
98.17799 | 248.4444
98.12799 | 242
98.07799 | 238.6667
98.02799 | 231.7778
97.97799 | 232
97.92799 | 236.2222
97.87799 | 241.7778
97.82799 | 237.5556
97.77799 | 242.6667
97.72799 | 233.7778
97.67799 | 236.4444
97.62799 | 231.5556
97.57799 | 242.4444
97.52799 | 233.3333
97.47799 | 235.1111
97.42799 | 230.4444
97.37799 | 231.5556
97.32799 | 241.1111
97.27799 | 227.3333
97.22799 | 240.8889
97.17799 | 233.1111
97.12799 | 250
97.07799 | 222.2222
97.02799 | 240.6667
96.97799 | 233.7778
96.92799 | 225.1111
96.87799 | 227.1111
96.82799 | 241.3333
96.77799 | 230.8889
96.72799 | 230.4444
96.67799 | 222.2222
96.62799 | 237.3333
96.57799 | 231.3333
96.52799 | 227.5556
96.47799 | 226.4444
96.42799 | 226.4444
96.37799 | 232.6667
96.32799 | 220.8889
96.27799 | 234.4444
96.22799 | 220
96.17799 | 222.8889
96.12799 | 235.1111
96.07799 | 232.4444
96.02799 | 225.5556
95.97799 | 227.7778
95.92799 | 226
95.87799 | 232.4444
95.82799 | 221.7778
95.77799 | 223.5556
95.72799 | 212.8889
95.67799 | 226.2222
95.62799 | 220.8889
95.57799 | 212.6667
95.52799 | 220.2222
95.47799 | 210
95.42799 | 224.4444
95.37799 | 222.6667
95.32799 | 223.7778
95.27799 | 225.7778
95.22799 | 219.5556
95.17799 | 216
95.12799 | 208.8889
95.07799 | 219.3333
95.02799 | 227.1111
94.97799 | 207.7778
94.92799 | 222.4444
94.87799 | 216.2222
94.82799 | 214.2222
94.77799 | 218.4444
94.72799 | 213.7778
94.67799 | 211.7778
94.62799 | 213.1111
94.57799 | 212.8889
94.52799 | 221.1111
94.47799 | 219.3333
94.42799 | 215.5556
94.37799 | 217.5556
94.32799 | 220.6667
94.27799 | 204
94.22799 | 215.3333
94.17799 | 219.3333
94.12799 | 218
94.07799 | 214
94.02799 | 216
93.97799 | 213.5556
93.92799 | 207.3333
93.87799 | 213.7778
93.82799 | 218.8889
93.77799 | 219.5556
93.72799 | 218
93.67799 | 226.6667
93.62799 | 202
93.57799 | 206.6667
93.52799 | 217.3333
93.47799 | 216.6667
93.42799 | 201.5556
93.37799 | 221.7778
93.32799 | 218.4444
93.27799 | 203.1111
93.22799 | 200.4444
93.17799 | 211.7778
93.12799 | 213.5556
93.07799 | 227.1111
93.02799 | 208.4444
92.97799 | 223.1111
92.92799 | 224.8889
92.87799 | 222.8889
92.82799 | 210.4444
92.77799 | 218
92.72799 | 215.3333
92.67799 | 222.4444
92.62799 | 207.1111
92.57799 | 205.5556
92.52799 | 218
92.47799 | 203.1111
92.42799 | 214
92.37799 | 209.5556
92.32799 | 217.3333
92.27799 | 219.7778
92.22799 | 214.4444
92.17799 | 222.6667
92.12799 | 211.5556
92.07799 | 224.8889
92.02799 | 207.5556
91.97799 | 205.5556
91.92799 | 221.1111
91.87799 | 212.2222
91.82799 | 212.8889
91.77799 | 217.1111
91.72799 | 223.7778
91.67799 | 208.2222
91.62799 | 230
91.57799 | 218.2222
91.52799 | 213.7778
91.47799 | 203.3333
91.42799 | 226.6667
91.37799 | 225.3333
91.32799 | 227.1111
91.27799 | 219.1111
91.22799 | 227.5556
91.17799 | 227.5556
91.12799 | 222
91.07799 | 237.5556
91.02799 | 233.3333
90.97799 | 231.7778
90.92799 | 224.6667
90.87799 | 236
90.82799 | 221.5556
90.77799 | 235.1111
90.72799 | 245.5556
90.67799 | 243.7778
90.62799 | 246.8889
90.57799 | 252.4444
90.52799 | 256.2222
90.47799 | 260
90.42799 | 263.1111
90.37799 | 268.2222
90.32799 | 273.5556
90.27799 | 272.6667
90.22799 | 285.7778
90.17799 | 295.5556
90.12799 | 288.6667
90.07799 | 306.4444
90.02799 | 308.8889
89.97799 | 324.8889
89.92799 | 329.7778
89.87799 | 347.5556
89.82799 | 354
89.77799 | 370.6667
89.72799 | 395.1111
89.67799 | 391.5556
89.62799 | 412.2222
89.57799 | 422.4444
89.52799 | 446.8889
89.47799 | 458.6667
89.42799 | 495.7778
89.37799 | 496.2222
89.32799 | 527.1111
89.27799 | 552.2222
89.22799 | 587.1111
89.17799 | 601.3333
89.12799 | 624
89.07799 | 652
89.02799 | 684.8889
88.97799 | 711.5556
88.92799 | 739.7778
88.87799 | 764.6667
88.82799 | 794.8889
88.77799 | 821.5556
88.72799 | 849.1111
88.67799 | 894.2222
88.62799 | 887.5556
88.57799 | 911.3333
88.52799 | 943.3333
88.47799 | 958.6667
88.42799 | 982.4444
88.37799 | 1012.444
88.32799 | 1029.111
88.27799 | 1023.778
88.22799 | 1032.667
88.17799 | 1045.556
88.12799 | 1051.333
88.07799 | 1055.333
88.02799 | 1034
87.97799 | 1073.333
87.92799 | 1053.778
87.87799 | 1052.222
87.82799 | 1017.333
87.77799 | 978.2222
87.72799 | 971.3333
87.67799 | 951.3333
87.62799 | 917.5556
87.57799 | 880.4444
87.52799 | 845.1111
87.47799 | 817.7778
87.42799 | 813.1111
87.37799 | 788.2222
87.32799 | 744.2222
87.27799 | 714.6667
87.22799 | 682.4444
87.17799 | 630.6667
87.12799 | 607.1111
87.07799 | 584.6667
87.02799 | 551.5556
86.97799 | 504.8889
86.92799 | 496.8889
86.87799 | 479.3333
86.82799 | 458
86.77799 | 450
86.72799 | 406.8889
86.67799 | 397.3333
86.62799 | 370
86.57799 | 365.5556
86.52799 | 360.6667
86.47799 | 334.2222
86.42799 | 325.3333
86.37799 | 286.6667
86.32799 | 303.3333
86.27799 | 298.8889
86.22799 | 282.6667
86.17799 | 273.5556
86.12799 | 262.6667
86.07799 | 256.6667
86.02799 | 261.1111
85.97799 | 261.7778
85.92799 | 250.4444
85.87799 | 243.7778
85.82799 | 252
85.77799 | 242.8889
85.72799 | 233.7778
85.67799 | 244.4444
85.62799 | 230.8889
85.57799 | 220.2222
85.52799 | 225.5556
85.47799 | 224.6667
85.42799 | 218.8889
85.37799 | 234.2222
85.32799 | 217.7778
85.27799 | 221.3333
85.22799 | 201.1111
85.17799 | 221.3333
85.12799 | 218.8889
85.07799 | 204.4444
85.02799 | 204.8889
84.97799 | 215.3333
84.92799 | 203.5556
84.87799 | 214.4444
84.82799 | 208
84.77799 | 216.6667
84.72799 | 222
84.67799 | 215.7778
84.62799 | 217.5556
84.57799 | 220.4444
84.52799 | 222.8889
84.47799 | 213.5556
84.42799 | 211.3333
84.37799 | 218.8889
84.32799 | 210.2222
84.27799 | 215.3333
84.22799 | 202
84.17799 | 208.2222
84.12799 | 223.5556
84.07799 | 219.5556
84.02799 | 213.3333
83.97799 | 208.4444
83.92799 | 204
83.87799 | 219.1111
83.82799 | 210.4444
83.77799 | 206
83.72799 | 207.3333
83.67799 | 202.4444
83.62799 | 205.5556
83.57799 | 200.8889
83.52799 | 206.4444
83.47799 | 205.1111
83.42799 | 208
83.37799 | 205.5556
83.32799 | 193.3333
83.27799 | 198.2222
83.22799 | 194
83.17799 | 210.6667
83.12799 | 199.7778
83.07799 | 203.1111
83.02799 | 208.8889
82.97799 | 190.2222
82.92799 | 201.1111
82.87799 | 198.6667
82.82799 | 196.6667
82.77799 | 192.6667
82.72799 | 192.8889
82.67799 | 197.1111
82.62799 | 188.6667
82.57799 | 188.4444
82.52799 | 187.1111
82.47799 | 179.7778
82.42799 | 190
82.37799 | 198.4444
82.32799 | 179.1111
82.27799 | 181.1111
82.22799 | 183.7778
82.17799 | 186.6667
82.12799 | 179.7778
82.07799 | 186
82.02799 | 178.6667
81.97799 | 181.1111
81.92799 | 178.4444
81.87799 | 174.8889
81.82799 | 169.7778
81.77799 | 172
81.72799 | 175.7778
81.67799 | 179.7778
81.62799 | 176.4444
81.57799 | 166.4444
81.52799 | 173.7778
81.47799 | 170.6667
81.42799 | 165.5556
81.37799 | 176.6667
81.32799 | 165.7778
81.27799 | 164.6667
81.22799 | 161.3333
81.17799 | 162.4444
81.12799 | 164
81.07799 | 153.3333
81.02799 | 175.3333
80.97799 | 165.3333
80.92799 | 158.6667
80.87799 | 153.5556
80.82799 | 163.7778
80.77799 | 149.1111
80.72799 | 148.2222
80.67799 | 155.5556
80.62799 | 150.6667
80.57799 | 156.2222
80.52799 | 167.5556
80.47799 | 156.6667
80.42799 | 154.2222
80.37799 | 157.1111
80.32799 | 158.4444
80.27799 | 154.4444
80.22799 | 155.7778
80.17799 | 150.4444
80.12799 | 154
80.07799 | 154.6667
80.02799 | 160.8889
79.97799 | 160
79.92799 | 158.8889
79.87799 | 153.1111
79.82799 | 149.5556
79.77799 | 152.6667
79.72799 | 156.8889
79.67799 | 157.7778
79.62799 | 139.7778
79.57799 | 148.6667
79.52799 | 156.8889
79.47799 | 152
79.42799 | 147.5556
79.37799 | 150.8889
79.32799 | 158.6667
79.27799 | 154.8889
79.22799 | 165.7778
79.17799 | 159.5556
79.12799 | 150.8889
79.07799 | 149.7778
79.02799 | 148.2222
78.97799 | 142.8889
78.92799 | 151.5556
78.87799 | 157.3333
78.82799 | 160
78.77799 | 141.5556
78.72799 | 151.3333
78.67799 | 157.3333
78.62799 | 150.2222
78.57799 | 144
78.52799 | 147.1111
78.47799 | 147.1111
78.42799 | 148
78.37799 | 154.2222
78.32799 | 152.2222
78.27799 | 154.8889
78.22799 | 148.2222
78.17799 | 151.1111
78.12799 | 148
78.07799 | 143.3333
78.02799 | 149.5556
77.97799 | 152.6667
77.92799 | 140.4444
77.87799 | 152.6667
77.82799 | 142.8889
77.77799 | 156.4444
77.72799 | 158.4444
77.67799 | 154
77.62799 | 150.6667
77.57799 | 153.5556
77.52799 | 147.5556
77.47799 | 154.4444
77.42799 | 155.3333
77.37799 | 150
77.32799 | 159.1111
77.27799 | 156.2222
77.22799 | 150.2222
77.17799 | 144
77.12799 | 156.8889
77.07799 | 151.5556
77.02799 | 157.3333
76.97799 | 146
76.92799 | 154.4444
76.87799 | 150.6667
76.82799 | 155.3333
76.77799 | 153.5556
76.72799 | 160.2222
76.67799 | 147.7778
76.62799 | 155.7778
76.57799 | 155.7778
76.52799 | 157.5556
76.47799 | 152.6667
76.42799 | 154.6667
76.37799 | 154.8889
76.32799 | 164.2222
76.27799 | 155.5556
76.22799 | 157.1111
76.17799 | 154.2222
76.12799 | 158
76.07799 | 149.7778
76.02799 | 154.4444
75.97799 | 158.8889 | 155.2727 | 157.5607
75.92799 | 146.4444 | 155.417 | 158.2422
75.87799 | 167.3333 | 155.5613 | 159.0375
75.82799 | 150.4444 | 155.7056 | 159.9675
75.77799 | 155.3333 | 155.8499 | 161.0566
75.72799 | 156 | 155.9942 | 162.3326
75.67799 | 164.8889 | 156.1385 | 163.8269
75.62799 | 169.7778 | 156.2828 | 165.5755
75.57799 | 170 | 156.4271 | 167.6186
75.52799 | 172.6667 | 156.5714 | 170.0013
75.47799 | 165.3333 | 156.7157 | 172.7736
75.42799 | 169.3333 | 156.86 | 175.9906
75.37799 | 183.7778 | 157.0043 | 179.7129
75.32799 | 187.3333 | 157.1486 | 184.0058
75.27799 | 192.8889 | 157.2929 | 188.9399
75.22799 | 186.4444 | 157.4372 | 194.5903
75.17799 | 208.8889 | 157.5815 | 201.0362
75.12799 | 211.5556 | 157.7258 | 208.36
75.07799 | 233.5556 | 157.8701 | 216.6466
75.02799 | 228.8889 | 158.0144 | 225.9814
74.97799 | 246.2222 | 158.1587 | 236.4492
74.92799 | 249.7778 | 158.303 | 248.132
74.87799 | 275.1111 | 158.4473 | 261.1067
74.82799 | 295.3333 | 158.5916 | 275.4423
74.77799 | 307.1111 | 158.7359 | 291.1967
74.72799 | 326.2222 | 158.8802 | 308.4135
74.67799 | 332.8889 | 159.0245 | 327.1183
74.62799 | 352.4444 | 159.1688 | 347.3146
74.57799 | 376.4444 | 159.3131 | 368.9801
74.52799 | 404.4444 | 159.4574 | 392.0624
74.47799 | 436.2222 | 159.6017 | 416.4756
74.42799 | 448.4444 | 159.746 | 442.0969
74.37799 | 486.2222 | 159.8903 | 468.7635
74.32799 | 490.4444 | 160.0346 | 496.2714
74.27799 | 537.5556 | 160.1789 | 524.3744
74.22799 | 552.8889 | 160.3232 | 552.7849
74.17799 | 561.5556 | 160.4675 | 581.1766
74.12799 | 604.8889 | 160.6118 | 609.1882
74.07799 | 622.8889 | 160.7561 | 636.4303
74.02799 | 657.7778 | 160.9004 | 662.4933
73.97799 | 668.6667 | 161.0447 | 686.9572
73.92799 | 694.2222 | 161.189 | 709.4037
73.87799 | 727.5556 | 161.3333 | 729.4282
73.82799 | 743.7778 | 161.4776 | 746.6541
73.77799 | 743.7778 | 161.6219 | 760.7453
73.72799 | 745.7778 | 161.7662 | 771.4192
73.67799 | 756.4444 | 161.9105 | 778.4574
73.62799 | 745.7778 | 162.0548 | 781.7147
73.57799 | 773.5556 | 162.1991 | 781.125
73.52799 | 764.4444 | 162.3434 | 776.7038
73.47799 | 749.7778 | 162.4877 | 768.548
73.42799 | 740.4444 | 162.632 | 756.8315
73.37799 | 714.8889 | 162.7763 | 741.7983
73.32799 | 713.5556 | 162.9206 | 723.7528
73.27799 | 704.4444 | 163.0649 | 703.048
73.22799 | 678.6667 | 163.2092 | 680.0729
73.17799 | 648 | 163.3535 | 655.2388
73.12799 | 610.6667 | 163.4978 | 628.966
73.07799 | 594.2222 | 163.6421 | 601.6719
73.02799 | 576.4444 | 163.7864 | 573.7596
72.97799 | 565.3333 | 163.9307 | 545.6086
72.92799 | 529.7778 | 164.075 | 517.5673
72.87799 | 509.5556 | 164.2193 | 489.9479
72.82799 | 459.3333 | 164.3636 | 463.0223
72.77799 | 420.8889 | 164.5079 | 437.0208
72.72799 | 417.3333 | 164.6522 | 412.1313
72.67799 | 387.5556 | 164.7965 | 388.5013
72.62799 | 368.4444 | 164.9408 | 366.2391
72.57799 | 352.4444 | 165.0851 | 345.4174
72.52799 | 332.4444 | 165.2294 | 326.0767
72.47799 | 316.6667 | 165.3737 | 308.229
72.42799 | 277.3333 | 165.518 | 291.862
72.37799 | 275.5556 | 165.6623 | 276.9427
72.32799 | 255.1111 | 165.8066 | 263.4216
72.27799 | 239.7778 | 165.9509 | 251.2362
72.22799 | 232.8889 | 166.0952 | 240.3142
72.17799 | 227.3333 | 166.2395 | 230.5765
72.12799 | 219.1111 | 166.3838 | 221.9397
72.07799 | 218 | 166.5281 | 214.3185
72.02799 | 195.1111 | 166.6724 | 207.6276
71.97799 | 194.8889 | 166.8167 | 201.7829
71.92799 | 190.4444 | 166.961 | 196.7031
71.87799 | 181.7778 | 167.1053 | 192.3105
71.82799 | 184.8889 | 167.2496 | 188.5316
71.77799 | 180.8889 | 167.3939 | 185.2979
71.72799 | 173.7778 | 167.5382 | 182.5457
71.67799 | 178.6667 | 167.6825 | 180.2166
71.62799 | 177.3333 | 167.8268 | 178.2575
71.57799 | 171.3333 | 167.9711 | 176.6202
71.52799 | 176.2222 | 168.1154 | 175.2616
71.47799 | 174.8889 | 168.2597 | 174.143
71.42799 | 159.1111 | 168.404 | 173.2304
71.37799 | 170.2222 | 168.5483 | 172.4936
71.32799 | 162.8889 | 168.6926 | 171.9061
71.27799 | 173.3333 | 168.8369 | 171.4451
71.22799 | 166 | 168.9812 | 171.0906
71.17799 | 164 | 169.1255 | 170.8255
71.12799 | 165.7778 | 169.2698 | 170.6349
71.07799 | 169.3333 | 169.4141 | 170.5065
71.02799 | 171.5556
70.97799 | 176.8889
70.92799 | 170.8889
70.87799 | 172.2222
70.82799 | 170.6667
70.77799 | 168.4444
70.72799 | 157.1111
70.67799 | 159.5556
70.62799 | 159.5556
70.57799 | 158
70.52799 | 174.6667
70.47799 | 161.3333
70.42799 | 159.3333
70.37799 | 157.3333
70.32799 | 164.2222
70.27799 | 166.8889
70.22799 | 151.7778
70.17799 | 165.7778
70.12799 | 154
70.07799 | 158.6667
70.02799 | 166.4444
69.97799 | 163.3333
69.92799 | 164.2222
69.87799 | 159.7778
69.82799 | 153.5556
69.77799 | 156.6667
69.72799 | 161.1111
69.67799 | 154
69.62799 | 152.4444
69.57799 | 157.5556
69.52799 | 161.7778
69.47799 | 163.1111
69.42799 | 151.7778
69.37799 | 157.5556
69.32799 | 152
69.27799 | 156
69.22799 | 150.8889
69.17799 | 159.5556
69.12799 | 158.8889
69.07799 | 152
69.02799 | 153.7778
68.97799 | 154.8889
68.92799 | 146.6667
68.87799 | 156
68.82799 | 156.2222
68.77799 | 155.7778
68.72799 | 155.5556
68.67799 | 158.8889
68.62799 | 152.2222
68.57799 | 150.6667
68.52799 | 159.7778
68.47799 | 155.7778
68.42799 | 161.5556
68.37799 | 157.5556
68.32799 | 156.2222
68.27799 | 159.1111
68.22799 | 156.2222
68.17799 | 142.8889
68.12799 | 157.1111
68.07799 | 161.1111
68.02799 | 151.3333
67.97799 | 144.8889
67.92799 | 146.8889
67.87799 | 142.4444
67.82799 | 151.7778
67.77799 | 156
67.72799 | 152.8889
67.67799 | 147.3333
67.62799 | 155.3333
67.57799 | 151.7778
67.52799 | 153.7778
67.47799 | 146.6667
67.42799 | 147.5556
67.37799 | 157.7778
67.32799 | 153.5556
67.27799 | 144.2222
67.22799 | 150.6667
67.17799 | 148
67.12799 | 156.6667
67.07799 | 149.5556
67.02799 | 150.8889
66.97799 | 154.2222
66.92799 | 158.6667
66.87799 | 151.1111
66.82799 | 152.6667
66.77799 | 153.1111
66.72799 | 142.8889
66.67799 | 151.3333
66.62799 | 142.8889
66.57799 | 148.8889
66.52799 | 152.2222
66.47799 | 144.8889
66.42799 | 144.2222
66.37799 | 149.1111
66.32799 | 139.7778
66.27799 | 145.7778
66.22799 | 150
66.17799 | 154.4444
66.12799 | 149.5556
66.07799 | 144.2222
66.02799 | 145.3333
65.97799 | 147.5556
65.92799 | 147.5556
65.87799 | 143.1111
65.82799 | 145.5556
65.77799 | 143.3333
65.72799 | 141.3333
65.67799 | 147.3333
65.62799 | 142.6667
65.57799 | 144.4444
65.52799 | 142.4444
65.47799 | 138.6667
65.42799 | 141.7778
65.37799 | 148.4444
65.32799 | 145.7778
65.27799 | 150.8889
65.22799 | 145.1111
65.17799 | 147.3333
65.12799 | 144.6667
65.07799 | 127.5556
65.02799 | 146.6667
64.97799 | 132.2222
64.92799 | 137.5556
64.87799 | 143.1111
64.82799 | 140
64.77799 | 148.4444
64.72799 | 148.2222
64.67799 | 129.7778
64.62799 | 146
64.57799 | 139.5556
64.52799 | 143.5556
64.47799 | 138
64.42799 | 140.2222
64.37799 | 132.6667
64.32799 | 135.1111
64.27799 | 130.4444
64.22799 | 141.1111
64.17799 | 140
64.12799 | 141.1111
64.07799 | 138
64.02799 | 141.5556
63.97799 | 130
63.92799 | 135.5556
63.87799 | 142
63.82799 | 135.5556
63.77799 | 132.6667
63.72799 | 131.5556
63.67799 | 142.8889
63.62799 | 133.3333
63.57799 | 128
63.52799 | 140.8889
63.47799 | 137.3333
63.42799 | 130.6667

## Tabelle182
0009838/0009838/M309/Sequence/C 1s
Binding energy (eV) | Spectrum | Background | C-C, C-H | C-OH, C-O-C | C=O | O-C=O | carbonate | Envelope
298.428 | 495.641
298.378 | 506.9231
298.328 | 479.2308
298.278 | 481.0256
298.228 | 476.6667
298.178 | 486.1538
298.128 | 484.359
298.078 | 472.5641
298.028 | 488.7179
297.978 | 466.6667
297.928 | 466.1538
297.878 | 463.5897
297.828 | 460
297.778 | 472.5641
297.728 | 471.2821
297.678 | 453.3333
297.628 | 458.7179
297.578 | 444.6154
297.528 | 445.1282
297.478 | 447.9487
297.428 | 452.3077
297.378 | 465.3846
297.328 | 453.3333
297.278 | 452.5641
297.228 | 451.0256
297.178 | 431.0256
297.128 | 441.5385
297.078 | 452.3077
297.028 | 467.4359
296.978 | 430.7692
296.928 | 452.8205
296.878 | 455.8974
296.828 | 456.1538
296.778 | 433.5897
296.728 | 449.2308
296.678 | 438.4615
296.628 | 428.9744
296.578 | 436.4103
296.528 | 424.359
296.478 | 439.4872
296.428 | 435.3846
296.378 | 436.9231
296.328 | 437.9487
296.278 | 435.1282
296.228 | 441.7949
296.178 | 437.6923
296.128 | 460
296.078 | 427.6923
296.028 | 419.7436
295.978 | 429.7436
295.928 | 441.5385
295.878 | 421.0256
295.828 | 426.9231
295.778 | 414.359
295.728 | 419.4872
295.678 | 426.4103
295.628 | 415.8974
295.578 | 415.641
295.528 | 418.9744
295.478 | 434.6154
295.428 | 422.5641
295.378 | 435.3846
295.328 | 410.7692
295.278 | 398.7179
295.228 | 412.3077
295.178 | 405.641
295.128 | 403.5897
295.078 | 418.7179
295.028 | 433.5897
294.978 | 430.7692
294.928 | 417.4359
294.878 | 426.9231
294.828 | 415.1282
294.778 | 401.5385
294.728 | 385.8974
294.678 | 413.0769
294.628 | 397.1795
294.578 | 395.641
294.528 | 398.4615
294.478 | 397.4359
294.428 | 402.5641
294.378 | 401.2821
294.328 | 418.4615
294.278 | 417.1795
294.228 | 404.8718
294.178 | 407.1795
294.128 | 390.2564
294.078 | 394.359
294.028 | 387.1795
293.978 | 392.3077
293.928 | 397.1795
293.878 | 400.7692
293.828 | 402.8205
293.778 | 389.2308
293.728 | 395.641
293.678 | 410.7692
293.628 | 389.2308
293.578 | 399.2308
293.528 | 397.9487
293.478 | 406.1538
293.428 | 388.2051
293.378 | 404.1026
293.328 | 379.4872
293.278 | 378.2051
293.228 | 380.5128
293.178 | 402.8205
293.128 | 405.641
293.078 | 392.8205
293.028 | 401.2821
292.978 | 396.1538
292.928 | 406.9231
292.878 | 391.7949
292.828 | 402.5641
292.778 | 388.2051
292.728 | 379.7436
292.678 | 405.3846
292.628 | 395.3846
292.578 | 392.8205
292.528 | 387.4359
292.478 | 393.5897
292.428 | 403.5897
292.378 | 384.1026
292.328 | 387.1795
292.278 | 394.8718
292.228 | 416.1538
292.178 | 393.5897
292.128 | 394.8718
292.078 | 379.4872
292.028 | 407.9487
291.978 | 382.3077
291.928 | 387.9487
291.878 | 406.4103
291.828 | 396.4103
291.778 | 386.1538
291.728 | 390.7692
291.678 | 386.6667
291.628 | 383.3333
291.578 | 388.9744
291.528 | 392.5641
291.478 | 390.5128
291.428 | 385.8974
291.378 | 387.4359
291.328 | 391.5385
291.278 | 398.2051
291.228 | 394.8718
291.178 | 381.7949
291.128 | 383.0769
291.078 | 379.7436
291.028 | 392.3077
290.978 | 420.5128
290.928 | 416.6667
290.878 | 384.6154
290.828 | 397.1795
290.778 | 409.4872 | 409.9767 | 409.9767 | 409.9767 | 409.9768 | 411.5469 | 416.4901 | 418.0603
290.728 | 405.1282 | 409.9972 | 409.9972 | 409.9972 | 409.9973 | 411.9603 | 418.1947 | 420.1581
290.678 | 410 | 410.0176 | 410.0176 | 410.0176 | 410.0179 | 412.4609 | 420.2504 | 422.6939
290.628 | 410 | 410.0381 | 410.0381 | 410.0381 | 410.0384 | 413.0648 | 422.7054 | 425.7324
290.578 | 422.0513 | 410.0586 | 410.0586 | 410.0586 | 410.059 | 413.7907 | 425.6072 | 429.3398
290.528 | 441.7949 | 410.079 | 410.079 | 410.079 | 410.0796 | 414.6598 | 429.0003 | 433.5817
290.478 | 440.5128 | 410.0995 | 410.0995 | 410.0995 | 410.1003 | 415.6955 | 432.923 | 438.5198
290.428 | 450.5128 | 410.12 | 410.12 | 410.12 | 410.121 | 416.9243 | 437.4033 | 444.2087
290.378 | 459.2308 | 410.1404 | 410.1404 | 410.1404 | 410.1419 | 418.375 | 442.4545 | 450.6905
290.328 | 476.6667 | 410.1609 | 410.1609 | 410.1609 | 410.1628 | 420.0791 | 448.0709 | 457.991
290.278 | 476.9231 | 410.1814 | 410.1814 | 410.1814 | 410.1839 | 422.0704 | 454.2225 | 466.1141
290.228 | 485.8974 | 410.2018 | 410.2018 | 410.2018 | 410.2052 | 424.3848 | 460.8504 | 475.0367
290.178 | 489.2308 | 410.2223 | 410.2223 | 410.2223 | 410.2267 | 427.0595 | 467.8635 | 484.7051
290.128 | 495.8974 | 410.2428 | 410.2428 | 410.2428 | 410.2485 | 430.1327 | 475.1361 | 495.0318
290.078 | 510.5128 | 410.2632 | 410.2632 | 410.2632 | 410.2707 | 433.6426 | 482.5078 | 505.8947
290.028 | 528.4615 | 410.2837 | 410.2837 | 410.2837 | 410.2934 | 437.6263 | 489.7865 | 517.1388
289.978 | 539.7436 | 410.3042 | 410.3042 | 410.3042 | 410.3167 | 442.1184 | 496.7545 | 528.5813
289.928 | 535.1282 | 410.3246 | 410.3246 | 410.3246 | 410.3408 | 447.1495 | 503.1784 | 540.0194
289.878 | 554.6154 | 410.3451 | 410.3451 | 410.3451 | 410.3658 | 452.7445 | 508.8219 | 551.242
289.828 | 560.5128 | 410.3656 | 410.3656 | 410.3656 | 410.3919 | 458.9206 | 513.4611 | 562.0424
289.778 | 556.4103 | 410.386 | 410.386 | 410.3861 | 410.4194 | 465.6849 | 516.9006 | 572.2328
289.728 | 576.4103 | 410.4065 | 410.4065 | 410.4066 | 410.4486 | 473.0324 | 518.9896 | 581.6576
289.678 | 584.8718 | 410.427 | 410.427 | 410.4271 | 410.4798 | 480.9436 | 519.634 | 590.2036
289.628 | 582.5641 | 410.4474 | 410.4474 | 410.4476 | 410.5135 | 489.3823 | 518.8051 | 597.8061
289.578 | 608.4615 | 410.4679 | 410.4679 | 410.4681 | 410.5501 | 498.2934 | 516.542 | 604.4499
289.528 | 615.1282 | 410.4884 | 410.4884 | 410.4886 | 410.5902 | 507.6018 | 512.9481 | 610.1636
289.478 | 625.3846 | 410.5088 | 410.5088 | 410.5092 | 410.6344 | 517.2112 | 508.182 | 615.0104
289.428 | 637.1795 | 410.5293 | 410.5293 | 410.5298 | 410.6835 | 527.004 | 502.4446 | 619.0738
289.378 | 641.5385 | 410.5498 | 410.5498 | 410.5504 | 410.7381 | 536.8418 | 495.9625 | 622.4435
289.328 | 620.7692 | 410.5702 | 410.5702 | 410.5711 | 410.7992 | 546.568 | 488.9728 | 625.2004
289.278 | 627.1795 | 410.5907 | 410.5907 | 410.592 | 410.8678 | 556.0104 | 481.7072 | 627.4053
289.228 | 629.2308 | 410.6112 | 410.6112 | 410.6129 | 410.9449 | 564.9863 | 474.3799 | 629.0906
289.178 | 643.8462 | 410.6316 | 410.6316 | 410.634 | 411.0317 | 573.3077 | 467.1785 | 630.2571
289.128 | 630.7692 | 410.6521 | 410.6521 | 410.6554 | 411.1294 | 580.7882 | 460.2582 | 630.8748
289.078 | 650.2564 | 410.6726 | 410.6726 | 410.6771 | 411.2392 | 587.2506 | 453.7393 | 630.8884
289.028 | 628.9744 | 410.693 | 410.693 | 410.6991 | 411.3624 | 592.5346 | 447.7078 | 630.2248
288.978 | 626.4103 | 410.7135 | 410.7135 | 410.7217 | 411.5003 | 596.5042 | 442.2179 | 628.8035
288.928 | 614.1026 | 410.734 | 410.734 | 410.745 | 411.6541 | 599.0543 | 437.2954 | 626.5469
288.878 | 613.5897 | 410.7544 | 410.7545 | 410.7693 | 411.825 | 600.1163 | 432.943 | 623.3903
288.828 | 601.5385 | 410.7749 | 410.7749 | 410.7947 | 412.0141 | 599.6617 | 429.1447 | 619.2905
288.778 | 606.9231 | 410.7954 | 410.7954 | 410.8216 | 412.2222 | 597.7036 | 425.8706 | 614.2319
288.728 | 610.2564 | 410.8159 | 410.8159 | 410.8504 | 412.4498 | 594.2959 | 423.0814 | 608.23
288.678 | 602.8205 | 410.8363 | 410.8363 | 410.8818 | 412.6972 | 589.5304 | 420.7318 | 601.3323
288.628 | 582.8205 | 410.8568 | 410.8568 | 410.9163 | 412.9642 | 583.5323 | 418.7741 | 593.6167
288.578 | 607.9487 | 410.8773 | 410.8773 | 410.9548 | 413.2503 | 576.4538 | 417.1601 | 585.1873
288.528 | 563.8462 | 410.8977 | 410.8978 | 410.9984 | 413.554 | 568.4666 | 415.8432 | 576.1691
288.478 | 560.2564 | 410.9182 | 410.9183 | 411.0481 | 413.8737 | 559.7546 | 414.7799 | 566.7019
288.428 | 569.2308 | 410.9387 | 410.9389 | 411.1056 | 414.2067 | 550.5059 | 413.9302 | 556.9326
288.378 | 558.7179 | 410.9591 | 410.9595 | 411.1727 | 414.5498 | 540.906 | 413.2583 | 547.0098
288.328 | 541.0256 | 410.9796 | 410.9801 | 411.2516 | 414.8991 | 531.1316 | 412.7329 | 537.077
288.278 | 510 | 411.0001 | 411.0008 | 411.3449 | 415.25 | 521.3457 | 412.3266 | 527.2678
288.228 | 528.7179 | 411.0205 | 411.0216 | 411.4557 | 415.5971 | 511.6937 | 412.0164 | 517.7024
288.178 | 530 | 411.041 | 411.0425 | 411.5876 | 415.9346 | 502.3011 | 411.7829 | 508.4847
288.128 | 524.8718 | 411.0615 | 411.0636 | 411.7448 | 416.2564 | 493.2723 | 411.6099 | 499.7012
288.078 | 496.4103 | 411.0819 | 411.085 | 411.9324 | 416.5562 | 484.6903 | 411.4842 | 491.4204
288.028 | 475.3846 | 411.1024 | 411.1068 | 412.156 | 416.8277 | 476.6174 | 411.3952 | 483.6935
287.978 | 486.1538 | 411.1229 | 411.1291 | 412.422 | 417.065 | 469.0966 | 411.3343 | 476.5556
287.928 | 476.9231 | 411.1433 | 411.1521 | 412.7379 | 417.2626 | 462.1536 | 411.2949 | 470.0278
287.878 | 478.7179 | 411.1638 | 411.1761 | 413.1117 | 417.4159 | 455.7985 | 411.2716 | 464.1187
287.828 | 477.6923 | 411.1843 | 411.2015 | 413.5528 | 417.5215 | 450.0285 | 411.2603 | 458.8276
287.778 | 461.7949 | 411.2047 | 411.2287 | 414.0711 | 417.5771 | 444.8298 | 411.258 | 454.1457
287.728 | 462.0513 | 411.2252 | 411.2583 | 414.6777 | 417.5815 | 440.1802 | 411.2622 | 450.0592
287.678 | 441.2821 | 411.2457 | 411.2912 | 415.3842 | 417.5354 | 436.0511 | 411.2712 | 446.5505
287.628 | 443.0769 | 411.2661 | 411.3286 | 416.2032 | 417.4405 | 432.409 | 411.2836 | 443.6004
287.578 | 427.9487 | 411.2866 | 411.3718 | 417.1475 | 417.2999 | 429.2177 | 411.2985 | 441.1891
287.528 | 440.2564 | 411.3071 | 411.4228 | 418.2307 | 417.1179 | 426.4393 | 411.3151 | 439.2974
287.478 | 445.641 | 411.3275 | 411.4839 | 419.4658 | 416.8994 | 424.0354 | 411.3329 | 437.9073
287.428 | 431.5385 | 411.348 | 411.5584 | 420.8658 | 416.6504 | 421.9684 | 411.3515 | 437.0026
287.378 | 420.5128 | 411.3685 | 411.6503 | 422.4428 | 416.3771 | 420.2018 | 411.3708 | 436.5689
287.328 | 447.9487 | 411.3889 | 411.7647 | 424.2075 | 416.0856 | 418.701 | 411.3905 | 436.5934
287.278 | 426.1538 | 411.4094 | 411.9081 | 426.1684 | 415.7823 | 417.4336 | 411.4104 | 437.0652
287.228 | 423.5897 | 411.4299 | 412.0886 | 428.3316 | 415.4732 | 416.3697 | 411.4305 | 437.9742
287.178 | 431.5385 | 411.4503 | 412.3165 | 430.6996 | 415.1636 | 415.4822 | 411.4507 | 439.3113
287.128 | 441.5385 | 411.4708 | 412.6046 | 433.2706 | 414.8586 | 414.7462 | 411.4711 | 441.0679
287.078 | 436.6667 | 411.4913 | 412.9686 | 436.0378 | 414.5623 | 414.1399 | 411.4914 | 443.2349
287.028 | 432.0513 | 411.5117 | 413.4278 | 438.9886 | 414.2783 | 413.6436 | 411.5118 | 445.8031
286.978 | 434.359 | 411.5322 | 414.006 | 442.1038 | 414.0092 | 413.2402 | 411.5323 | 448.7627
286.928 | 469.7436 | 411.5527 | 414.732 | 445.3574 | 413.7574 | 412.9148 | 411.5527 | 452.1036
286.878 | 449.7436 | 411.5731 | 415.6405 | 448.7157 | 413.5241 | 412.6545 | 411.5732 | 455.8153
286.828 | 453.3333 | 411.5936 | 416.7732 | 452.1379 | 413.3102 | 412.4481 | 411.5936 | 459.8886
286.778 | 464.359 | 411.6141 | 418.18 | 455.5757 | 413.1161 | 412.2862 | 411.6141 | 464.3158
286.728 | 463.3333 | 411.6345 | 419.9196 | 458.9747 | 412.9417 | 412.1609 | 411.6345 | 469.0933
286.678 | 492.0513 | 411.655 | 422.0616 | 462.2749 | 412.7865 | 412.0652 | 411.655 | 474.2233
286.628 | 474.6154 | 411.6755 | 424.6868 | 465.4127 | 412.6499 | 411.9938 | 411.6755 | 479.7167
286.578 | 495.1282 | 411.6959 | 427.8891 | 468.3227 | 412.5307 | 411.9418 | 411.6959 | 485.5964
286.528 | 497.6923 | 411.7164 | 431.7766 | 470.94 | 412.4279 | 411.9054 | 411.7164 | 491.9006
286.478 | 489.4872 | 411.7369 | 436.4727 | 473.2028 | 412.3403 | 411.8815 | 411.7369 | 498.6867
286.428 | 504.6154 | 411.7573 | 442.1171 | 475.0555 | 412.2666 | 411.8675 | 411.7573 | 506.0347
286.378 | 506.9231 | 411.7778 | 448.8666 | 476.4507 | 412.2055 | 411.8614 | 411.7778 | 514.0506
286.328 | 522.5641 | 411.7983 | 456.8953 | 477.3517 | 412.1557 | 411.8613 | 411.7983 | 522.8691
286.278 | 535.3846 | 411.8188 | 466.3951 | 477.7347 | 412.116 | 411.8661 | 411.8188 | 532.6556
286.228 | 545.1282 | 411.8392 | 477.5743 | 477.5898 | 412.0853 | 411.8747 | 411.8392 | 543.6064
286.178 | 559.7436 | 411.8597 | 490.6571 | 476.9215 | 412.0624 | 411.8861 | 411.8597 | 555.9481
286.128 | 576.9231 | 411.8802 | 505.8808 | 475.7487 | 412.0464 | 411.8997 | 411.8802 | 569.9351
286.078 | 588.9744 | 411.9006 | 523.4928 | 474.1032 | 412.0363 | 411.915 | 411.9006 | 585.8455
286.028 | 609.2308 | 411.9211 | 543.7461 | 472.0286 | 412.0313 | 411.9317 | 411.9211 | 603.9745
285.978 | 633.8462 | 411.9416 | 566.8937 | 469.578 | 412.0307 | 411.9493 | 411.9416 | 624.6269
285.928 | 653.5897 | 411.962 | 593.1811 | 466.811 | 412.0338 | 411.9677 | 411.962 | 648.1074
285.878 | 675.3846 | 411.9825 | 622.8379 | 463.7917 | 412.04 | 411.9866 | 411.9825 | 674.7087
285.828 | 691.5385 | 412.003 | 656.0674 | 460.5856 | 412.0488 | 412.0059 | 412.003 | 704.6989
285.778 | 720 | 412.0234 | 693.0345 | 457.2573 | 412.0598 | 412.0255 | 412.0234 | 738.3069
285.728 | 795.641 | 412.0439 | 733.8527 | 453.8682 | 412.0726 | 412.0454 | 412.0439 | 775.7073
285.678 | 832.3077 | 412.0644 | 778.5695 | 450.4751 | 412.087 | 412.0654 | 412.0644 | 817.004
285.628 | 877.1795 | 412.0848 | 827.1518 | 447.1287 | 412.1025 | 412.0856 | 412.0848 | 862.2141
285.578 | 929.7436 | 412.1053 | 879.4698 | 443.8725 | 412.1191 | 412.1058 | 412.1053 | 911.2514
285.528 | 961.5385 | 412.1258 | 935.2835 | 440.743 | 412.1365 | 412.1261 | 412.1258 | 963.9118
285.478 | 1028.974 | 412.1462 | 994.2286 | 437.7689 | 412.1545 | 412.1465 | 412.1462 | 1019.86
285.428 | 1068.462 | 412.1667 | 1055.807 | 434.9721 | 412.1731 | 412.1669 | 412.1667 | 1078.619
285.378 | 1150 | 412.1872 | 1119.38 | 432.3676 | 412.192 | 412.1873 | 412.1872 | 1139.566
285.328 | 1206.154 | 412.2076 | 1184.169 | 429.9641 | 412.2113 | 412.2077 | 412.2076 | 1201.929
285.278 | 1273.077 | 412.2281 | 1249.256 | 427.7652 | 412.2309 | 412.2282 | 412.2281 | 1264.796
285.228 | 1308.462 | 412.2486 | 1313.603 | 425.77 | 412.2507 | 412.2486 | 412.2486 | 1327.127
285.178 | 1363.846 | 412.269 | 1376.07 | 423.9738 | 412.2706 | 412.2691 | 412.269 | 1387.776
285.128 | 1441.795 | 412.2895 | 1435.444 | 422.3686 | 412.2907 | 412.2895 | 412.2895 | 1445.525
285.078 | 1491.795 | 412.31 | 1490.481 | 420.9446 | 412.3109 | 412.31 | 412.31 | 1499.116
285.028 | 1501.795 | 412.3304 | 1539.944 | 419.6902 | 412.3311 | 412.3304 | 412.3304 | 1547.305
284.978 | 1563.333 | 412.3509 | 1582.66 | 418.5926 | 412.3514 | 412.3509 | 412.3509 | 1588.902
284.928 | 1634.359 | 412.3714 | 1617.566 | 417.6388 | 412.3717 | 412.3714 | 412.3714 | 1622.834
284.878 | 1627.692 | 412.3918 | 1643.76 | 416.8154 | 412.3921 | 412.3918 | 412.3918 | 1648.184
284.828 | 1638.718 | 412.4123 | 1660.546 | 416.1092 | 412.4125 | 412.4123 | 412.4123 | 1664.243
284.778 | 1650.256 | 412.4328 | 1667.469 | 415.5076 | 412.4329 | 412.4328 | 412.4328 | 1670.544
284.728 | 1664.615 | 412.4532 | 1664.342 | 414.9985 | 412.4533 | 412.4532 | 412.4532 | 1666.887
284.678 | 1654.872 | 412.4737 | 1651.249 | 414.5707 | 412.4738 | 412.4737 | 412.4737 | 1653.346
284.628 | 1630.256 | 412.4942 | 1628.548 | 414.2137 | 412.4942 | 412.4942 | 412.4942 | 1630.267
284.578 | 1588.718 | 412.5146 | 1596.848 | 413.9181 | 412.5147 | 412.5146 | 412.5146 | 1598.252
284.528 | 1559.744 | 412.5351 | 1556.98 | 413.6753 | 412.5351 | 412.5351 | 412.5351 | 1558.12
284.478 | 1502.308 | 412.5556 | 1509.95 | 413.4775 | 412.5556 | 412.5556 | 412.5556 | 1510.872
284.428 | 1467.692 | 412.576 | 1456.898 | 413.3181 | 412.5761 | 412.576 | 412.576 | 1457.64
284.378 | 1392.051 | 412.5965 | 1399.042 | 413.1911 | 412.5965 | 412.5965 | 412.5965 | 1399.637
284.328 | 1354.615 | 412.617 | 1337.629 | 413.0911 | 412.617 | 412.617 | 412.617 | 1338.103
284.278 | 1289.487 | 412.6374 | 1273.888 | 413.0139 | 412.6374 | 412.6374 | 412.6374 | 1274.265
284.228 | 1189.231 | 412.6579 | 1208.991 | 412.9554 | 412.6579 | 412.6579 | 412.6579 | 1209.289
284.178 | 1165.128 | 412.6784 | 1144.018 | 412.9124 | 412.6784 | 412.6784 | 412.6784 | 1144.252
284.128 | 1091.282 | 412.6988 | 1079.932 | 412.8821 | 412.6988 | 412.6988 | 412.6988 | 1080.115
284.078 | 1035.897 | 412.7193 | 1017.566 | 412.8621 | 412.7193 | 412.7193 | 412.7193 | 1017.708
284.028 | 967.1795 | 412.7398 | 957.6099 | 412.8506 | 412.7398 | 412.7398 | 412.7398 | 957.7207
283.978 | 886.4103 | 412.7602 | 900.6155 | 412.8458 | 412.7602 | 412.7602 | 412.7602 | 900.701
283.928 | 853.0769 | 412.7807 | 846.9954 | 412.8465 | 412.7807 | 412.7807 | 412.7807 | 847.0612
283.878 | 802.5641 | 412.8012 | 797.035 | 412.8515 | 412.8012 | 412.8012 | 412.8012 | 797.0853
283.828 | 722.5641 | 412.8216 | 750.9035 | 412.86 | 412.8217 | 412.8216 | 412.8216 | 750.9419
283.778 | 710.5128 | 412.8421 | 708.6686 | 412.8712 | 412.8421 | 412.8421 | 412.8421 | 708.6977
283.728 | 688.4615 | 412.8626 | 670.3111 | 412.8845 | 412.8626 | 412.8626 | 412.8626 | 670.333
283.678 | 608.4615 | 412.8831 | 635.7404 | 412.8995 | 412.8831 | 412.8831 | 412.8831 | 635.7569
283.628 | 572.0513 | 412.9035 | 604.8093 | 412.9159 | 412.9035 | 412.9035 | 412.9035 | 604.8216
283.578 | 552.3077 | 412.924 | 577.3273 | 412.9332 | 412.924 | 412.924 | 412.924 | 577.3365
283.528 | 544.359 | 412.9445 | 553.0736 | 412.9513 | 412.9445 | 412.9445 | 412.9445 | 553.0804
283.478 | 526.9231 | 412.9649 | 531.8073 | 412.9699 | 412.9649 | 412.9649 | 412.9649 | 531.8123
283.428 | 520 | 412.9854 | 513.2774 | 412.9891 | 412.9854 | 412.9854 | 412.9854 | 513.2811
283.378 | 514.359 | 413.0059 | 497.2301 | 413.0086 | 413.0059 | 413.0059 | 413.0059 | 497.2328
283.328 | 463.5897 | 413.0263 | 483.4153 | 413.0283 | 413.0263 | 413.0263 | 413.0263 | 483.4172
283.278 | 452.5641 | 413.0468 | 471.5914 | 413.0482 | 413.0468 | 413.0468 | 413.0468 | 471.5929
283.228 | 442.5641 | 413.0673 | 461.5293 | 413.0683 | 413.0673 | 413.0673 | 413.0673 | 461.5303
283.178 | 443.3333 | 413.0877 | 453.0142 | 413.0885 | 413.0877 | 413.0877 | 413.0877 | 453.015
283.128 | 426.9231 | 413.1082 | 445.8482 | 413.1087 | 413.1082 | 413.1082 | 413.1082 | 445.8488
283.078 | 435.641 | 413.1287 | 439.8504 | 413.129 | 413.1287 | 413.1287 | 413.1287 | 439.8508
283.028 | 411.7949 | 413.1491 | 434.8576 | 413.1494 | 413.1491 | 413.1491 | 413.1491 | 434.8579
282.978 | 423.5897 | 413.1696 | 430.7237 | 413.1698 | 413.1696 | 413.1696 | 413.1696 | 430.7238
282.928 | 411.5385 | 413.1901 | 427.3193 | 413.1902 | 413.1901 | 413.1901 | 413.1901 | 427.3194
282.878 | 415.641 | 413.2105 | 424.5307 | 413.2106 | 413.2105 | 413.2105 | 413.2105 | 424.5308
282.828 | 414.6154 | 413.231 | 422.259 | 413.2311 | 413.231 | 413.231 | 413.231 | 422.259
282.778 | 413.5897 | 413.2515 | 420.4184 | 413.2515 | 413.2515 | 413.2515 | 413.2515 | 420.4184
282.728 | 415.1282 | 413.2719 | 418.9354 | 413.272 | 413.2719 | 413.2719 | 413.2719 | 418.9354
282.678 | 413.8462 | 413.2924 | 417.7473 | 413.2924 | 413.2924 | 413.2924 | 413.2924 | 417.7473
282.628 | 407.1795 | 413.3129 | 416.8011 | 413.3129 | 413.3129 | 413.3129 | 413.3129 | 416.8011
282.578 | 414.6154 | 413.3333 | 416.0522 | 413.3333 | 413.3333 | 413.3333 | 413.3333 | 416.0522
282.528 | 408.4615
282.478 | 407.1795
282.428 | 436.1538
282.378 | 406.1538
282.328 | 409.7436
282.278 | 410.7692
282.228 | 409.7436
282.178 | 411.5385
282.128 | 401.2821
282.078 | 396.1538
282.028 | 398.7179
281.978 | 408.9744
281.928 | 393.0769
281.878 | 398.7179
281.828 | 400
281.778 | 406.1538
281.728 | 395.641
281.678 | 426.9231
281.628 | 417.1795
281.578 | 406.4103
281.528 | 420.7692
281.478 | 420.7692
281.428 | 393.8462
281.378 | 396.9231
281.328 | 401.5385
281.278 | 398.7179
281.228 | 388.9744
281.178 | 392.0513
281.128 | 385.8974
281.078 | 399.2308
281.028 | 384.8718
280.978 | 384.6154
280.928 | 381.7949
280.878 | 391.5385
280.828 | 389.2308
280.778 | 397.1795
280.728 | 389.7436
280.678 | 382.8205
280.628 | 382.3077
280.578 | 380
280.528 | 386.4103
280.478 | 384.6154
280.428 | 381.7949
280.378 | 376.6667
280.328 | 375.3846
280.278 | 375.3846
280.228 | 383.3333
280.178 | 361.0256
280.128 | 356.4103
280.078 | 367.1795
280.028 | 370.2564
279.978 | 378.9744
279.928 | 376.9231
279.878 | 381.0256
279.828 | 370
279.778 | 380.7692
279.728 | 389.2308
279.678 | 378.2051
279.628 | 378.4615
279.578 | 363.3333
279.528 | 389.2308
279.478 | 374.6154
279.428 | 381.0256
279.378 | 363.3333
279.328 | 373.0769
279.278 | 363.8462
279.228 | 384.359
279.178 | 376.9231
279.128 | 373.3333
279.078 | 367.6923
279.028 | 361.2821
278.978 | 361.5385
278.928 | 386.4103
278.878 | 367.4359
278.828 | 366.4103
278.778 | 381.5385
278.728 | 368.7179
278.678 | 370.7692
278.628 | 363.0769
278.578 | 376.9231
278.528 | 369.2308
278.478 | 364.1026
278.428 | 361.5385
278.378 | 351.0256
278.328 | 342.5641
278.278 | 347.4359
278.228 | 371.0256
278.178 | 361.0256
278.128 | 357.4359
278.078 | 374.6154
278.028 | 348.4615
277.978 | 346.1538
277.928 | 358.7179
277.878 | 341.5385
277.828 | 348.9744
277.778 | 358.4615
277.728 | 355.8974
277.678 | 357.6923
277.628 | 374.359
277.578 | 357.9487
277.528 | 346.1538
277.478 | 346.9231
277.428 | 361.0256
277.378 | 346.6667
277.328 | 342.0513
277.278 | 354.1026
277.228 | 341.5385
277.178 | 356.4103
277.128 | 368.4615
277.078 | 352.5641
277.028 | 347.9487
276.978 | 346.9231
276.928 | 356.1538
276.878 | 340.5128
276.828 | 351.5385
276.778 | 336.6667
276.728 | 352.5641
276.678 | 348.4615
276.628 | 356.6667
276.578 | 334.6154
276.528 | 353.5897
276.478 | 338.7179
276.428 | 355.1282
276.378 | 337.1795
276.328 | 341.7949
276.278 | 338.2051
276.228 | 333.0769
276.178 | 333.0769
276.128 | 326.9231
276.078 | 345.1282
276.028 | 336.4103
275.978 | 334.359
275.928 | 350.5128
275.878 | 346.9231
275.828 | 343.5897
275.778 | 334.8718
275.728 | 337.6923
275.678 | 342.0513
275.628 | 350
275.578 | 351.7949
275.528 | 327.9487
275.478 | 341.2821
275.428 | 338.4615

## Tabelle181
0009838/0009838/M309/Sequence/O 1s
Binding energy (eV) | Spectrum | Background | Metal oxides, MnOOH | Devective oxides, MgCO3 | Organic, water | Envelope
543.428 | 2015.556
543.378 | 1943.333
543.328 | 1994.444
543.278 | 1936.667
543.228 | 1950
543.178 | 1933.333
543.128 | 1944.444
543.078 | 1963.333
543.028 | 2015.556
542.978 | 1940
542.928 | 1991.111
542.878 | 1971.111
542.828 | 1925.556
542.778 | 1934.444
542.728 | 1915.556
542.678 | 1887.778
542.628 | 1915.556
542.578 | 1901.111
542.528 | 1953.333
542.478 | 1990
542.428 | 1940
542.378 | 1885.556
542.328 | 1896.667
542.278 | 2006.667
542.228 | 1964.444
542.178 | 1886.667
542.128 | 1887.778
542.078 | 1856.667
542.028 | 1857.778
541.978 | 1917.778
541.928 | 1887.778
541.878 | 1956.667
541.828 | 1922.222
541.778 | 1882.222
541.728 | 1900
541.678 | 1952.222
541.628 | 1881.111
541.578 | 1913.333
541.528 | 1817.778
541.478 | 1897.778
541.428 | 1903.333
541.378 | 1910
541.328 | 1901.111
541.278 | 1866.667
541.228 | 1941.111
541.178 | 1930
541.128 | 1891.111
541.078 | 1930
541.028 | 1903.333
540.978 | 1792.222
540.928 | 1841.111
540.878 | 1877.778
540.828 | 1817.778
540.778 | 1857.778
540.728 | 1818.889
540.678 | 1812.222
540.628 | 1858.889
540.578 | 1854.444
540.528 | 1798.889
540.478 | 1850
540.428 | 1883.333
540.378 | 1826.667
540.328 | 1840
540.278 | 1788.889
540.228 | 1822.222
540.178 | 1857.778
540.128 | 1820
540.078 | 1767.778
540.028 | 1801.111
539.978 | 1790
539.928 | 1781.111
539.878 | 1765.556
539.828 | 1832.222
539.778 | 1738.889
539.728 | 1743.333
539.678 | 1815.556
539.628 | 1820
539.578 | 1862.222
539.528 | 1787.778
539.478 | 1803.333
539.428 | 1792.222
539.378 | 1787.778
539.328 | 1801.111
539.278 | 1737.778
539.228 | 1762.222
539.178 | 1741.111
539.128 | 1732.222
539.078 | 1758.889
539.028 | 1743.333
538.978 | 1766.667
538.928 | 1733.333
538.878 | 1690
538.828 | 1758.889
538.778 | 1708.889
538.728 | 1780
538.678 | 1811.111
538.628 | 1720
538.578 | 1664.444
538.528 | 1717.778
538.478 | 1754.444
538.428 | 1677.778
538.378 | 1700
538.328 | 1685.556
538.278 | 1725.556
538.228 | 1664.444
538.178 | 1677.778
538.128 | 1672.222
538.078 | 1662.222
538.028 | 1660
537.978 | 1654.444
537.928 | 1641.111
537.878 | 1652.222
537.828 | 1647.778
537.778 | 1632.222
537.728 | 1657.778
537.678 | 1706.667
537.628 | 1641.111
537.578 | 1635.556
537.528 | 1603.333
537.478 | 1671.111
537.428 | 1663.333
537.378 | 1635.556
537.328 | 1600
537.278 | 1657.778
537.228 | 1673.333
537.178 | 1690
537.128 | 1710
537.078 | 1675.556
537.028 | 1665.556
536.978 | 1701.111
536.928 | 1640
536.878 | 1711.111
536.828 | 1656.667
536.778 | 1637.778
536.728 | 1712.222
536.678 | 1681.111
536.628 | 1586.667
536.578 | 1611.111
536.528 | 1617.778
536.478 | 1688.889
536.428 | 1715.556
536.378 | 1682.222
536.328 | 1620
536.278 | 1675.556
536.228 | 1657.778
536.178 | 1621.111
536.128 | 1536.667
536.078 | 1606.667
536.028 | 1603.333
535.978 | 1617.778
535.928 | 1617.778
535.878 | 1690
535.828 | 1642.222
535.778 | 1644.444
535.728 | 1658.889
535.678 | 1618.889
535.628 | 1655.556
535.578 | 1702.222
535.528 | 1632.222
535.478 | 1643.333
535.428 | 1680
535.378 | 1660
535.328 | 1646.667
535.278 | 1642.222
535.228 | 1685.556
535.178 | 1606.667
535.128 | 1628.889
535.078 | 1693.333
535.028 | 1642.222
534.978 | 1668.889 | 1667.778 | 1667.778 | 1669.539 | 1669.115 | 1670.876
534.928 | 1646.667 | 1667.773 | 1667.773 | 1669.92 | 1669.544 | 1671.691
534.878 | 1672.222 | 1667.772 | 1667.772 | 1670.383 | 1670.099 | 1672.709
534.828 | 1722.222 | 1667.761 | 1667.761 | 1670.927 | 1670.792 | 1673.959
534.778 | 1674.444 | 1667.759 | 1667.759 | 1671.592 | 1671.676 | 1675.509
534.728 | 1665.556 | 1667.759 | 1667.759 | 1672.388 | 1672.778 | 1677.407
534.678 | 1637.778 | 1667.752 | 1667.752 | 1673.33 | 1674.129 | 1679.707
534.628 | 1675.556 | 1667.751 | 1667.751 | 1674.456 | 1675.784 | 1682.49
534.578 | 1644.444 | 1667.746 | 1667.746 | 1675.788 | 1677.779 | 1685.821
534.528 | 1661.111 | 1667.744 | 1667.744 | 1677.369 | 1680.165 | 1689.789
534.478 | 1703.333 | 1667.737 | 1667.737 | 1679.227 | 1682.975 | 1694.467
534.428 | 1690 | 1667.732 | 1667.732 | 1681.42 | 1686.258 | 1699.947
534.378 | 1725.556 | 1667.719 | 1667.72 | 1683.988 | 1690.033 | 1706.302
534.328 | 1693.333 | 1667.714 | 1667.714 | 1687.005 | 1694.333 | 1713.624
534.278 | 1775.556 | 1667.691 | 1667.691 | 1690.514 | 1699.133 | 1721.957
534.228 | 1774.444 | 1667.668 | 1667.668 | 1694.608 | 1704.433 | 1731.374
534.178 | 1682.222 | 1667.664 | 1667.665 | 1699.391 | 1710.205 | 1741.932
534.128 | 1706.667 | 1667.656 | 1667.657 | 1704.935 | 1716.347 | 1753.627
534.078 | 1741.111 | 1667.64 | 1667.642 | 1711.342 | 1722.75 | 1766.453
534.028 | 1773.333 | 1667.617 | 1667.62 | 1718.731 | 1729.27 | 1780.386
533.978 | 1860 | 1667.576 | 1667.58 | 1727.221 | 1735.724 | 1795.373
533.928 | 1847.778 | 1667.537 | 1667.542 | 1736.978 | 1741.933 | 1811.379
533.878 | 1892.222 | 1667.489 | 1667.496 | 1748.148 | 1747.67 | 1828.335
533.828 | 1854.444 | 1667.449 | 1667.458 | 1760.921 | 1752.731 | 1846.212
533.778 | 1835.556 | 1667.413 | 1667.425 | 1775.483 | 1756.902 | 1864.985
533.728 | 1873.333 | 1667.368 | 1667.385 | 1792.027 | 1759.985 | 1884.66
533.678 | 1832.222 | 1667.333 | 1667.355 | 1810.79 | 1761.854 | 1905.332
533.628 | 1926.667 | 1667.277 | 1667.307 | 1831.981 | 1762.388 | 1927.121
533.578 | 1955.556 | 1667.215 | 1667.255 | 1855.869 | 1761.574 | 1950.267
533.528 | 1957.778 | 1667.153 | 1667.205 | 1882.729 | 1759.453 | 1975.081
533.478 | 1985.556 | 1667.084 | 1667.154 | 1912.841 | 1756.117 | 2001.943
533.428 | 2016.667 | 1667.009 | 1667.101 | 1946.503 | 1751.716 | 2031.302
533.378 | 2112.222 | 1666.914 | 1667.035 | 1984.014 | 1746.425 | 2063.647
533.328 | 2046.667 | 1666.832 | 1666.991 | 2025.732 | 1740.49 | 2099.549
533.278 | 2116.667 | 1666.735 | 1666.944 | 2071.957 | 1734.104 | 2139.535
533.228 | 2297.778 | 1666.6 | 1666.872 | 2123.002 | 1727.457 | 2184.133
533.178 | 2300 | 1666.464 | 1666.818 | 2179.243 | 1720.785 | 2233.918
533.128 | 2294.444 | 1666.329 | 1666.788 | 2241.014 | 1714.257 | 2289.402
533.078 | 2342.222 | 1666.184 | 1666.778 | 2308.63 | 1708.001 | 2351.042
533.028 | 2433.333 | 1666.019 | 1666.784 | 2382.394 | 1702.113 | 2419.253
532.978 | 2514.444 | 1665.837 | 1666.819 | 2462.598 | 1696.667 | 2494.41
532.928 | 2580 | 1665.64 | 1666.897 | 2549.509 | 1691.709 | 2576.834
532.878 | 2663.333 | 1665.426 | 1667.029 | 2643.349 | 1687.253 | 2666.779
532.828 | 2665.556 | 1665.211 | 1667.248 | 2744.319 | 1683.313 | 2764.457
532.778 | 2812.222 | 1664.965 | 1667.546 | 2852.515 | 1679.837 | 2869.968
532.728 | 2965.556 | 1664.686 | 1667.944 | 2968.001 | 1676.794 | 2983.368
532.678 | 3032.222 | 1664.392 | 1668.493 | 3090.786 | 1674.163 | 3104.658
532.628 | 3227.778 | 1664.056 | 1669.2 | 3220.75 | 1671.872 | 3233.709
532.578 | 3366.667 | 1663.691 | 1670.121 | 3357.718 | 1669.888 | 3370.346
532.528 | 3560 | 1663.283 | 1671.296 | 3501.389 | 1668.156 | 3514.274
532.478 | 3655.556 | 1662.856 | 1672.806 | 3651.38 | 1666.655 | 3665.129
532.428 | 3764.444 | 1662.404 | 1674.721 | 3807.165 | 1665.342 | 3822.419
532.378 | 4022.222 | 1661.898 | 1677.093 | 3968.063 | 1664.15 | 3985.51
532.328 | 4130 | 1661.368 | 1680.052 | 4133.327 | 1663.081 | 4153.723
532.278 | 4331.111 | 1660.795 | 1683.694 | 4302.021 | 1662.086 | 4326.211
532.228 | 4578.889 | 1660.168 | 1688.14 | 4473.089 | 1661.135 | 4502.027
532.178 | 4726.667 | 1659.51 | 1693.564 | 4645.379 | 1660.227 | 4680.151
532.128 | 4843.333 | 1658.826 | 1700.149 | 4817.601 | 1659.354 | 4859.451
532.078 | 5078.889 | 1658.092 | 1708.068 | 4988.322 | 1658.478 | 5038.683
532.028 | 5134.444 | 1657.346 | 1717.586 | 5156.08 | 1657.625 | 5216.599
531.978 | 5405.556 | 1656.541 | 1728.912 | 5319.251 | 1656.742 | 5391.823
531.928 | 5566.667 | 1655.702 | 1742.356 | 5476.23 | 1655.845 | 5563.027
531.878 | 5794.444 | 1654.813 | 1758.222 | 5625.345 | 1654.914 | 5728.855
531.828 | 6073.333 | 1653.865 | 1776.854 | 5764.934 | 1653.936 | 5887.993
531.778 | 6043.333 | 1652.923 | 1798.706 | 5893.445 | 1652.972 | 6039.277
531.728 | 6248.889 | 1651.936 | 1824.153 | 6009.281 | 1651.97 | 6181.532
531.678 | 6197.778 | 1650.96 | 1853.713 | 6111.054 | 1650.983 | 6313.83
531.628 | 6344.444 | 1649.953 | 1887.839 | 6197.413 | 1649.968 | 6435.315
531.578 | 6484.444 | 1648.915 | 1927.063 | 6267.223 | 1648.926 | 6545.382
531.528 | 6704.444 | 1647.83 | 1971.928 | 6319.525 | 1647.837 | 6643.63
531.478 | 6676.667 | 1646.75 | 2023.073 | 6353.652 | 1646.755 | 6729.979
531.428 | 6946.667 | 1645.612 | 2081.037 | 6369.061 | 1645.616 | 6804.489
531.378 | 6928.889 | 1644.478 | 2146.5 | 6365.586 | 1644.48 | 6867.609
531.328 | 6848.889 | 1643.361 | 2220.09 | 6343.273 | 1643.362 | 6920.004
531.278 | 6844.444 | 1642.245 | 2302.399 | 6302.396 | 1642.246 | 6962.551
531.228 | 7023.333 | 1641.09 | 2393.965 | 6243.457 | 1641.09 | 6996.333
531.178 | 7063.333 | 1639.926 | 2495.357 | 6167.262 | 1639.926 | 7022.693
531.128 | 7127.778 | 1638.748 | 2607.045 | 6074.797 | 1638.748 | 7043.094
531.078 | 6895.556 | 1637.619 | 2729.485 | 5967.309 | 1637.619 | 7059.175
531.028 | 7025.556 | 1636.463 | 2862.886 | 5846.065 | 1636.463 | 7072.488
530.978 | 7020 | 1635.307 | 3007.43 | 5712.566 | 1635.307 | 7084.688
530.928 | 6990 | 1634.158 | 3163.118 | 5568.384 | 1634.158 | 7097.344
530.878 | 7017.778 | 1633.002 | 3329.748 | 5415.136 | 1633.002 | 7111.883
530.828 | 7107.778 | 1631.827 | 3506.906 | 5254.465 | 1631.827 | 7129.545
530.778 | 7156.667 | 1630.641 | 3693.962 | 5088.032 | 1630.641 | 7151.354
530.728 | 7208.889 | 1629.443 | 3890.018 | 4917.456 | 1629.443 | 7178.031
530.678 | 7247.778 | 1628.237 | 4093.904 | 4744.3 | 1628.237 | 7209.966
530.628 | 7353.333 | 1627.009 | 4304.141 | 4570.028 | 1627.009 | 7247.161
530.578 | 7380 | 1625.774 | 4518.991 | 4396.039 | 1625.774 | 7289.256
530.528 | 7414.444 | 1624.531 | 4736.405 | 4223.598 | 1624.531 | 7335.472
530.478 | 7471.111 | 1623.276 | 4954.06 | 4053.843 | 1623.276 | 7384.627
530.428 | 7525.556 | 1622.009 | 5169.389 | 3887.789 | 1622.009 | 7435.168
530.378 | 7612.222 | 1620.723 | 5379.611 | 3726.309 | 1620.723 | 7485.197
530.328 | 7691.111 | 1619.42 | 5581.799 | 3570.154 | 1619.42 | 7532.533
530.278 | 7454.444 | 1618.168 | 5773.003 | 3420.009 | 1618.168 | 7574.843
530.228 | 7608.889 | 1616.882 | 5950.103 | 3276.281 | 1616.882 | 7609.502
530.178 | 7615.556 | 1615.595 | 6110.167 | 3139.378 | 1615.595 | 7633.951
530.128 | 7642.222 | 1614.301 | 6250.384 | 3009.558 | 1614.301 | 7645.641
530.078 | 7501.111 | 1613.037 | 6368.231 | 2887.02 | 1613.037 | 7642.214
530.028 | 7646.667 | 1611.742 | 6461.423 | 2771.774 | 1611.742 | 7621.455
529.978 | 7414.444 | 1610.497 | 6528.232 | 2663.891 | 1610.497 | 7581.626
529.928 | 7473.333 | 1609.238 | 6567.269 | 2563.227 | 1609.238 | 7521.258
529.878 | 7473.333 | 1607.98 | 6577.751 | 2469.652 | 1607.98 | 7439.423
529.828 | 7338.889 | 1606.75 | 6559.474 | 2383.001 | 1606.75 | 7335.725
529.778 | 7186.667 | 1605.552 | 6512.779 | 2303.041 | 1605.552 | 7210.268
529.728 | 6897.778 | 1604.416 | 6438.593 | 2229.53 | 1604.416 | 7063.707
529.678 | 6833.333 | 1603.294 | 6338.288 | 2162.125 | 1603.294 | 6897.12
529.628 | 6584.444 | 1602.224 | 6213.794 | 2100.549 | 1602.224 | 6712.119
529.578 | 6548.889 | 1601.163 | 6067.357 | 2044.428 | 1601.163 | 6510.623
529.528 | 6420 | 1600.128 | 5901.609 | 1993.447 | 1600.128 | 6294.927
529.478 | 6006.667 | 1599.182 | 5719.452 | 1947.33 | 1599.182 | 6067.599
529.428 | 5777.778 | 1598.286 | 5523.833 | 1905.702 | 1598.286 | 5831.249
529.378 | 5592.222 | 1597.428 | 5317.779 | 1868.225 | 1597.428 | 5588.575
529.328 | 5362.222 | 1596.62 | 5104.307 | 1834.588 | 1596.62 | 5342.274
529.278 | 5144.444 | 1595.859 | 4886.319 | 1804.48 | 1595.859 | 5094.94
529.228 | 4916.667 | 1595.146 | 4666.557 | 1777.606 | 1595.146 | 4849.017
529.178 | 4748.889 | 1594.469 | 4447.531 | 1753.673 | 1594.469 | 4606.735
529.128 | 4492.222 | 1593.847 | 4231.532 | 1732.433 | 1593.847 | 4370.118
529.078 | 4117.778 | 1593.305 | 4020.577 | 1713.662 | 1593.305 | 4140.933
529.028 | 4065.556 | 1592.775 | 3816.301 | 1697.055 | 1592.775 | 3920.581
528.978 | 3798.889 | 1592.301 | 3620.158 | 1682.444 | 1592.301 | 3710.3
528.928 | 3480 | 1591.896 | 3433.281 | 1669.637 | 1591.896 | 3511.021
528.878 | 3361.111 | 1591.516 | 3256.475 | 1658.407 | 1591.516 | 3323.365
528.828 | 3167.778 | 1591.178 | 3090.348 | 1648.6 | 1591.178 | 3147.77
528.778 | 2907.778 | 1590.895 | 2935.276 | 1640.075 | 1590.895 | 2984.456
528.728 | 2781.111 | 1590.64 | 2791.383 | 1632.664 | 1590.64 | 2833.407
528.678 | 2746.667 | 1590.392 | 2658.622 | 1626.22 | 1590.392 | 2694.45
528.628 | 2545.556 | 1590.187 | 2536.85 | 1620.662 | 1590.187 | 2567.324
528.578 | 2361.111 | 1590.021 | 2425.754 | 1615.884 | 1590.021 | 2451.616
528.528 | 2283.333 | 1589.873 | 2324.903 | 1611.77 | 1589.873 | 2346.801
528.478 | 2340 | 1589.711 | 2233.779 | 1608.21 | 1589.711 | 2252.278
528.428 | 2154.444 | 1589.59 | 2151.887 | 1605.182 | 1589.59 | 2167.479
528.378 | 2025.556 | 1589.497 | 2078.63 | 1602.608 | 1589.497 | 2091.741
528.328 | 2107.778 | 1589.385 | 2013.352 | 1600.386 | 1589.385 | 2024.352
528.278 | 1948.889 | 1589.308 | 1955.489 | 1598.516 | 1589.308 | 1964.697
528.228 | 1871.111 | 1589.248 | 1904.408 | 1596.938 | 1589.248 | 1912.098
528.178 | 1835.556 | 1589.195 | 1859.499 | 1595.603 | 1589.195 | 1865.907
528.128 | 1763.333 | 1589.158 | 1820.187 | 1594.485 | 1589.158 | 1825.515
528.078 | 1697.778 | 1589.134 | 1785.918 | 1593.553 | 1589.134 | 1790.337
528.028 | 1637.778 | 1589.124 | 1756.166 | 1592.781 | 1589.124 | 1759.823
527.978 | 1678.889 | 1589.105 | 1730.418 | 1592.124 | 1589.105 | 1733.438
527.928 | 1640 | 1589.094 | 1708.237 | 1591.581 | 1589.094 | 1710.725
527.878 | 1593.333 | 1589.093 | 1689.206 | 1591.137 | 1589.093 | 1691.251
527.828 | 1517.778 | 1589.077 | 1672.918 | 1590.754 | 1589.077 | 1674.595
527.778 | 1601.111 | 1589.075 | 1659.053 | 1590.447 | 1589.075 | 1660.424
527.728 | 1646.667 | 1589.062 | 1647.275 | 1590.182 | 1589.062 | 1648.395
527.678 | 1544.444 | 1589.053 | 1637.317 | 1589.965 | 1589.053 | 1638.229
527.628 | 1564.444 | 1589.048 | 1628.93 | 1589.789 | 1589.048 | 1629.671
527.578 | 1595.556 | 1589.048 | 1621.895 | 1589.648 | 1589.048 | 1622.496
527.528 | 1648.889
527.478 | 1555.556
527.428 | 1567.778
527.378 | 1595.556
527.328 | 1520
527.278 | 1555.556
527.228 | 1595.556
527.178 | 1552.222
527.128 | 1563.333
527.078 | 1562.222
527.028 | 1581.111
526.978 | 1521.111
526.928 | 1558.889
526.878 | 1586.667
526.828 | 1540
526.778 | 1561.111
526.728 | 1582.222
526.678 | 1544.444
526.628 | 1524.444
526.578 | 1514.444
526.528 | 1578.889
526.478 | 1555.556
526.428 | 1536.667
526.378 | 1530
526.328 | 1526.667
526.278 | 1550
526.228 | 1573.333
526.178 | 1556.667
526.128 | 1453.333
526.078 | 1513.333
526.028 | 1528.889
525.978 | 1552.222
525.928 | 1490
525.878 | 1578.889
525.828 | 1524.444
525.778 | 1572.222
525.728 | 1514.444
525.678 | 1551.111
525.628 | 1563.333
525.578 | 1537.778
525.528 | 1587.778
525.478 | 1566.667
525.428 | 1503.333
525.378 | 1491.111
525.328 | 1523.333
525.278 | 1478.889
525.228 | 1518.889
525.178 | 1577.778
525.128 | 1578.889
525.078 | 1491.111
525.028 | 1511.111
524.978 | 1563.333
524.928 | 1566.667
524.878 | 1513.333
524.828 | 1551.111
524.778 | 1503.333
524.728 | 1518.889
524.678 | 1583.333
524.628 | 1564.444
524.578 | 1530
524.528 | 1525.556
524.478 | 1555.556
524.428 | 1505.556
524.378 | 1468.889
524.328 | 1523.333
524.278 | 1534.444
524.228 | 1567.778
524.178 | 1512.222
524.128 | 1587.778
524.078 | 1506.667
524.028 | 1540
523.978 | 1485.556
523.928 | 1544.444
523.878 | 1498.889
523.828 | 1490
523.778 | 1531.111
523.728 | 1476.667
523.678 | 1491.111
523.628 | 1470
523.578 | 1580
523.528 | 1551.111
523.478 | 1452.222
523.428 | 1530
523.378 | 1445.556
523.328 | 1494.444
523.278 | 1524.444
523.228 | 1506.667
523.178 | 1567.778
523.128 | 1488.889
523.078 | 1546.667
523.028 | 1512.222
522.978 | 1514.444
522.928 | 1513.333
522.878 | 1535.556
522.828 | 1515.556
522.778 | 1478.889
522.728 | 1532.222
522.678 | 1546.667
522.628 | 1516.667
522.578 | 1460
522.528 | 1465.556
522.478 | 1520
522.428 | 1473.333
522.378 | 1518.889
522.328 | 1523.333
522.278 | 1481.111
522.228 | 1548.889
522.178 | 1564.444
522.128 | 1495.556
522.078 | 1503.333
522.028 | 1431.111
521.978 | 1437.778
521.928 | 1528.889
521.878 | 1481.111
521.828 | 1575.556
521.778 | 1551.111
521.728 | 1494.444
521.678 | 1551.111
521.628 | 1425.556
521.578 | 1460
521.528 | 1546.667
521.478 | 1528.889
521.428 | 1497.778
521.378 | 1550
521.328 | 1533.333
521.278 | 1551.111
521.228 | 1595.556
521.178 | 1570
521.128 | 1485.556
521.078 | 1497.778
521.028 | 1596.667
520.978 | 1478.889
520.928 | 1524.444
520.878 | 1525.556
520.828 | 1512.222
520.778 | 1511.111
520.728 | 1503.333
520.678 | 1520
520.628 | 1481.111
520.578 | 1536.667
520.528 | 1546.667
520.478 | 1601.111
520.428 | 1525.556
520.378 | 1508.889
520.328 | 1443.333
520.278 | 1523.333
520.228 | 1516.667
520.178 | 1518.889
520.128 | 1571.111
520.078 | 1532.222
520.028 | 1512.222
519.978 | 1506.667
519.928 | 1580
519.878 | 1483.333
519.828 | 1500
519.778 | 1481.111
519.728 | 1504.444
519.678 | 1516.667
519.628 | 1520
519.578 | 1496.667
519.528 | 1516.667
519.478 | 1512.222
519.428 | 1452.222
519.378 | 1621.111
519.328 | 1546.667
519.278 | 1491.111
519.228 | 1507.778
519.178 | 1553.333
519.128 | 1580
519.078 | 1575.556
519.028 | 1521.111
518.978 | 1573.333
518.928 | 1566.667
518.878 | 1550
518.828 | 1583.333
518.778 | 1517.778
518.728 | 1488.889
518.678 | 1541.111
518.628 | 1542.222
518.578 | 1491.111
518.528 | 1487.778
518.478 | 1478.889
518.428 | 1567.778

## Tabelle190
0009838/0009838/M325/1: Sequence/Mg 1s
Binding energy (eV) | Spectrum | Background | MgO | MgCO3 | Envelope
1313.788 | 1632.273
1313.738 | 1647.273
1313.688 | 1648.788
1313.638 | 1602.273
1313.588 | 1632.879
1313.538 | 1666.212
1313.488 | 1629.091
1313.438 | 1636.667
1313.388 | 1655.758
1313.338 | 1621.667
1313.288 | 1597.879
1313.238 | 1615.455
1313.188 | 1609.545
1313.138 | 1614.545
1313.088 | 1625.303
1313.038 | 1629.545
1312.988 | 1610.758
1312.938 | 1628.182
1312.888 | 1627.424
1312.838 | 1627.121
1312.788 | 1641.818
1312.738 | 1626.212
1312.688 | 1630.303
1312.638 | 1646.97
1312.588 | 1603.636
1312.538 | 1616.667
1312.488 | 1613.03
1312.438 | 1639.848
1312.388 | 1610.455
1312.338 | 1593.485
1312.288 | 1616.818
1312.238 | 1613.485
1312.188 | 1609.545
1312.138 | 1624.394
1312.088 | 1618.636
1312.038 | 1594.697
1311.988 | 1615
1311.938 | 1620.152
1311.888 | 1613.333
1311.838 | 1609.848
1311.788 | 1647.879
1311.738 | 1600.152
1311.688 | 1596.667
1311.638 | 1600.606
1311.588 | 1615.606
1311.538 | 1618.788
1311.488 | 1621.364
1311.438 | 1596.667
1311.388 | 1588.03
1311.338 | 1591.212
1311.288 | 1608.788
1311.238 | 1627.121
1311.188 | 1598.485
1311.138 | 1572.424
1311.088 | 1612.273
1311.038 | 1624.242
1310.988 | 1604.545
1310.938 | 1612.121
1310.888 | 1597.879
1310.838 | 1598.636
1310.788 | 1592.273
1310.738 | 1597.576
1310.688 | 1606.212
1310.638 | 1589.091
1310.588 | 1582.273
1310.538 | 1590.455
1310.488 | 1577.879
1310.438 | 1566.212
1310.388 | 1578.333
1310.338 | 1592.727
1310.288 | 1568.03
1310.238 | 1565.303
1310.188 | 1590
1310.138 | 1595.303
1310.088 | 1561.818
1310.038 | 1574.545
1309.988 | 1573.485
1309.938 | 1594.091
1309.888 | 1589.394
1309.838 | 1609.545
1309.788 | 1579.394
1309.738 | 1578.788
1309.688 | 1565.152
1309.638 | 1563.939
1309.588 | 1594.394
1309.538 | 1573.939
1309.488 | 1590.758
1309.438 | 1592.273
1309.388 | 1570.455
1309.338 | 1570.303
1309.288 | 1603.788
1309.238 | 1568.03
1309.188 | 1580.758
1309.138 | 1582.879
1309.088 | 1587.727
1309.038 | 1570.606
1308.988 | 1572.121
1308.938 | 1574.091
1308.888 | 1576.818
1308.838 | 1574.242
1308.788 | 1600.152
1308.738 | 1575.606
1308.688 | 1598.788
1308.638 | 1588.636
1308.588 | 1601.212
1308.538 | 1596.515
1308.488 | 1574.091
1308.438 | 1601.364
1308.388 | 1593.788
1308.338 | 1595.303
1308.288 | 1599.697
1308.238 | 1579.697
1308.188 | 1582.727
1308.138 | 1553.939
1308.088 | 1576.061
1308.038 | 1600.758
1307.988 | 1575.455
1307.938 | 1591.515
1307.888 | 1623.939
1307.838 | 1604.545
1307.788 | 1579.545
1307.738 | 1591.515
1307.688 | 1607.273
1307.638 | 1593.939
1307.588 | 1588.939
1307.538 | 1610.152
1307.488 | 1591.667
1307.438 | 1605
1307.388 | 1605.758
1307.338 | 1600.606
1307.288 | 1592.879
1307.238 | 1606.97
1307.188 | 1599.242
1307.138 | 1601.515
1307.088 | 1624.545
1307.038 | 1622.273
1306.988 | 1596.97
1306.938 | 1628.182
1306.888 | 1617.576
1306.838 | 1627.727
1306.788 | 1578.182 | 1624.725 | 1634.286 | 1625.907 | 1635.468
1306.738 | 1624.091 | 1624.733 | 1636.207 | 1626.204 | 1637.678
1306.688 | 1634.091 | 1624.742 | 1638.47 | 1626.562 | 1640.29
1306.638 | 1628.939 | 1624.75 | 1641.129 | 1626.989 | 1643.367
1306.588 | 1643.788 | 1624.759 | 1644.241 | 1627.495 | 1646.978
1306.538 | 1670.152 | 1624.768 | 1647.874 | 1628.092 | 1651.199
1306.488 | 1655.606 | 1624.776 | 1652.1 | 1628.791 | 1656.115
1306.438 | 1659.091 | 1624.785 | 1657 | 1629.604 | 1661.819
1306.388 | 1650.303 | 1624.794 | 1662.664 | 1630.541 | 1668.411
1306.338 | 1695.758 | 1624.802 | 1669.187 | 1631.615 | 1676
1306.288 | 1700 | 1624.811 | 1676.676 | 1632.835 | 1684.7
1306.238 | 1703.939 | 1624.82 | 1685.243 | 1634.21 | 1694.633
1306.188 | 1701.061 | 1624.828 | 1695.011 | 1635.746 | 1705.929
1306.138 | 1687.273 | 1624.837 | 1706.108 | 1637.448 | 1718.719
1306.088 | 1739.545 | 1624.846 | 1718.671 | 1639.316 | 1733.141
1306.038 | 1741.364 | 1624.854 | 1732.842 | 1641.346 | 1749.334
1305.988 | 1777.879 | 1624.863 | 1748.769 | 1643.531 | 1767.437
1305.938 | 1815.606 | 1624.871 | 1766.603 | 1645.857 | 1787.588
1305.888 | 1842.121 | 1624.88 | 1786.498 | 1648.305 | 1809.923
1305.838 | 1816.061 | 1624.889 | 1808.606 | 1650.851 | 1834.568
1305.788 | 1864.545 | 1624.897 | 1833.079 | 1653.464 | 1861.646
1305.738 | 1878.788 | 1624.906 | 1860.062 | 1656.109 | 1891.265
1305.688 | 1923.939 | 1624.915 | 1889.691 | 1658.744 | 1923.52
1305.638 | 1944.545 | 1624.923 | 1922.091 | 1661.326 | 1958.493
1305.588 | 1988.333 | 1624.932 | 1957.372 | 1663.805 | 1996.245
1305.538 | 2051.061 | 1624.941 | 1995.624 | 1666.132 | 2036.815
1305.488 | 2078.788 | 1624.949 | 2036.91 | 1668.258 | 2080.22
1305.438 | 2126.515 | 1624.958 | 2081.27 | 1670.136 | 2126.448
1305.388 | 2175.758 | 1624.967 | 2128.707 | 1671.722 | 2175.462
1305.338 | 2223.636 | 1624.975 | 2179.187 | 1672.977 | 2227.189
1305.288 | 2261.212 | 1624.984 | 2232.638 | 1673.87 | 2281.524
1305.238 | 2323.485 | 1624.992 | 2288.939 | 1674.379 | 2338.326
1305.188 | 2405.455 | 1625.001 | 2347.922 | 1674.491 | 2397.413
1305.138 | 2463.939 | 1625.01 | 2409.369 | 1674.204 | 2458.563
1305.088 | 2502.879 | 1625.018 | 2473.005 | 1673.524 | 2521.511
1305.038 | 2569.394 | 1625.027 | 2538.505 | 1672.47 | 2585.948
1304.988 | 2634.242 | 1625.036 | 2605.486 | 1671.069 | 2651.519
1304.938 | 2758.03 | 1625.044 | 2673.513 | 1669.354 | 2717.823
1304.888 | 2834.242 | 1625.053 | 2742.101 | 1667.368 | 2784.416
1304.838 | 2855.606 | 1625.062 | 2810.719 | 1665.156 | 2850.814
1304.788 | 2903.788 | 1625.07 | 2878.794 | 1662.766 | 2916.49
1304.738 | 2963.939 | 1625.079 | 2945.718 | 1660.249 | 2980.888
1304.688 | 3055 | 1625.088 | 3010.858 | 1657.653 | 3043.424
1304.638 | 3131.515 | 1625.096 | 3073.566 | 1655.025 | 3103.494
1304.588 | 3155.758 | 1625.105 | 3133.185 | 1652.408 | 3160.487
1304.538 | 3224.091 | 1625.113 | 3189.066 | 1649.84 | 3213.792
1304.488 | 3282.879 | 1625.122 | 3240.577 | 1647.355 | 3262.81
1304.438 | 3308.333 | 1625.131 | 3287.117 | 1644.981 | 3306.967
1304.388 | 3347.576 | 1625.139 | 3328.127 | 1642.738 | 3345.726
1304.338 | 3394.697 | 1625.148 | 3363.103 | 1640.644 | 3378.6
1304.288 | 3381.97 | 1625.157 | 3391.606 | 1638.709 | 3405.158
1304.238 | 3405.606 | 1625.165 | 3413.272 | 1636.938 | 3425.045
1304.188 | 3440 | 1625.174 | 3427.821 | 1635.334 | 3437.981
1304.138 | 3433.333 | 1625.183 | 3435.064 | 1633.893 | 3443.775
1304.088 | 3427.273 | 1625.191 | 3434.907 | 1632.612 | 3442.327
1304.038 | 3419.394 | 1625.2 | 3427.35 | 1631.481 | 3433.631
1303.988 | 3403.939 | 1625.209 | 3412.494 | 1630.491 | 3417.777
1303.938 | 3386.061 | 1625.217 | 3390.532 | 1629.633 | 3394.948
1303.888 | 3343.485 | 1625.226 | 3361.748 | 1628.894 | 3365.416
1303.838 | 3348.182 | 1625.234 | 3326.509 | 1628.263 | 3329.537
1303.788 | 3288.333 | 1625.243 | 3285.256 | 1627.728 | 3287.742
1303.738 | 3235.909 | 1625.252 | 3238.498 | 1627.279 | 3240.525
1303.688 | 3159.242 | 1625.26 | 3186.795 | 1626.904 | 3188.438
1303.638 | 3112.727 | 1625.269 | 3130.75 | 1626.594 | 3132.074
1303.588 | 3061.667 | 1625.278 | 3070.995 | 1626.339 | 3072.057
1303.538 | 3019.242 | 1625.286 | 3008.182 | 1626.132 | 3009.028
1303.488 | 2957.879 | 1625.295 | 2942.965 | 1625.964 | 2943.635
1303.438 | 2869.545 | 1625.304 | 2875.993 | 1625.831 | 2876.52
1303.388 | 2827.727 | 1625.312 | 2807.899 | 1625.725 | 2808.311
1303.338 | 2739.394 | 1625.321 | 2739.288 | 1625.642 | 2739.609
1303.288 | 2703.03 | 1625.329 | 2670.73 | 1625.578 | 2670.979
1303.238 | 2623.03 | 1625.338 | 2602.757 | 1625.529 | 2602.948
1303.188 | 2537.121 | 1625.347 | 2535.852 | 1625.493 | 2535.998
1303.138 | 2467.879 | 1625.355 | 2470.445 | 1625.466 | 2470.556
1303.088 | 2407.273 | 1625.364 | 2406.918 | 1625.448 | 2407.002
1303.038 | 2360.606 | 1625.373 | 2345.594 | 1625.436 | 2345.657
1302.988 | 2303.485 | 1625.381 | 2286.743 | 1625.429 | 2286.791
1302.938 | 2241.97 | 1625.39 | 2230.584 | 1625.425 | 2230.619
1302.888 | 2167.879 | 1625.399 | 2177.282 | 1625.425 | 2177.308
1302.838 | 2129.545 | 1625.407 | 2126.954 | 1625.426 | 2126.973
1302.788 | 2092.576 | 1625.416 | 2079.672 | 1625.43 | 2079.686
1302.738 | 2046.667 | 1625.425 | 2035.468 | 1625.435 | 2035.478
1302.688 | 1992.727 | 1625.433 | 1994.336 | 1625.441 | 1994.343
1302.638 | 1979.545 | 1625.442 | 1956.237 | 1625.447 | 1956.242
1302.588 | 1913.788 | 1625.45 | 1921.104 | 1625.454 | 1921.108
1302.538 | 1870.152 | 1625.459 | 1888.848 | 1625.462 | 1888.85
1302.488 | 1846.212 | 1625.468 | 1859.358 | 1625.47 | 1859.359
1302.438 | 1850.909 | 1625.476 | 1832.508 | 1625.478 | 1832.509
1302.388 | 1793.636 | 1625.485 | 1808.162 | 1625.486 | 1808.163
1302.338 | 1775.152 | 1625.494 | 1786.173 | 1625.494 | 1786.174
1302.288 | 1761.364 | 1625.502 | 1766.391 | 1625.503 | 1766.392
1302.238 | 1726.667 | 1625.511 | 1748.663 | 1625.511 | 1748.663
1302.188 | 1726.818 | 1625.52 | 1732.835 | 1625.52 | 1732.836
1302.138 | 1727.273 | 1625.528 | 1718.757 | 1625.528 | 1718.757
1302.088 | 1692.121 | 1625.537 | 1706.28 | 1625.537 | 1706.28
1302.038 | 1667.121 | 1625.546 | 1695.263 | 1625.546 | 1695.263
1301.988 | 1649.091 | 1625.554 | 1685.569 | 1625.554 | 1685.569
1301.938 | 1665.909 | 1625.563 | 1677.07 | 1625.563 | 1677.07
1301.888 | 1649.242 | 1625.571 | 1669.644 | 1625.572 | 1669.644
1301.838 | 1609.091 | 1625.58 | 1663.179 | 1625.58 | 1663.179
1301.788 | 1637.121 | 1625.589 | 1657.569 | 1625.589 | 1657.569
1301.738 | 1622.273 | 1625.597 | 1652.718 | 1625.597 | 1652.718
1301.688 | 1644.545 | 1625.606 | 1648.538 | 1625.606 | 1648.538
1301.638 | 1601.515
1301.588 | 1615.758
1301.538 | 1606.667
1301.488 | 1611.97
1301.438 | 1617.576
1301.388 | 1571.364
1301.338 | 1611.97
1301.288 | 1599.545
1301.238 | 1603.333
1301.188 | 1602.424
1301.138 | 1609.091
1301.088 | 1597.121
1301.038 | 1606.97
1300.988 | 1573.333
1300.938 | 1578.939
1300.888 | 1572.576
1300.838 | 1607.121
1300.788 | 1589.242
1300.738 | 1595.303
1300.688 | 1575.606
1300.638 | 1574.091
1300.588 | 1572.121
1300.538 | 1575.606
1300.488 | 1578.636
1300.438 | 1576.212
1300.388 | 1586.515
1300.338 | 1556.515
1300.288 | 1566.061
1300.238 | 1587.273
1300.188 | 1558.03
1300.138 | 1528.333
1300.088 | 1574.394
1300.038 | 1595.455
1299.988 | 1553.182
1299.938 | 1587.273
1299.888 | 1575.909
1299.838 | 1565.455
1299.788 | 1588.485
1299.738 | 1573.485
1299.688 | 1577.121
1299.638 | 1587.273
1299.588 | 1574.394
1299.538 | 1617.576
1299.488 | 1570.606
1299.438 | 1583.485
1299.388 | 1581.667
1299.338 | 1586.667
1299.288 | 1595.455
1299.238 | 1606.364
1299.188 | 1592.879
1299.138 | 1580.303
1299.088 | 1573.788
1299.038 | 1566.212
1298.988 | 1564.545
1298.938 | 1551.667
1298.888 | 1571.818
1298.838 | 1581.212
1298.788 | 1550.303
1298.738 | 1558.788
1298.688 | 1569.848
1298.638 | 1583.485
1298.588 | 1587.576
1298.538 | 1565.152
1298.488 | 1564.848
1298.438 | 1590.758
1298.388 | 1584.545
1298.338 | 1557.727
1298.288 | 1571.667
1298.238 | 1593.788
1298.188 | 1573.939
1298.138 | 1592.424
1298.088 | 1561.515
1298.038 | 1586.212
1297.988 | 1580.606
1297.938 | 1579.242
1297.888 | 1579.242
1297.838 | 1565
1297.788 | 1580
1297.738 | 1582.727
1297.688 | 1597.273
1297.638 | 1551.515
1297.588 | 1577.879
1297.538 | 1573.788
1297.488 | 1559.091
1297.438 | 1581.667
1297.388 | 1570.152
1297.338 | 1566.667
1297.288 | 1555
1297.238 | 1596.818
1297.188 | 1594.394
1297.138 | 1575.303
1297.088 | 1584.242
1297.038 | 1563.939
1296.988 | 1572.576
1296.938 | 1573.788
1296.888 | 1573.636
1296.838 | 1573.182
1296.788 | 1576.515
1296.738 | 1583.636
1296.688 | 1594.545
1296.638 | 1564.697
1296.588 | 1567.121
1296.538 | 1609.848
1296.488 | 1588.636
1296.438 | 1573.636
1296.388 | 1565.455
1296.338 | 1566.97
1296.288 | 1565.455
1296.238 | 1568.485
1296.188 | 1584.697
1296.138 | 1607.727
1296.088 | 1595.455
1296.038 | 1584.697
1295.988 | 1584.394
1295.938 | 1572.727
1295.888 | 1580.152
1295.838 | 1578.939
1295.788 | 1586.212
1295.738 | 1576.818
1295.688 | 1594.091
1295.638 | 1573.333
1295.588 | 1579.091
1295.538 | 1571.364
1295.488 | 1588.636
1295.438 | 1587.273
1295.388 | 1592.121
1295.338 | 1579.242
1295.288 | 1574.242
1295.238 | 1567.121
1295.188 | 1573.636
1295.138 | 1581.212
1295.088 | 1570.606
1295.038 | 1554.848
1294.988 | 1575.303
1294.938 | 1593.939
1294.888 | 1592.121
1294.838 | 1593.788
1294.788 | 1587.576
1294.738 | 1588.182
1294.688 | 1564.394
1294.638 | 1563.788
1294.588 | 1579.697
1294.538 | 1561.515
1294.488 | 1586.212
1294.438 | 1586.364
1294.388 | 1585.303
1294.338 | 1584.697
1294.288 | 1598.636
1294.238 | 1576.061
1294.188 | 1580.455
1294.138 | 1567.879
1294.088 | 1573.939
1294.038 | 1571.212
1293.988 | 1592.121
1293.938 | 1588.788
1293.888 | 1577.424
1293.838 | 1582.727
1293.788 | 1580.758