## Tabelle1
| 450°C, 7 h | 450°C, 7 h | 450°C, 7 h | 450°C, 7 h | 450°C, 7 h | 350°C, 3 h | 350°C, 3 h | 350°C, 3 h | 350°C, 3 h | 350°C, 3 h | 450°C, 5 h | 450°C, 5 h | 450°C, 5 h | 450°C, 5 h | 450°C, 5 h | 450°C, 3 h | 450°C, 3 h | 450°C, 3 h | 450°C, 3 h | 450°C, 3 h | 550°C, 3 h | 550°C, 3 h | 550°C, 3 h | 550°C, 3 h | 550°C, 3 h | 650°C, 3 h | 650°C, 3 h | 650°C, 3 h | 650°C, 3 h | 650°C, 3 h
Depth | Li (at. %) | C (at. %) | O (at. %) | Al (at. %) | Si (at. %) | Li (at. %) | C (at. %) | O (at. %) | Al (at. %) | Si (at. %) | Li (at. %) | C (at. %) | O (at. %) | Al (at. %) | Si (at. %) | Li (at. %) | C (at. %) | O (at. %) | Al (at. %) | Si (at. %) | Li (at. %) | C (at. %) | O (at. %) | Al (at. %) | Si (at. %) | Li (at. %) | C (at. %) | O (at. %) | Al (at. %) | Si (at. %)
0 | 50.14925 | 11.49254 | 36.86567 | 1.492537 | 0 | 43.48894 | 11.05651 | 45.45455 | 0 | 0 | 42.5849 | 10.89775 | 46.51735 | 0 | 0 | 39.8 | 10.2 | 50 | 0 | 0 | 42.29508 | 6.721311 | 46.06557 | 4.918033 | 0 | 40.64516 | 4.516129 | 44.51613 | 10.32258 | 0
1 | 42.76827 | 11.97512 | 42.14619 | 3.11042 | 0 | 36.48817 | 11.20797 | 49.8132 | 2.49066 | 0 | 37.11481 | 11.11979 | 49.81198 | 1.953411 | 0 | 37.11481 | 11.11979 | 49.81198 | 1.953411 | 0 | 35.04673 | 6.386293 | 46.10592 | 12.46106 | 0 | 32.85372 | 4.196643 | 43.76499 | 19.18465 | 0
2 | 27.60563 | 10.84507 | 48.87324 | 12.67606 | 0 | 25.35545 | 10.66351 | 53.31754 | 10.66351 | 0 | 27.42606 | 10.40819 | 51.19532 | 10.97043 | 0 | 27.42606 | 10.40819 | 51.19532 | 10.97043 | 0 | 25.92087 | 5.593452 | 43.92906 | 24.55662 | 0 | 25.92179 | 3.910615 | 44.46927 | 25.69832 | 0
3 | 4.681275 | 7.669323 | 47.80876 | 39.84064 | 0 | 6.752412 | 9.646302 | 62.16506 | 21.43623 | 0 | 11.0956 | 8.593426 | 51.62849 | 28.68249 | 0 | 11.0956 | 8.593426 | 51.62849 | 28.68249 | 0 | 16.13333 | 5.466667 | 51.73333 | 26.66667 | 0 | 16.22807 | 3.837719 | 52.52193 | 27.41228 | 0
4 | 0 | 50 | 50 | 0 | 0 | 0 | 50 | 50 | 0 | 0 | 0 | 50 | 50 | 0 | 0 | 0 | 50 | 50 | 0 | 0 | 0 | 50 | 50 | 0 | 0 | 0 | 50 | 50 | 0 | 0
5 | 0 | 0 | 0 | 0 | 100 | 0 | 0 | 0 | 0 | 100 | 0 | 0 | 0 | 0 | 100 | 0 | 0 | 0 | 0 | 100 | 0 | 0 | 0 | 0 | 100 | 0 | 0 | 0 | 0 | 100